## Stock1
2015-05-08
CTAB | [16 empty] | 2015-10-13 | Time (s) | Power (W) | To | T | ∆T
|  |  |  | 30.39596 | 0.8206909 | [11 empty] | 0.1462 | 20 | 100 | 24.08557 | 28.38247 | 4.296897 | 29.39054
|  | 2ml | Crystal (20mg/20g) | [13 empty] | 0.1376 | 20 | 100 | 24.0878 | 27.51196 | 3.424155 | 24.88485
|  |  | 0.1148 | Time (s) | Power (W) | To | T | ∆T |  | 0.1425 | Time (s) | Power (W) | To | T | ∆T | [6 empty] | 3.448346
|  |  |  | 20 | 100 | 26.95777 | 30.44722 | 3.489456 | 30.39596 |  | 20 | 100 | 27.48918 | 30.93753 | 3.448346 | 24.19892 |  |  |  |  | 3.664714 | 3.489456 | 0.422317
|  | 4ml | SiL-250 (20mg/20g) | [20 empty] | 2015-07-23
|  |  | 0.0649 | Time (s) | Power (W) | To | T | ∆T |  | 0.0529 | Time (s) | Power (W) | To | T | ∆T |  | 0.05 | Time (s) | Power (W) | To | T | ∆T |  | 0.0627 | Time (s) | Power (W) | To | T | ∆T
|  |  |  | 20 | 100 | 27.31418 | 28.52043 | 1.206249 |  |  | 20 | 100 | 25.95259 | 31.42514 | 5.472545 |  |  | 20 | 100 | 26.43148 | 31.63375 | 5.202275 |  |  | 20 | 100 | 24.10522 | 24.45577 | 0.3505498
|  | 4ml | SiL-90 (20mg/20g)
|  |  | 0.0471 | Time (s) | Power (W) | To | T | ∆T |  | 0.0406 | Time (s) | Power (W) | To | T | ∆T
|  |  |  | 20 | 100 | 26.28936 | 26.72549 | 0.4361384 |  |  | 20 | 100 | 26.62528 | 27.10939 | 0.4841015
|  | 4ml | SiL-40 (20mg/20g)
|  |  | 0.0463 | Time (s) | Power (W) | To | T | ∆T |  | 0.0372 | Time (s) | Power (W) | To | T | ∆T
|  |  |  | 20 | 100 | 26.29485 | 26.63804 | 0.3431924 |  |  | 20 | 100 | 27.31381 | 27.4943 | 0.1804903
|  | Sand+CTAB (No MWCNT) | [8 empty] | 0 | 0.003125689526 | 0.003125689526 | 0.003125689526
|  |  | Crystal | [7 empty] | 0.0008563041 | 0.567891 | 0.578916 | 0.4978916
|  |  | 0.119 | Time (s) | Power (W) | To | T | ∆T |  |  | 0.078 | 2.201647 | 2.47167909 | 2.38392751
|  |  |  | 20 | 100 | 25.4521 | 25.47361 | 0.02151355 |  |  | 0.052 | 1.421847 | 1.544133 | 1.505131
|  |  | SiL-250 | [7 empty] | 0.02764 | 1.178907 | 1.373349 | 1.270228
|  |  | 0.0518 | Time (s) | Power (W) | To | T | ∆T |  |  | 0.1148 | 3.489456 | 3.448346 | 4.296897
|  |  |  | 20 | 100 | 25.4602 | 25.47277 | 0.01257286 |  |  | 0.262 | 9.840842 | 9.94582 | 9.610306
|  |  | SiL-90 | [7 empty] | 0.4067494 | 15.11071 | 15.62713 | 15.45698
|  |  | 0.04 | Time (s) | Power (W) | To | T | ∆T |  |  | 0.512 | 17.6494 | 19.31712 | 18.58752
|  |  |  | 20 | 100 | 25.12306 | 25.45694 | 0.3338792
SiL-40
|  |  | 0.05 | Time (s) | Power (W) | To | T | ∆T
|  |  |  | 20 | 100 | 25.45554 | 25.64199 | 0.1864508

## lowconcentration
2015-10-27
| Crystal | 4mg mwcnt/20g sand | [8 empty] | 8mgMWCNT |  | 0.052 |  |  |  |  | 12mg
|  | Time (s) | Power (W) | To | T | ∆T |  |  | 2015-11-17 | Time (s) | Power (W) | To | T | ∆T |  |  | 2015-11-30 | Time (s) | Power (W) | To | T | ∆T |  |  |  |  | 2.424925
| 0.1388 | 20 | 100 | 24.09889 | 24.92615 | 0.8272668 | 5.960135 |  | 0.1264 | 20 | 100 | 24.43276 | 25.7026 | 1.269831 | 10.04613 |  | 0.1176 | 20 | 100 | 22.19898759 | 23.73892955 | 1.53994196 | 13.09474 | 13.86598 | 12.77452 | 11.91692 | 12.91304 | 0.8067546 | 0.06247597
| 0.1273 | 20 | 100 | 23.39117 | 24.17166 | 0.7804903 | 6.13111 |  | 0.05056 | 20 | 130 | 24.43984 | 25.86169 | 1.421847 | 11.24879 |  | 0.078 | 20 | 130 | 22.5396654 | 24.0857541 | 1.5460887 | 13.14701 | 14.24709 | 13.5771 | 12.95456 | 13.48144 | 0.5729489 | 0.04249908
| 0.1332 | 20 | 100 | 23.74899 | 24.53678 | 0.7877907 | 5.914345 |  |  | 30 | 130 | 24.23398 | 25.93035 | 1.696377 | 13.4207 |  |  | 30 | 130 | 22.53296 | 24.73461 | 2.201647 | 18.72149 | 19.09382 | 17.55661 | 19.24118 | 18.65327 | 0.7631128 | 0.0409104
|  | 20 | 130 | 23.56701 | 24.74591 | 1.178907 | 8.850654 | 2015-11-22 | 0.1384 | 20 | 100 | 21.86315 | 23.22456 | 1.361407 | 9.836759 |  | 0.1085 | 20 | 100 | 21.97491136 | 23.47936994 | 1.50445858 | 13.86598 | 12.91304 | 1.678695
| 0.1367 | 20 | 100 | 23.11898 | 23.95038 | 0.8314096 | 6.082002 |  | 0.05536 | 20 | 130 | 22.22246 | 23.76659 | 1.544133 | 11.15703 |  | 0.078 | 20 | 130 | 22.19628675 | 23.74209605 | 1.5458093 | 14.24709 | 13.48144 | 1.752588
2015-11-17 |  | 20 | 130 | 23.74303 | 24.95337 | 1.210338 | 8.85397 |  |  | 30 | 130 | 22.5595 | 24.43947 | 1.879968 | 13.58358 |  |  | 30 | 130 | 22.54171431 | 24.6133934 | 2.07167909 | 19.09382 | 18.65327 | 2.424925
0.02746 | 0.1373 | 20 | 100 | 24.28645 | 25.12381 | 0.8373522 | 6.098705 | 2015-11-23 | 0.1446 | 20 | 100 | 21.67819 | 22.7341 | 1.055906 | 7.302258 | 9.26415 | 0.1143 | 20 | 100 | 22.19973264 | 23.65986026 | 1.46012762 | 12.77452
|  | 20 | 130 | 24.10457 | 25.12036 | 1.015794 | 7.398351 |  |  | 20 | 130 | 21.96057 | 23.41404 | 1.453467 | 10.05164 | 10.99115 | 0.078 | 20 | 130 | 22.52960712 | 24.08147002 | 1.5518629 | 13.5771
|  | 30 | 130 | 24.39598 | 25.76933 | 1.373349 | 10.00254 |  |  | 30 | 130 | 22.19033 | 23.92754 | 1.737217 | 12.01395 | 13.04053 |  | 30 | 130 | 22.87224071 | 24.87896159 | 2.00672088 | 17.55661
0.02736 | 0.1368 | 20 | 100 | 24.43547 | 25.35934 | 0.923872 | 6.753451 |  | 0.1308 | 20 | 100 | 22.19339965 | 23.48458534 | 1.29118569 | 9.87145 | 1.20434 | 0.1187 | 20 | 100 | 22.53119037 | 23.94573 | 1.414538 | 11.91692
|  | 20 | 130 | 24.42988 | 25.54365 | 1.113769 | 8.141584 |  |  | 20 | 130 | 21.47707 | 22.98221 | 1.505131 | 11.50712 | 1.428849 | 0.078 | 20 | 130 | 22.87522095 | 24.41292774 | 1.53770679 | 12.95456
|  | 30 | 130 | 24.43407 | 25.94495 | 1.510885 | 11.04448 |  |  | 30 | 130 | 21.85496 | 23.57418 | 1.719222 | 13.1439 | 1.695269 |  | 30 | 130 | 23.00365034 | 25.28757785 | 2.28392751 | 19.24118
| 0.1174 | 20 | 100 | 25.10909 | 25.83333 | 0.7242415 | 6.169008
|  | 20 | 130 | 25.01598 | 25.93361 | 0.9176291 | 7.816262
|  | 30 | 130 | 25.11701 | 26.38724 | 1.270228 | 10.81966
| 0.1264 | 20 | 100 | 24.43276 | 25.2026 | 0.7698313 | 6.090437
| 0.02528 | 20 | 130 | 24.43984 | 25.46169 | 1.021847 | 8.084234
|  | 30 | 130 | 24.43398 | 25.63035 | 1.196377 | 9.465008
133W, 15sec | Low Concentration
| df= | 6
| t0.99 | 3.14
| MDL=STD*t value= |  | 0.00255704 | mgMWCNT/0.1gsoil
| MWCNT(mg) | ∆T (℃) | 18.94103 | ugMWCNT/gsand
Sample1 | 0.01408336 | 0.5019733
Sample2 | 0.01399197 | 0.4987157
Sample3 | 0.01202878 | 0.4287419 | AVE
Sample4 | 0.01328513 | 0.4735218 | 0.4805866 | 15.22053
Sample5 | 0.01314479 | 0.4685197
Sample6 | 0.01451671 | 0.517419
Sample7 | 0.01333263 | 0.4752149
| STD | 0.0008143438 | MDL=STD*t value= |  | 0.003076463
| SWCNT(mg) | ∆T (℃) | SWCNT(mg) |  | 30.76463 | ugSWCNT/gsand
Sample1 | 0.02433979 | 0.6364855
Sample2 | 0.02245311 | 0.5871489
Sample3 | 0.02431641 | 0.635874 | AVE
Sample4 | 0.02496306 | 0.6527841 | 0.6189819 | 19.60361
Sample5 | 0.02264258 | 0.5921035
Sample6 | 0.0229326 | 0.59968741
Sample7 | 0.02404551 | 0.62879
| STD | 0.0009797653 | MDL=STD*t value= |  | 0.004155532
| M-COOH | ∆T (℃) | M-COOH(mg) |  | 41.55532 | ugM-COOH/gsand
Sample1 | 0.04406606 | 0.70426371
Sample2 | 0.04549856 | 0.727158
Sample3 | 0.04339804 | 0.6935874 | AVE
Sample4 | 0.04458666 | 0.71258403 | 0.7130469 | 22.58271
Sample5 | 0.042718 | 0.682719
Sample6 | 0.04646392 | 0.74258634
Sample7 | 0.04557815 | 0.72843
| STD | 0.001323418

## Stock2
2015-05-11 | [15 empty] | 2015-10-19 | crystal 40mg/20g
[17 empty] | Time (s) | Power (W) | To | T | ∆T
2ml |  | Crystal (40mg/20g) |  |  | 0.26 |  |  |  |  | 0.1276 | [5 empty] | 0.118 | 20 | 100 | 21.35577 | 29.36607 | 8.010306 | 67.88395
|  | 0.13 | Time (s) | Power (W) | To | T | ∆T |  | 0.1364 | Time (s) | Power (W) | To | T | ∆T |  | 0.1161 | 20 | 100 |  |  | 9.540842
|  |  | 20 | 100 | 25.10118 | 34.04699 | 8.94582 | 68.814 |  | 20 | 100 | 25.46923 | 35.01008 | 9.540842 | 69.94752 | [5 empty] | 8.94582 | 0.7715543
4ml |  | SiL-250 (40mg/20g)
|  | 0.0618 | Time (s) | Power (W) | To | T | ∆T |  | 0.0638 | Time (s) | Power (W) | To | T | ∆T |  | 0.0633 | Time (s) | Power (W) | To | T | ∆T
|  |  | 20 | 100 | 24.77801 | 25.63929 | 0.8612872 |  |  | 20 | 100 | 25.4588 | 26.663 | 1.2042 |  |  | 20 | 100 | 25.50462 | 27.84709 | 2.342463
4ml |  | SiL-90 (40mg/20g)
|  | 0.0507 | Time (s) | Power (W) | To | T | ∆T |  | 0.0552 | Time (s) | Power (W) | To | T | ∆T
|  |  | 20 | 100 | 25.24357 | 26.32233 | 1.078751 |  |  | 20 | 100 | 25.96982 | 27.32853 | 1.358707
4ml |  | SiL-40 (40mg/20g)
|  | 0.0498 | Time (s) | Power (W) | To | T | ∆T |  | 0.0421 | Time (s) | Power (W) | To | T | ∆T
|  |  | 20 | 100 | 25.45573 | 26.33387 | 0.8781441 |  |  | 20 | 100 | 25.96833 | 27.32713 | 1.3588
2015-05-13 |  | blank |  |  | 24.08948 | 24.1801 | 0.09061769
|  | Crystal (40mg/20g) |  |  | 0.1078 |  |  |  |  | 0.1236
|  | 0.131 | Time (s) | Power (W) | To | T | ∆T |  | 0.1226 | Time (s) | Power (W) | To | T | ∆T
|  |  | 20 | 100 | 24.43584 | 32.96834 | 8.532499 |  |  | 20 | 100 | 24.43407 | 32.4372 | 8.003135
|  | SiL-250 (40mg/20g) | [13 empty] | 0.1148 | [6 empty] | 2015-08-10
|  | 0.0564 | Time (s) | Power (W) | To | T | ∆T |  | 0.0539 | Time (s) | Power (W) | To | T | ∆T |  | 0.0574 | Time (s) | Power (W) | To | T | ∆T |  | 0.06 | Time (s) | Power (W) | To | T | ∆T
|  |  | 20 | 100 | 25.61605 | 26.30538 | 0.6893261 |  |  | 20 | 100 | 24.77391 | 25.4561 | 0.6821938 |  |  | 20 | 100 | 25.11235 | 25.96619 | 0.8538366 |  |  | 20 | 100 | 26.12107 | 26.64922 | 0.5281531
|  | SiL-90 (40mg/20g) | [20 empty] | 0.0623 | Time (s) | Power (W) | To | T | ∆T
|  | 0.0467 | Time (s) | Power (W) | To | T | ∆T |  | 0.0537 | Time (s) | Power (W) | To | T | ∆T | [9 empty] | 20 | 100 | 26.65136 | 27.32592 | 0.674557
|  |  | 20 | 100 | 24.69307 | 25.45154 | 0.7584691 |  |  | 20 | 100 | 24.42345 | 25.44642 | 1.022965 | [8 empty] | 0.064 | Time (s) | Power (W) | To | T | ∆T
|  | SiL-40 (40mg/20g) | [21 empty] | 20 | 100 | 27.11432 | 27.70352 | 0.5891997
|  | 0.0468 | Time (s) | Power (W) | To | T | ∆T |  | 0.0418 | Time (s) | Power (W) | To | T | ∆T
|  |  | 20 | 100 | 24.42327 | 25.11114 | 0.6878749 |  |  | 20 | 100 | 24.16762 | 25.11496 | 0.9473414
2015-05-26
Sand+CTAB (No MWCNT)
Crystal
|  |  | 0.1283 | Time (s) | Power (W) | To | T | ∆T
|  |  |  | 20 | 100 | 25.90779 | 25.97196 | 0.06416813
SiL-250
|  |  | 0.0667 | Time (s) | Power (W) | To | T | ∆T
|  |  |  | 20 | 100 | 25.96963 | 25.97634 | 0.006705523
SiL-90
|  |  | 0.0418 | Time (s) | Power (W) | To | T | ∆T
|  |  |  | 20 | 100 | 25.97178 | 25.97997 | 0.008195639
SiL-40
|  |  | 0.053 | Time (s) | Power (W) | To | T | ∆T
|  |  |  | 20 | 100 | 26.08298 | 26.30714 | 0.2241694

## Stock3
2015-05-18
| 2ml | Crystal (60mg/20g) |  | 0.4098
|  | 0.1366 | Time (s) | Power (W) | To | T | ∆T |  | 0.138 | Time (s) | Power (W) | To | T | ∆T |  | 0.4482603
|  |  | 20 | 100 | 25.08599 | 36.80585 | 11.71986 |  |  | 20 | 100 | 25.45182 | 36.32906 | 10.87725 | 11.71986 | 11.03338
| 4ml | SiL-250 (60mg/20g)
|  | 0.0599 | Time (s) | Power (W) | To | T | ∆T |  | 0.0613 | Time (s) | Power (W) | To | T | ∆T |  | 0.0551 | Time (s) | Power (W) | To | T | ∆T
|  |  | 20 | 100 | 25.6202 | 30.0505 | 4.430302 | 73.96163 |  | 20 | 100 | 26.28833 | 31.07272 | 4.784391 | 78.04879 |  | 20 | 100 | 24.0811 | 28.16905 | 4.087948 | 74.19143
| 4ml | SiL-90 (60mg/20g)
|  | 0.0487 | Time (s) | Power (W) | To | T | ∆T |  | 0.0505 | Time (s) | Power (W) | To | T | ∆T |  | 0.049 | Time (s) | Power (W) | To | T | ∆T
|  |  | 20 | 100 | 24.76646 | 26.2684 | 1.501944 |  |  | 20 | 100 | 25.4453 | 26.30267 | 0.8573756 |  |  | 20 | 100 | 25.61312 | 26.64205 | 1.028925
| 4ml | SiL-40 (60mg/20g)
|  | 0.0423 | Time (s) | Power (W) | To | T | ∆T |  | 0.0508 | Time (s) | Power (W) | To | T | ∆T |  | 0.0544 | Time (s) | Power (W) | To | T | ∆T
|  |  | 20 | 100 | 25.44511 | 27.49793 | 2.052821 |  |  | 20 | 100 | 25.91552 | 28.85608 | 2.940558 |  |  | 20 | 100 | 25.6216 | 27.84262 | 2.221018
2015-05-19
Crystal (60mg/20g)
|  | 0.1263 | Time (s) | Power (W) | To | T | ∆T |  |  |  | SiL-250 (60mg/20g)
|  |  | 20 | 100 | 23.73101 | 34.76439 | 11.03338 |  |  |  |  | Time (s) | Power (W) | To | T | ∆T
|  | SiL-250 (60mg/20g) | [7 empty] | 2015-08-31 | 0.0613 | 20 | 100 | 26.30491 | 28.18003 | 1.875125
|  | 0.0635 | Time (s) | Power (W) | To | T | ∆T | 0.1653 |  |  | 0.0637 | 20 | 100 | 25.96107 | 26.90626 | 0.9451993
|  |  | 20 | 100 | 24.4173 | 29.3657 | 4.948397 | 77.9275 |  |  | 0.0616 | 20 | 100 | 26.2983 | 27.50306 | 1.204759
|  | SiL-90 (60mg/20g) | [7 empty] | 2015-09-01 | 0.0615 | 20 | 100 | 25.61527 | 26.62342 | 1.008157
| 0.1239 | 0.0413 | Time (s) | Power (W) | To | T | ∆T |  | 0.0519 | Time (s) | Power (W) | To | T | ∆T
|  |  | 20 | 100 | 24.75267 | 26.97118 | 2.218504 |  |  | 20 | 100 | 25.94533 | 28.17258 | 2.227258
SiL-40 (60mg/20g)
|  | 0.057 | Time (s) | Power (W) | To | T | ∆T |  | 0.0523 | Time (s) | Power (W) | To | T | ∆T |  | 0.0509 | Time (s) | Power (W) | To | T | ∆T
|  |  | 20 | 100 | 24.07532 | 26.29606 | 2.220739 |  |  | 20 | 100 | 25.09112 | 26.46947 | 1.378357 |  |  | 20 | 100 | 24.41423 | 25.69163 | 1.277402

## Stock 4
SiL-250 (80mg/20g)
2015-05-26 |  | 0.512 | [14 empty] | Time (s) | Power (W) | To | T | ∆T
2ml | Crystal (80mg/20g) | [13 empty] | 2015-09-21 | 0.0693 | 20 | 100 | 23.87015 | 26.65527 | 2.78512 | 40.18933
| 0.128 | Time (s) | Power (W) | To | T | ∆T |  | 0.1167 | Time (s) | Power (W) | To | T | ∆T | 2015-09-23 |  | 0.0655 | 20 | 100 | 24.4241 | 26.98757 | 2.563466 | 39.13688
| 0.512 | 20 | 100 | 24.64445 | 39.75516 | 15.11071 |  |  | 20 | 100 | 25.80162 | 39.45584 | 13.65421 |  |  | 0.0689 | 20 | 100 | 24.10401 | 28.35363 | 4.249625 | 61.67816
4ml | SiL-250 (80mg/20g) | [13 empty] | 2015-09-28 | 0.0669 | 20 | 100 | 24.09721 | 26.01769 | 1.92048 | 28.70673
| 0.0667 | Time (s) | Power (W) | To | T | ∆T |  | 0.0678 | Time (s) | Power (W) | To | T | ∆T |  |  | 0.0631 | 20 | 100 | 24.43062 | 26.32298 | 1.892354 | 29.98977
|  | 20 | 100 | 25.10937 | 28.18329 | 3.073923 | 0.2668 |  | 20 | 100 | 25.62951 | 28.19298 | 2.563466 |  |  | 0.0648 | 20 | 100 | 24.78238 | 28.53319 | 3.750809 | 57.88285
4ml | SiL-90 (80mg/20g) | [13 empty] | 2015-10-05 | 0.0784 | 20 | 100 | 24.31169 | 25.85704 | 1.545344 | 19.71102
| 0.0463 | Time (s) | Power (W) | To | T | ∆T |  | 0.0508 | Time (s) | Power (W) | To | T | ∆T |  | 0.0469 | Time (s) | Power (W) | To | T | ∆T
|  | 20 | 100 | 25.1809 | 27.33169 | 2.150796 |  |  | 20 | 100 | 24.26429 | 25.97829 | 1.714006 |  |  | 20 | 100 | 26.31385 | 27.84727 | 1.533423
4ml | SiL-40 (80mg/20g)
| 0.0479 | Time (s) | Power (W) | To | T | ∆T |  | 0.0513 | Time (s) | Power (W) | To | T | ∆T |  | 0.0442 | Time (s) | Power (W) | To | T | ∆T
|  | 20 | 100 | 25.10294 | 25.79063 | 0.6876886 |  |  | 20 | 100 | 25.96311 | 27.50129 | 1.538172 |  |  | 20 | 100 | 25.97112 | 26.62957 | 0.6584451

## Stock 5
2015-06-01 |  | 0.676
2ml | Crystal (100mg/20g)
| 0.1352 | Time (s) | Power (W) | To | T | ∆T | 0.131 | Time (s) | Power (W) | To | T | ∆T
|  | 20 | 100 | 25.11636 | 40.74348 | 15.62713 |  | 20 | 100 | 24.77167 | 39.08992 | 14.31825 | 15.62713 | 0.9255185
4ml | SiL-250 (100mg/20g)
| 0.0615 | Time (s) | Power (W) | To | T | ∆T | 0.0597 | Time (s) | Power (W) | To | T | ∆T |  | 0.068 | Time (s) | Power (W) | To | T | ∆T
|  | 20 | 100 | 25.11067 | 34.71038 | 9.599701 |  | 20 | 100 | 25.45657 | 33.13551 | 7.678941 |  |  | 20 | 100 | 25.4467 | 34.13109 | 8.684397
4ml | SiL-90 (100mg/20g)
| 0.065 | Time (s) | Power (W) | To | T | ∆T | 0.0592 | Time (s) | Power (W) | To | T | ∆T |  | 0.0569 | Time (s) | Power (W) | To | T | ∆T
|  | 20 | 100 | 25.44055 | 30.0505 | 4.609954 |  | 20 | 100 | 25.9566 | 28.67513 | 2.718531 |  |  | 20 | 100 | 26.28861 | 27.92178 | 1.633167
4ml | SiL-40 (100mg/20g)
| 0.05 | Time (s) | Power (W) | To | T | ∆T | 0.0589 | Time (s) | Power (W) | To | T | ∆T
|  | 20 | 100 | 26.18235 | 26.98394 | 0.8015894 |  | 20 | 100 | 26.31143 | 30.39677 | 4.08534
2015-06-02 |  | 0.294
2ml | Crystal (100mg/20g)
| 0.1314 | Time (s) | Power (W) | To | T | ∆T
|  | 20 | 100 | 25.128 | 40.58497 | 15.45698
4ml | SiL-250 (100mg/20g)
| 0.0642 | Time (s) | Power (W) | To | T | ∆T | 0.0588 | Time (s) | Power (W) | To | T | ∆T
|  | 20 | 100 | 25.11701 | 31.94034 | 6.823335 |  | 20 | 100 | 25.45554 | 31.09172 | 5.636178
4ml | SiL-90 (100mg/20g) | [5 empty] | 0.2285
| 0.0515 | Time (s) | Power (W) | To | T | ∆T | 0.0457 | Time (s) | Power (W) | To | T | ∆T
|  | 20 | 100 | 25.18937 | 27.85947 | 2.670102 |  | 20 | 100 | 25.12101 | 26.67185 | 1.550838
4ml | SiL-40 (100mg/20g)
| 0.0494 | Time (s) | Power (W) | To | T | ∆T | 0.0498 | Time (s) | Power (W) | To | T | ∆T
|  | 20 | 100 | 25.12287 | 26.99064 | 1.867768 |  | 20 | 100 | 25.12204 | 26.30929 | 1.18725

## Stock6
2015-06-11
2ml | Crystal (120mg/20g) |  | 0.8412
| 0.1217 | Time (s) | Power (W) | To | T | ∆T |  | 0.1402 | Time (s) | Power (W) | To | T | ∆T
|  | 20 | 100 | 24.07821 | 38.90859 | 14.83038 |  |  | 20 | 100 | 24.42736 | 39.06338 | 14.63601
4ml | SiL-250 (120mg/20g)
| 0.0638 | Time (s) | Power (W) | To | T | ∆T |  | 0.0626 | Time (s) | Power (W) | To | T | ∆T
|  | 20 | 100 | 24.92637 | 31.09088 | 6.164518 |  |  | 20 | 100 | 24.05937 | 30.9342 | 6.874825
4ml | SiL-90 (120mg/20g)
| 0.0426 | Time (s) | Power (W) | To | T | ∆T |  | 0.0457 | Time (s) | Power (W) | To | T | ∆T
|  | 20 | 100 | 25.29191 | 26.32559 | 1.033675 |  |  | 20 | 100 | 25.29452 | 27.37668 | 2.082158
4ml | SiL-40 (120mg/20g)
| 0.0494 | Time (s) | Power (W) | To | T | ∆T |  | 0.0498 | Time (s) | Power (W) | To | T | ∆T
|  | 20 | 100 |  |  | 0 |  |  | 20 | 100 |  |  | 0
2015-06-12
2ml | Crystal (120mg/20g) |  | #NAME?
| 0.1389 | Time (s) | Power (W) | To | T | ∆T
|  | 20 | 100 | 25.0819 | 39.94394 | 14.86205 | 0.3672
4ml | SiL-250 (120mg/20g) | [11 empty] | 0.3264
| 0.0612 | Time (s) | Power (W) | To | T | ∆T |  | 0.0699 | Time (s) | Power (W) | To | T | ∆T
|  | 20 | 100 | 25.4534 | 31.58979 | 6.136392 |  |  | 20 | 100 | 25.10918 | 32.2636 | 7.15442
4ml | SiL-90 (120mg/20g)
| 0.056 | Time (s) | Power (W) | To | T | ∆T |  | 0.0544 | Time (s) | Power (W) | To | T | ∆T
|  | 20 | 100 | 25.16003 | 26.6576 | 1.497567 |  |  | 20 | 100 | 25.60898 | 26.99362 | 1.384642
4ml | SiL-40 (120mg/20g)
| 0.0497 | Time (s) | Power (W) | To | T | ∆T |  | 0.046 | Time (s) | Power (W) | To | T | ∆T
|  | 20 | 100 | 24.88641 | 25.61806 | 0.7316471 |  |  | 20 | 100 | 25.60688 | 26.30351 | 0.6966293
0.336

## Stock7
2015-07-08
2ml | Crystal (140mg/20g) |  | 0.9492 | [29 empty] | 2015-07-09 | [12 empty] | 2015-07-10
| 0.1356 | Time (s) | Power (W) | To | T | ∆T |  | 0.1355 | Time (s) | Power (W) | To | T | ∆T | 0.1338 | Time (s) | Power (W) | To | T | ∆T | 0.1336 | Time (s) | Power (W) | To | T | ∆T | 0.135 | Time (s) | Power (W) | To | T | ∆T |  | 0.1347 | Time (s) | Power (W) | To | T | ∆T |  | 0.1347 | Time (s) | Power (W) | To | T | ∆T | 0.137 | Time (s) | Power (W) | To | T | ∆T
|  | 20 | 100 | 24.76441 | 42.41381 | 17.6494 |  |  | 20 | 100 | 25.11067 | 44.4278 | 19.31712 |  | 20 | 100 | 25.45182 | 41.81674 | 16.36492 |  | 20 | 100 | 25.62951 | 41.63858 | 16.00906 |  | 20 | 100 | 25.95324 | 44.54077 | 18.58752 |  |  | 20 | 100 | 25.44707 | 45.72718 | 20.28011 |  |  | 20 | 100 | 25.45219 | 42.70355 | 17.25135 |  | 20 | 100 | 25.10332 | 44.9675 | 19.86418
4ml | SiL-250 (140mg/20g) | [18 empty] | 2015-07-09 | [25 empty] | 2015-07-22
| 0.0602 | Time (s) | Power (W) | To | T | ∆T |  | 0.0609 | Time (s) | Power (W) | To | T | ∆T | 0.06 | Time (s) | Power (W) | To | T | ∆T | 0.0641 | Time (s) | Power (W) | To | T | ∆T | 0.0606 | Time (s) | Power (W) | To | T | ∆T | 2015-07-11 | 0.0611 | Time (s) | Power (W) | To | T | ∆T | 2015-07-13 | 0.0625 | Time (s) | Power (W) | To | T | ∆T | 0.0588 | Time (s) | Power (W) | To | T | ∆T
|  | 20 | 100 | 25.45973 | 28.52341 | 3.063679 |  |  | 20 | 100 | 25.4602 | 28.02525 | 2.565049 |  | 20 | 100 | 25.60605 | 26.97379 | 1.36774 |  | 20 | 100 | 25.4521 | 26.98152 | 1.529418 |  | 20 | 100 | 24.74979 | 28.84705 | 4.097261 |  |  | 20 | 100 | 25.53778 | 28.19959 | 2.661813 |  |  | 20 | 100 | 24.78136 | 27.50818 | 2.72682 |  | 20 | 100 | 25.45526 | 27.83805 | 2.382789
4ml | SiL-90 (140mg/20g) | [24 empty] | 2015-07-09 | [13 empty] | 0.4011
| 0.0582 | Time (s) | Power (W) | To | T | ∆T | 0.3492 | 0.0517 | Time (s) | Power (W) | To | T | ∆T | 0.0537 | Time (s) | Power (W) | To | T | ∆T | 0.0522 | Time (s) | Power (W) | To | T | ∆T | 0.0526 | Time (s) | Power (W) | To | T | ∆T |  | 0.0523 | Time (s) | Power (W) | To | T | ∆T |  | 0.0573 | Time (s) | Power (W) | To | T | ∆T | 0.0533 | Time (s) | Power (W) | To | T | ∆T
|  | 20 | 100 | 25.49131 | 31.25061 | 5.759299 |  |  | 20 | 100 | 25.62486 | 29.72203 | 4.097168 |  | 20 | 100 | 25.62476 | 30.06336 | 4.438591 |  | 20 | 100 | 25.44455 | 28.87694 | 3.43239 |  | 20 | 100 | 25.62458 | 29.42084 | 3.796257 |  |  | 20 | 100 | 25.52362 | 30.74508 | 5.22146 |  |  | 20 | 100 | 25.44698 | 29.94657 | 4.499592 |  | 20 | 100 | 25.11012 | 29.29697 | 4.186854
4ml | SiL-40 (140mg/20g) | [12 empty] | 2015-07-09 | [11 empty] | 2015-07-10 | [19 empty] | 0.3731
| 0.0453 | Time (s) | Power (W) | To | T | ∆T |  | 0.0441 | Time (s) | Power (W) | To | T | ∆T | 0.045 | Time (s) | Power (W) | To | T | ∆T | 0.0465 | Time (s) | Power (W) | To | T | ∆T | 0.0493 | Time (s) | Power (W) | To | T | ∆T |  | 0.0471 | Time (s) | Power (W) | To | T | ∆T |  | 0.0467 | Time (s) | Power (W) | To | T | ∆T | 0.0486 | Time (s) | Power (W) | To | T | ∆T
|  | 20 | 100 | 25.45117 | 28.6917 | 3.240537 |  |  | 20 | 100 | 25.43803 | 27.46767 | 2.029631 |  | 20 | 100 | 25.1198 | 29.58847 | 4.468672 |  | 20 | 100 | 25.44185 | 27.32983 | 1.887977 |  | 20 | 100 | 24.77167 | 28.18488 | 3.413204 |  |  | 20 | 100 | 24.43854 | 26.88531 | 2.446771 |  |  | 20 | 100 | 25.63547 | 29.38694 | 3.751461 |  | 20 | 100 | 25.4615 | 29.22097 | 3.75947
[8 empty] | 0.3087 |  | 2.881419

## Stock8
2ml | 2015-07-22 | Crystal (160mg/20g) |  | 0
|  |  | Time (s) | Power (W) | To | T | ∆T
|  | 0.1349 | 20 | 100 | 25.96861 | 43.41955 | 17.45094 | 1.0792
|  |  | 20 | 100 | 26.00353 | 41.21641 | 15.21288
|  |  | 20 | 100 | 25.76735 | 41.92477 | 16.15742
|  |  | 20 | 100 | 25.11943 | 40.27223 | 15.15281
|  |  | 20 | 100 | 25.6324 | 41.47373 | 15.84133
|  |  | 20 | 100 | 25.61582 | 42.09148 | 16.47566
|  |  | 20 | 100 | 26.30975 | 41.76673 | 15.45698
|  |  | 20 | 100 | 25.11664 | 39.73961 | 14.62298
| 2015-07-28 | 0.1321 | 20 | 100 | 26.31292 | 44.13815 | 17.82524
4ml |  | SiL-250 (160mg/20g)
4ml |  | SiL-90 (160mg/20g) | [13 empty] | 2015-07-23 | [33 empty] | 2015-07-27 | [10 empty] | 0.4208
|  |  | Time (s) | Power (W) | To | T | ∆T |  |  |  | Time (s) | Power (W) | To | T | ∆T | 0.0547 | Time (s) | Power (W) | To | T | ∆T | 0.0532 | Time (s) | Power (W) | To | T | ∆T | 0.0555 | Time (s) | Power (W) | To | T | ∆T | 0.054 | Time (s) | Power (W) | To | T | ∆T | Time (s) | Power (W) | To | T | ∆T | Time (s) | Power (W) | To | T | ∆T |  | Time (s) | Power (W) | To | T | ∆T | Time (s) | Power (W) | To | T | ∆T | 0.0526 | Time (s) | Power (W) | To | T | ∆T | 0.0511 | Time (s) | Power (W) | To | T | ∆T | 0.0533 | Time (s) | Power (W) | To | T | ∆T
| 2015-07-22 | 0.0558 | 20 | 100 | 25.74761 | 29.72109 | 3.973488 |  | 2015-07-28
|  | 0.0541 | 20 | 100 | 26.29988 | 34.49431 | 8.194428 |  |  | 0.057 | 20 | 100 | 26.32065 | 30.69414 | 4.373491
|  | 0.0539 | 20 | 100 | 26.30063 | 33.12666 | 6.826036 |  |  | 0.0552 | 20 | 100 | 26.31907 | 29.98671 | 3.667642
| 2015-07-23 | 0.0547 | 20 | 100 | 25.6297 | 29.38908 | 3.759377 |  |  | 0.0591 | 20 | 100 | 26.32028 | 31.09414 | 4.773867
|  | 0.0532 | 20 | 100 | 25.63091 | 28.87173 | 3.240816 |  |  | 0.0574 | 20 | 100 | 25.98165 | 30.07937 | 4.097726
|  | 0.0555 | 20 | 100 | 24.05139 | 28.53552 | 4.484132 |  |  | 0.051 | 20 | 100 | 24.78965 | 28.11643 | 3.326778
|  | 0.054 | 20 | 100 | 25.63156 | 31.08846 | 5.456899 |  |  | 0.0617 | 20 | 100 | 25.97522 | 29.38815 | 3.412925
|  | 0.0525 | 20 | 100 | 24.10541 | 28.5317 | 4.426297 |  |  | 0.0526 | 20 | 100 | 25.98165 | 29.58391 | 3.602263
|  | 0.0539 | 20 | 100 | 25.47072 | 31.26122 | 5.790498 | 0.4312 |  | 0.0511 | 20 | 100 | 25.97373 | 30.57884 | 4.605111
| 2015-07-27 | 0.051 | 20 | 100 | 24.78965 | 28.11643 | 3.326778 |  |  | 0.0568 | 20 | 100 | 26.21705 | 31.26607 | 5.049015
|  | 0.0617 | 20 | 100 | 25.97522 | 29.38815 | 3.412925
|  | 0.0526 | 20 | 100 | 25.98165 | 29.58391 | 3.602263
|  | 0.0511 | 20 | 100 | 25.97373 | 30.57884 | 4.605111
|  | 0.0533 | 20 | 100 | 25.96358 | 28.53943 | 2.575852
|  |  | 20 | [64 empty] | 20 | 100 | 25.97373 | 30.57884 | 4.605111
4ml |  | SiL-40 (160mg/20g) | [13 empty] | 2015-07-27
|  |  | Time (s) | Power (W) | To | T | ∆T
| 2015-07-23 | 0.0477 | 20 | 100 | 25.98174 | 30.74844 | 4.766695
|  | 0.0453 | 20 | 100 | 25.98174 | 30.0722 | 4.090462 | 4.428579
|  | 0.0464 | 20 | 100 | 24.43109 | 27.34119 | 2.910104
| 2015-07-27 | 0.0492 | 20 | 100 | 25.6053 | 27.33253 | 1.727231
|  | 0.0493 | 20 | 100 | 26.30267 | 29.84123 | 3.53856
| 2015-07-28 | 0.0496 | 20 | 100 | 26.30985 | 28.19549 | 1.885649
|  | 0.0482 | 20 | 100 | 26.3186 | 28.88058 | 2.561975
|  | 0.0503 | 20 | 100 | 26.32233 | 28.55219 | 2.229866 |  | 0.4008
|  | 0.0501 | 20 | 100 | 26.66999 | 29.19136 | 2.52137 | 2.531692
|  | 0.0484 | 20 | 100 | 26.32456 | 28.87443 | 2.549868
|  | 0.0467 | 20 | 100 | 26.32065 | 28.88085 | 2.560206
|  | 0.0497 | 20 | 100 | 26.63423 | 29.40109 | 2.766866

## Stock9
| Crystal (180mg/20g) |  | 0
|  | Time (s) | Power (W) | To | T | ∆T
2015-08-07 | 0.1337 | 20 | 100 | 25.45005 | 41.85157 | 16.40152
| 0.1343 | 20 | 100 | 25.46746 | 43.17843 | 17.71096
| 0.1321 | 20 | 100 | 25.43431 | 41.1013 | 15.66699
| 0.1349 | 20 | 100 | 26.55292 | 42.35626 | 15.80333
2015-08-10 | 0.1351 | 20 | 100 | 28.50693 | 46.95205 | 18.44512
| 0.1356 | 20 | 100 | 27.83219 | 45.56801 | 17.73583
| 0.1333 | 20 | 100 | 28.51196 | 44.5199 | 16.00795
| 0.1349 | 20 | 100 | 28.845 | 45.66152 | 16.81652 | 0.9702895
| 0.1358 | 20 | 100 | 28.50982 | 44.51013 | 16.00031
2015-08-12 | 0.1327 | 20 | 100 | 25.55017 | 42.82024 | 17.27007
| 4ml |  | SiL-250 (160mg/20g)
|  | Time (s) | Power (W) | To | T | ∆T
2015-08-10 | 0.0579 | 20 | 100 | 28.50218 | 32.25168 | 3.749505
| 0.0597 | 20 | 100 | 29.19695 | 31.07915 | 1.882203
| 0.0654 | 20 | 100 | 27.69621 | 30.04929 | 2.35308
SiL-90 (180mg/20g)
|  | Time (s) | Power (W) | To | T | ∆T
2015-08-10 | 0.0518 | 20 | 100 | 28.8586 | 36.35025 | 7.491652
| 0.0541 | 20 | 100 | 27.314 | 32.59786 | 5.283859
| 0.0511 | 20 | 100 | 28.8559 | 34.92616 | 6.070268 | 6.626718
| 0.0534 | 20 | 100 | 26.41527 | 32.60056 | 6.185286 | 0.8345489 |  | 0.4662
| 0.0538 | 20 | 100 | 25.10844 | 32.34277 | 7.234328 | 0.125937
| 0.0496 | 20 | 100 | 25.46327 | 32.95819 | 7.494912
SiL-40 (180mg/20g)
|  | Time (s) | Power (W) | To | T | ∆T
2015-08-10 | 0.0465 | 20 | 100 | 28.18609 | 32.19315 | 4.007058 | 86.17328
| 0.0497 | 20 | 100 | 25.63091 | 29.72398 | 4.09307 | 82.35553 | 4.20649
| 0.0537 | 20 | 100 | 26.63814 | 31.08334 | 4.445203 | 82.77845 | 0.1664845
2015-08-12 | 0.0512 | 20 | 100 | 25.68185 | 30.05851 | 4.376658 | 85.48159 | 0.03957801
| 0.049 | 20 | 100 | 25.63184 | 29.68282 | 4.050974 | 82.67294
| 0.0526 | 20 | 100 | 25.62942 | 29.8954 | 4.26598 | 81.10228
0.4734
19.24

## Stock10
|  | Crystal (200mg/20g) |  | 0
|  |  | Time (s) | Power (W) | To | T | ∆T
| 2015-08-31 | 0.1321 | 20 | 100 | 25.95576 | 42.28449 | 16.32873 | 123.6089
|  | 0.1292 | 20 | 100 | 26.01136 | 42.7942 | 16.78285 | 129.8982 | 123.4709
|  | 0.1401 | 20 | 100 | 26.28917 | 43.30112 | 17.01195 | 121.4272 | 4.688699
|  | 0.1402 | 20 | 100 | 26.28936 | 42.96603 | 16.67667 | 118.9492 | 0.03797414
|  | 0.1351 | 20 | 100 |  |  | 0
|  | 0.1356 | 20 | 100 |  |  | 0
|  | 0.1333 | 20 | 100 |  |  | 0
SiL-90 (200mg/20g)
|  |  | Time (s) | Power (W) | To | T | ∆T
0.53 | 2015-08-31 | 0.0479 | 20 | 100 | 26.29792 | 34.06203 | 7.764103 | 162.0898
|  | 0.0551 | 20 | 100 | 26.06835 | 32.59855 | 6.530194 | 118.5153
|  | 0.0526 | 20 | 100 | 25.00562 | 31.97177 | 6.966146 | 132.4362 | 137.918
|  | 0.053 | 20 | 100 | 26.13383 | 33.60521 | 7.471388 | 140.9696 | 0.3938524
|  | 0.0554 | 20 | 100 | 26.28833 | 33.6013 | 7.31297 | 132.0031 | 0.002855701
|  | 0.0545 | 20 | 100 | 26.64093 | 34.11275 | 7.471815 | 137.0975
| 2015-09-01 | 0.0536 | 20 | 100 | 25.94821 | 33.57625 | 7.628037 | 142.3141
SiL-40 (200mg/20g)
|  |  | Time (s) | Power (W) | To | T | ∆T
| 2015-08-31 | 0.0468 | 20 | 100 | 26.96866 | 31.53922 | 4.570559 | 97.66152 | 0.523
|  | 0.0542 | 20 | 100 | 26.98496 | 34.20448 | 7.21952 | 133.2015 | 5.124473
| 2015-09-01 | 0.0488 | 20 | 100 | 25.94719 | 30.95482 | 5.007629 | 102.6153 | 0.238557
|  | 0.0456 | 20 | 100 | 26.11548 | 31.37833 | 5.26285 | 115.4134 | 0.0465525
|  | 0.0475 | 20 | 100 | 25.10071 | 29.99124 | 4.890531 | 102.9586
|  | 0.0523 | 20 | 100 | 26.00381 | 31.52984 | 5.526024 | 105.6601
|  | 0.0442 | 20 | 100 | 25.60167 | 30.537 | 4.935331 | 111.6591

## Stock11
SiL-90 (220mg/20g)
|  |  | Time (s) | Power (W) | To | T | ∆T
0.6941 | 2015-09-23 | 0.0631 | 20 | 100 | 24.43919 | 31.98151 | 7.542316 | 119.5296
| 2015-09-28 | 0.0533 | 20 | 100 | 23.8329 | 27.63111 | 3.798213 | 71.26103
|  | 0.0546 | 20 | 100 | 23.79108 | 29.37501 | 5.583931 | 102.2698 | 5.325119
| 2015-10-05 | 0.0518 | 20 | 100 | 24.04217 | 28.64886 | 4.606691 | 88.93226 | 1.165484
|  | 0.0572 | 20 | 100 | 24.47428 | 30.0668 | 5.59252 | 97.77133 | 0.2188653
|  | 0.0545 | 20 | 100 | 24.04552 | 28.87257 | 4.827042 | 88.56958
SiL-40 (220mg/20g)
|  |  | Time (s) | Power (W) | To | T | ∆T
| 2015-09-28 | 0.0489 | 20 | 100 | 24.09563 | 30.38461 | 6.288981 | 128.609 | 0.509
|  | 0.0448 | 20 | 100 | 24.43174 | 29.87555 | 5.443806 | 121.5135 | 129.2557
| 2015-10-05 | 0.0509 | 20 | 100 | 25.12474 | 32.13085 | 7.006115 | 137.6447 | 6.601381 | 0.5599
|  | 0.0541 | 20 | 100 | 24.78564 | 27.51982 | 2.734177 | 50.53932 | 0.05107225
| 2015-10-07 | 0.0468 | 20 | 100 | 24.07933 | 26.97118 | 2.89185 | 61.79166
|  | 0.0509 | 20 | 100 | 24.07784 | 28.16681 | 4.088972 | 80.33344

## Plot
[5 empty] | 100W20S | 130W20S | 130W30S
SWCNT/CTAB |  |  |  | 0 | 0 | 0 | 0
| 100W20S | 130W20S | 130W30S | 0.0008563041 | 0.3369525 | 0.516789 | 0.6534879
0.052 | 0.6806596 | 1.274927 | 1.538426 | 0.078 | 1.778695 | 2.392588 | 2.724925 | Drymix |  |  | SDBS |  |  |  |  | Sil250
0 | 0 | 0 | 0 | 0.052 | 1.30434 | 1.521847 | 1.896377 | MWCNT |  |  | MWCNT (mg) | ∆T | [5 empty] | MWCNT (mg) | ∆T
0.1353 | 3.586989 | 3.85894 | 4.56789 | 0.02764 | 0.8373522 | 1.215794 | 1.373349 | Mass | Delta T |  | 0.469703 | 8.647517 | [8 empty] | 0.68
0.291 | 6.309618 | 7.95876 | 9.37864 | 0.1148 | 3.489456 | 3.87584 | 4.7293027 | 0.1281 | 0.3465452 |  | 0.3495782 | 7.505157 | [5 empty] | 0.1148 | 1.853837
0.3987 | 8.802528 | 10.587634 | 12.789634 | 0.262 | 8.532499 | 9.7290632 | 11.09478392 | 0.2386 | 2.208538 |  | 0.2597015 | 6.631483 | [5 empty] | 0.1653 | 3.087948
0.546 | 11.49731 | 14.7548902 | 18.24028 | 0.4067494 | 11.71986 | 15.0859878 | 17.15937 | 0.3426 | 3.748387 |  | 0.1269825 | 4.433375 | [5 empty] | 0.294 | 5.682334
0.69 | 15.15513 | 17.892761 | 22.382719 | 0.512 | 15.11071 | 18.193 | 21.639853 | 0.5256 | 6.622581 |  | 0.6587654 | 9.322059 |  | 38.48 |  |  |  | 0.3672 | 6.85442
0.0276 | 0.4586049 | 0.7922964 | 0.678893 | 0.657 | 15.46 | [5 empty] | 0.7159862 | 9.708573 | 0.590851 | 9.5075
soil |  |  |  | 0.9492 | 17.6494 | [5 empty] | 0.9117704 | 10.49992
0.01584 | 1.568137 |  |  | 1.2204 | 17.73583
0.02928 | 1.97736 |  |  | 1.0792 | 17.45094
0.0437265 | 2.4 |  |  | 1.407 | 17.01195
0.0735 | 3.2
#REF!
37.5
[15 empty] | Sil90 |  |  |  | sil40
[15 empty] | SiL90 | mass | delta T | SiL40 | mass | delta T
[15 empty] | 0.0566 | 0.2264 | 1.384642 | 2.5634 | 0.3662 | 2.02
[15 empty] | 0.0873 | 0.3492 | 3.79 | 2.8056 | 0.4008 | 2.5
[15 empty] | 0.1078 | 0.4312 | 5.049015 | 3.3138 | 0.4734 | 4.26598
[15 empty] | 0.12015 | 0.4806 | 6.626718 | 3.661 | 0.523 | 5.526024
[15 empty] | 0.1325 | 0.53 | 7.471815 | 3.9193 | 0.5599 | 5.9
[15 empty] | 0.173525 | 0.6941 | 7.542316
|  |  | 2015-09-21 | Validation | [8 empty] | Calibration curve: | CTAB/MWCNT-Crystal
|  |  | CTAB/Crystal | [9 empty] | y=21.899x+2.0194
|  |  |  | 0.1347 |  | To |  | T | ∆T |  |  |  | MWCNT Added (mg) | ∆T | Reading from curves (mg) | Difference (%)
|  |  | MWCNT (mg) | 0.2390925 |  | 24.09898 |  | 32.27413 | 8.17515 | 0.00318026 |  |  | 0.2390925 | 7.17515 | 0.2673981 | 11.83875
[9 empty] | 0.2422728 | 1.330138 |  |  | 0.241755 | 7.69874 | 0.2593424 | 7.274894
[6 empty] | 24.10662 |  | 31.96901 | 7.862391 | -0.009730492 |  |  | 0.2387375 | 7.817291 | 0.264756 | 10.89836
[9 empty] | 0.229362 | -4.06976 |  |  | 0.369848 | 10.64514 | 0.3938873 | 6.499777
[13 empty] | 0.390457 | 11.23324 | 0.4207425 | 7.756436
|  |  |  | 0.1362 |  | To |  | T | ∆T
|  |  | MWCNT (mg) | 0.241755 |  | 24.43407 |  | 32.13281 | 7.69874 | -0.05180418
[9 empty] | 0.1899508 | -0.2142838
[6 empty] | 24.77307 |  | 32.55535 | 7.782279 | -0.04901012
[9 empty] | 0.1927449 | -0.2027264
|  |  |  | 0.1345 |  | To |  | T | ∆T
|  |  | MWCNT (mg) | 0.2387375 |  | 24.77326 |  | 32.59055 | 7.817291 | -0.04482162
[9 empty] | 0.1939159 | -0.1877444
[6 empty] | 24.42401 |  | 32.53001 | 8.106004 | 0.03920231
[9 empty] | 0.2779398 | 0.1642068
2015-09-28
|  |  |  | 0.1402 |  | To |  | T | ∆T
|  |  | MWCNT (mg) | 0.390457 |  | 25.42416 |  | 36.89773 | 11.47357 | -0.07425354
[9 empty] | 0.3162035 | -0.1901708
[6 empty] | 24.76851 |  | 36.00175 | 11.23324 | 0.03028555
[9 empty] | 0.4207425 | 0.07756436
|  |  |  | 0.1328 |  | To |  | T | ∆T
|  |  |  | 0.369848 |  | 24.97591 |  | 35.96236 | 10.98644 | -0.06993685
[9 empty] | 0.2999112 | -0.1890962
[6 empty] | 25.55184 |  | 36.79698 | 11.24514 | -0.06128457
[9 empty] | 0.3085634 | -0.1657021