## Sheet1
Supplier: | Cheaptubes Inc
Supplier: | Cheaptubes Inc
CNT Type | Outer Diameter (nm) | Inner Diameter (nm) | Length (µm) | Specific Surface Area (m2/g) | Functional Groups | Form | Purity (%) | Impurities (%) | [6 empty] | Electrical Conductivity (S/cm) | Bulk Density (g/cm3) |  | Stock# | Recieve Date
[8 empty] | Al | Fe | Ni | Co | S | Cl | Ash |  |  | True Density (g/cm3)
MWCNT | 50 - 80 | 5 - 10 | 10 - 20 | 60 | No | Dry Powder | >95 | - | 0.56 | 1.88 | - | 0.03 | 0.21 | <1.5 | >100 | 0.18 | ~2.1 | 030107 | 2015-04-06
MWCNT | 20 - 30 | 5 - 10 | 10 - 30 | 110 | No | Dry Powder | >95 | - | 0.26 | 0.94 | - | - | 0.45 | <1.5 | >100 | 0.28 | ~2.1 | 030104 | 2015-04-06
MWCNT | 13 - 18 | 3 - 5 | 1 - 12 |  | No | Dry Powder | >99 | - | - | - | - | - | - | 0 | - | - | - | 030111 | 2015-04-06
MWCNT | < 8 | 2 - 5 | 10 - 30 | 500 | No | Dry Powder | >95 | 0.19 | - | - | 1.1 | 0.24 | 1.03 | <1.5 | >100 | 0.27 | ~2.1 | 030101 | 2015-04-06
MWCNT | 20 - 30 | 5 - 10 | 10 - 30 | 110 | 1.76 wt% -OH | Dry Powder | >95 | - | - | - | - | - | - | <1.5 | >100 | 0.28 | ~2.1 | 030204 | 2015-04-06
MWCNT | 20 - 30 | 5 - 10 | 10 - 30 | 110 | 1.23 wt%-COOH | Dry Powder | >95 | - | - | - | - | - | - | <1.5 | >100 | 0.28 | ~2.1 | 030304 | 2015-04-06
GO | Synthesis Method | No. Layer | Thickness (nm) | X-Y Dimensions (nm) | Purity (%) | SKU
Graphene Oxide (GO) | Modified Hummer's | 2 - 4 | < 3 | 300 -800 | > 99 | 60201
Supplier: | USResearch Nanomaterial
CNT Type | Outer Diameter (nm) | Inner Diameter (nm) | Length (µm) | Specific Surface Area (m2/g) | Functional Groups | Form | Purity (%) | Impurities (%) | [7 empty] | Electrical Conductivity (S/cm) | Tap Density (g/cm3) |  | Stock# | Recieve Date
[8 empty] | Al | Fe | Ni | Co | Mo | Cl | S | Ash |  |  | True Density (g/cm3)
SWCNT | 1 - 2 | 0.8 - 1.6 | 5 - 30 | > 407 | No | Powder | >60 | - | - | - | < 2.5 | <1 | - | - | <3 | > 100 | 0.48 | ~ 2.1 | US4130 | 2014-04-10
SWCNT | 1 - 2 | 0.8 - 1.6 | 5 - 30 | > 380 | No | Powder | >90 | 0.08 | - | - | 2.91 | - | 0.42 | 0.29 | < 1.5 | > 100 | 0.14 | ~ 2.1 | US4110 | 2014-04-10
SWCNT | 1 - 2 | 0.8 - 1.6 | 5 - 30 | > 380 | COOH (2.73 wt%) | Powder | >90 | 0.08 | - | - | 2.91 | - | 0.41 | 0.29 | < 1.5 | > 100 | 0.14 | ~ 2.1 | US4112 | 2014-04-10
MWCNT | 10 - 20 | 5 - 10 | 10 - 30 | > 200 | No | Powder | > 95 | - | - | - | - | - | 0.2 | - | < 1.5 | > 100 | 0.22 | ~ 2.1 | US4306 | 2014-04-10
Industrial grade MWCNT | 10 - 30 | 5 - 10 | 10 - 30 | > 200 | No | Powder | > 90 | 4.21 | 0.18 | 0.97 | - | - | - | 0.16 | < 8 | > 100 | 0.14 | ~ 2.1 | US4500 | 2014-04-10
MWCNT | 10 - 20 | 5 - 10 | 10 - 30 | > 200 | COOH (2 wt%) | Powder | > 95 | - | - | - | - | - | 0.2 | - | < 1.5 | > 100 | 0.22 | ~ 2.1 | US4308 | 2014-04-10
MWCNT | 10 - 20 | 5 - 10 | 10 - 30 | > 200 | OH (3.06 wt%) | Powder | > 95 | - | - | - | - | - | 0.2 | - | < 1.5 | > 100 | 0.22 | ~ 2.1 | US4307 | 2014-04-10
MWCNT | 50 - 80 | 5 - 15 | 0.5 - 2 | >40 | No | Powder | > 95 | - | 0.55 | 1.86 | - | - | 0.2 | 0.02 | < 1.5 | > 100 | 0.18 | ~ 2.1 | US4365 | 2014-04-10
Supplier: | Sun Innovations
CNT Type | Outer Diameter (nm) | Inner Diameter (nm) | Length (µm) | Specific Surface Area (m2/g) | Functional Groups | Form | Purity (%) | Impurities (%) | [7 empty] | Electrical Conductivity (S/cm) | Tap Density (g/cm3) |  | Stock# | Recieve Date
[8 empty] | Al | Fe | Ni | Co | Mo | Cl | S | Ash |  |  | True Density (g/cm3)
MWCNT | 10 - 20 | 5 - 10 | 10 - 30 | >200 | No | Powder | >95 | - | - | - | - | - | 0.2 | - | - | >100 | 0.22 | ~ 2.1 | SN9847 | 2016-05-27
MWCNT | 10 - 20 | 5 - 10 | 10 - 30 | >200 | COOH (2wt%) | Powder | >95 | - | - | - | - | - | - | - | - | - | 0.22 | ~ 2.1 | SN647578 | 2016-05-27
MWCNT | 10 - 20 | 5 - 10 | 10 - 30 | >200 | OH (1.7wt%) | Powder | >95 | - | - | - | - | - | - | - | - | - |  | ~ 2.1 | SN32547 | 2016-05-27
MWCNT:Multi walled CNT
SWCMT:Single walled CNT
GO:Graphene oxide
COOH: carboxylated furnctional groups
OH: hydroxylated functional group

## Sheet4
Supplier: | Sun Innovations
Type | MWCNT | MWCNT | MWCNT
Outer Diameter (nm) | 10 - 20 | 10 - 20 | 10 - 20
Inner Diameter (nm) | 5 - 10 | 5 - 10 | 5 - 10
Length (µm) | 10 - 30 | 10 - 30 | 10 - 30
Specific Surface Area (m2/g) | >200 | >200 | >200
Functional Groups | No | COOH (2wt%) | OH (1.7wt%)
Form | Powder | Powder | Powder
Purity (%) | >95 | >95 | >95
Al | - | - | -
Fe | - | - | -
Ni | - | - | -
Co | - | - | -
S | - | - | -
Cl | 0.2 | - | -
Ash | - | - | -
Electrical Conductivity (S/cm) | >100 | - | -
Bulk Density (g/cm3) | 0.22 | 0.22
True Density (g/cm3) | ~ 2.1 | ~ 2.1 | ~ 2.1
Stock# | SN9847 | SN647578 | SN32547
Recieve Date | 42517 | 42517 | 42517

## Sheet3
Supplier: | USResearch Nanomaterial
Type | SWCNT | SWCNT | SWCNT | MWCNT | Industrial grade MWCNT | MWCNT | MWCNT | MWCNT
Outer Diameter (nm) | 1 - 2 | 1 - 2 | 1 - 2 | 10 - 20 | 10 - 30 | 10 - 20 | 10 - 20 | 50 - 80
Inner Diameter (nm) | 0.8 - 1.6 | 0.8 - 1.6 | 0.8 - 1.6 | 5 - 10 | 5 - 10 | 5 - 10 | 5 - 10 | 5 - 15
Length (µm) | 5 - 30 | 5 - 30 | 5 - 30 | 10 - 30 | 10 - 30 | 10 - 30 | 10 - 30 | 0.5 - 2
Specific Surface Area (m2/g) | > 407 | > 380 | > 380 | > 200 | > 200 | > 200 | > 200 | >40
Functional Groups | No | No | COOH (2.73 wt%) | No | No | COOH (2 wt%) | OH (3.06 wt%) | No
Form | Powder | Powder | Powder | Powder | Powder | Powder | Powder | Powder
Purity (%) | >60 | >90 | >90 | > 95 | > 90 | > 95 | > 95 | > 95
Al | - | 0.08 | 0.08 | - | 4.21 | - | - | -
Fe | - | - | - | - | 0.18 | - | - | 0.55
Ni | - | - | - | - | 0.97 | - | - | 1.86
Co | < 2.5 | 2.91 | 2.91 | - | - | - | - | -
S | <1 | - | - | - | - | - | - | -
Cl | - | 0.42 | 0.41 | 0.2 | - | 0.2 | 0.2 | 0.2
Ash | - | 0.29 | 0.29 | - | 0.16 | - | - | 0.02
Electrical Conductivity (S/cm) | > 100 | > 100 | > 100 | > 100 | > 100 | > 100 | > 100 | > 100
Bulk Density (g/cm3) | 0.48 | 0.14 | 0.14 | 0.22 | 0.14 | 0.22 | 0.22 | 0.18
True Density (g/cm3) | ~ 2.1 | ~ 2.1 | ~ 2.1 | ~ 2.1 | ~ 2.1 | ~ 2.1 | ~ 2.1 | ~ 2.1
Stock# | US4130 | US4110 | US4112 | US4306 | US4500 | US4308 | US4307 | US4365
Recieve Date | 41739 | 41739 | 41739 | 41739 | 41739 | 41739 | 41739 | 41739

## Sheet2
Supplier: | Cheaptubes Inc
Type | MWCNT | MWCNT | MWCNT | MWCNT | MWCNT | MWCNT
Outer Diameter (nm) | 50 - 80 | 20 - 30 | 13 - 18 | < 8 | 20 - 30 | 20 - 30
Inner Diameter (nm) | 5 - 10 | 5 - 10 | 3 - 5 | 2 - 5 | 5 - 10 | 5 - 10
Length (µm) | 10 - 20 | 10 - 30 | 1 - 12 | 10 - 30 | 10 - 30 | 10 - 30
Specific Surface Area (m2/g) | 60 | 110 |  | 500 | 110 | 110
Functional Groups | No | No | No | No | 1.76 wt% -OH | 1.23 wt%-COOH
Form | Dry Powder | Dry Powder | Dry Powder | Dry Powder | Dry Powder | Dry Powder
Purity (%) | >95 | >95 | >99 | >95 | >95 | >95
Al | - | - | - | 0.19 | - | -
Fe | 0.56 | 0.26 | - | - | - | -
Ni | 1.88 | 0.94 | - | - | - | -
Co | - | - | - | 1.1 | - | -
S | 0.03 | - | - | 0.24 | - | -
Cl | 0.21 | 0.45 | - | 1.03 | - | -
Ash | <1.5 | <1.5 | 0 | <1.5 | <1.5 | <1.5
Electrical Conductivity (S/cm) | >100 | >100 | - | >100 | >100 | >100
Bulk Density (g/cm3) | 0.18 | 0.28 | - | 0.27 | 0.28 | 0.28
True Density (g/cm3) | ~2.1 | ~2.1 | - | ~2.1 | ~2.1 | ~2.1
Stock# | 030107 | 030104 | 030111 | 030101 | 030204 | 030304
Recieve Date | 2015-04-06 | 2015-04-06 | 2015-04-06 | 2015-04-06 | 2015-04-06 | 2015-04-06
GO | No. Layer | Thickness (nm) | X-Y Dimensions (nm) | Purity (%) | SKU
Graphene Oxide (GO) | 2 - 4 | < 3 | 300 -800 | > 99 | 60201