## varyingtime
| CNT.MW | CNT.SW | MW.40W | MW.60W | MW.80W | MW.100W | MW.120W | MW.133W | MW.149W | Total.Mass | Temp.summation=temp.MWCNT+temp.SWCNT
Sample1 | 0.3 | 0.3 | 8.017011465 | 7.943809506 | 11.59757445 | 15.67956154 | 18.9428229 | 21.44687006 | 24.26589052 | 0.6 | 4.426297064 | 7.237960085 | 10.51212 | 14.58414 | 18.56377 | 21.10684 | 24.33974 | 3.590714401 | 0.705849421 | 1.085456527 | 1.095421681 | 0.379048306 | 0.340025897 | -0.07385389
Sample2 | 0.3 | 0 | 2.894178205 | 4.513934524 | 6.473251073 | 9.013806076 | 11.41885364 | 13.27302386 | 15.1552269 | 0.3 | 2.894178205 | 4.513934524 | 6.473251073 | 9.013806076 | 11.41885364 | 13.27302386 | 15.1552269 | 0 | 0 | 0 | 0 | 0 | 0 | 0
Sample3 | 0 | 0 | 0.17201529 | 0.525638492 | 0.676419626 | 1.181569021 | 1.528021039 | 1.829210778 | 2.215523405 | 0 | 0.17201529 | 0.525638492 | 0.676419626 | 1.181569021 | 1.528021039 | 1.829210778 | 2.215523405 | 0 | 0 | 0 | 0 | 0 | 0 | 0
Sample4 | 0 | 0.6 | 2.544745955 | 4.420895393 | 6.294157731 | 8.498412132 | 10.22722633 | 11.91552799 | 13.10510639 | 0.6 | 2.544745955 | 4.420895393 | 6.294157731 | 8.498412132 | 10.22722633 | 11.91552799 | 13.10510639 | 0 | 0 | 0 | 0 | 0 | 0 | 0
Sample5 | 0.6 | 0.15 | 3.92012322 | 6.63762951 | 9.36240013 | 13.04959956 | 17.00772074 | 19.06687507 | 21.29860349 | 0.75 | 4.556495968 | 7.805135567 | 11.20213486 | 14.31741 | 18.0752 | 20.3508 | 23.50108838 | -0.636372748 | -1.167506057 | -1.83973473 | -1.267809494 | -1.067481999 | -1.283921385 | -2.20248489
Sample6 | 0.15 | 0.6 | 2.873409711 | 5.114358223 | 7.353350958 | 9.519607396 | 11.91990521 | 13.16247586 | 14.84220936 | 0.75 | 5.051400814 | 8.40779444 | 11.89336 | 15.82727 | 19.92853 | 22.30107917 | 25.02361462 | -2.177991103 | -3.293436217 | -4.540011558 | -6.307661909 | -8.008629561 | -9.13860331 | -10.18140526
Sample7 | 0.6 | 0.3 | 2.88886967 | 5.4321255 | 8.17980666 | 10.73507656 | 13.28233708 | 16.03132209 | 18.65355409 | 0.9 | 5.40148499 | 9.532180252 | 13.88881 | 18.01588 | 22.99044 | 25.97692 | 29.79618 | -2.51261532 | -4.100054752 | -5.709007723 | -7.280800923 | -9.708107104 | -9.945594373 | -11.14262
Sample8 | 0.3 | 0.15 | 2.77329253 | 5.09750128 | 7.99382153 | 11.08031786 | 14.73259268 | 17.20152898 | 18.90314855 | 0.45 | 3.581308042 | 5.5109154 | 7.8254384 | 10.88567143 | 13.64853 | 15.48072 | 18.04465536 | -0.808015512 | -0.41341412 | 0.16838313 | 0.19464643 | 1.084059531 | 1.720804825 | 0.85849319
Sample9 | 0.15 | 0.15 | 3.753975258 | 5.956925807 | 8.847564986 | 11.91394475 | 14.47163609 | 16.5209184 | 19.41891503 | 0.3 | 3.193784696 | 4.983879923 | 6.951392112 | 9.200722527 | 11.93098795 | 12.59325 | 14.80793669 | 0.560190562 | 0.973045884 | 1.896172874 | 2.713222223 | 2.54064814 | 3.927666925 | 4.61097834
Sample10 | 0.15 | 0.45 | 2.538319828 | 4.091300314 | 5.627051331 | 7.55218834 | 9.381399118 | 10.7170089 | 12.11157141 | 0.6 | 6.249733642 | 10.02243 | 13.44476 | 17.88531 | 22.81359 | 25.54478276 | 28.79575067 | -3.711413814 | -5.93112817 | -7.817708422 | -10.33312 | -13.43219 | -14.82777386 | -16.68417926
Sample11 | 0.45 | 0.6 | 4.772749083 | 9.035692157 | 13.08908764 | 17.09349555 | 21.73055093 | 24.84461441 | 27.07680849 | 1.05 | 7.814635058 | 13.35582 | 19.06855 | 25.93938 | 33.06046325 | 38.84630509 | 45.80756922 | -3.041885975 | -4.320126285 | -5.979463811 | -8.845888612 | -11.32991232 | -14.00169068 | -18.73076073
Sample12 | 0.6 | 0.45 | 3.061164353 | 4.942808595 | 7.158238867 | 9.710435403 | 12.09834663 | 14.07535831 | 16.18517659 | 1.05 | 7.814635058 | 13.35582 | 19.06855 | 25.93938 | 33.06046325 | 38.84630509 | 45.80756922 | -4.753470705 | -8.413009847 | -11.91031 | -16.22895 | -20.96211662 | -24.77094678 | -29.62239263
Sample13 | 0.45 | 0.3 | 2.551078948 | 4.734099193 | 6.442983087 | 9.018276424 | 10.9577558 | 12.17397002 | 14.13598741 | 0.75 | 6.802007962 | 11.65894861 | 16.81326057 | 23.01131 | 29.97816 | 34.7646 | 41.88698 | -4.250929014 | -6.924849417 | -10.37028 | -13.99303 | -19.0204 | -22.59063 | -27.75099
Sample14 | 0.3 | 0.6 | 2.371799342 | 3.411807323 | 5.26392864 | 7.399730825 | 8.685421716 | 10.22489802 | 11.58025185 | 0.9 | 5.43892416 | 8.934829917 | 12.76741 | 17.51222 | 21.64607997 | 25.18855185 | 28.26033329 | -3.067124818 | -5.523022594 | -7.503480164 | -10.11249 | -12.96066 | -14.96365383 | -16.68008144
Sample15 | 0.6 | 0.6 | 4.436541613 | 7.812213618 | 11.25186749 | 15.33925625 | 18.41029262 | 21.43578732 | 24.37681105 | 1.2 | 6.414112086 | 11.22905 | 16.14411 | 20.94396 | 26.07274956 | 30.05862415 | 33.71676631 | -1.977570473 | -3.416836466 | -4.892237774 | -5.604699582 | -7.66245694 | -8.62283683 | -9.33995526
Sample16 | 0.6 | 0 | 3.869366131 | 6.808154691 | 9.849947533 | 12.4455437 | 15.84552323 | 18.14309616 | 20.61165992 | 0.6 | 3.869366131 | 6.808154691 | 9.849947533 | 12.4455437 | 15.84552323 | 18.14309616 | 20.61165992 | 0 | 0 | 0 | 0 | 0 | 0 | 0
Sample17 | 0 | 0.45 | 3.743078783 | 6.035529437 | 7.845554968 | 10.55644888 | 13.11227757 | 15.15923158 | 16.87724244 | 0.45 | 3.743078783 | 6.035529437 | 7.845554968 | 10.55644888 | 13.11227757 | 15.15923158 | 16.87724244 | 0 | 0 | 0 | 0 | 0 | 0 | 0
Sample18 | 0.45 | 0 | 5.269889103 | 8.934923049 | 12.77439372 | 17.44097203 | 22.83323692 | 26.9307771 | 32.70246283 | 0.45 | 5.269889103 | 8.934923049 | 12.77439372 | 17.44097203 | 22.83323692 | 26.9307771 | 32.70246283 | 0 | 0 | 0 | 0 | 0 | 0 | 0
Sample19 | 0 | 0.3 | 1.532118859 | 2.724025561 | 4.03886685 | 5.570333783 | 7.144920954 | 7.833820303 | 9.184517514 | 0.3 | 1.532118859 | 2.724025561 | 4.03886685 | 5.570333783 | 7.144920954 | 7.833820303 | 9.184517514 | 0 | 0 | 0 | 0 | 0 | 0 | 0
Sample20 | 0.3 | 0.45 | 2.384092801 | 4.591606831 | 6.475486247 | 8.508004755 | 10.74103703 | 12.26328386 | 13.78674142 | 0.75 | 6.637256988 | 10.54946 | 14.31881 | 19.57025 | 24.53113121 | 28.43225544 | 32.03246934 | -4.253164187 | -5.95785713 | -7.843319794 | -11.06225 | -13.79009418 | -16.16897158 | -18.24572792
Sample21 | 0.45 | 0.45 | 4.417542631 | 7.154141048 | 10.39095285 | 14.40877181 | 19.41658672 | 20.0651598 | 23.17074824 | 0.9 | 9.012967886 | 14.97045 | 20.61995 | 27.99742091 | 35.94551449 | 42.09000868 | 49.57970527 | -4.595425255 | -7.816311438 | -10.229 | -13.5886491 | -16.52892777 | -22.02484888 | -26.40895703
Sample22 | 0.45 | 0.15 | 3.741123005 | 6.623194016 | 9.328034331 | 13.10594458 | 15.94331211 | 18.57336721 | 20.6015085 | 0.6 | 5.95701894 | 9.931903925 | 14.12658 | 19.31284 | 25.06292 | 29.13848 | 35.59189129 | -2.215895935 | -3.308709909 | -4.798546716 | -6.206892804 | -9.119604319 | -10.56511 | -14.99038279
Sample23 | 0.15 | 0 | 2.506654859 | 3.986899047 | 5.599204785 | 7.328857173 | 9.701308441 | 10.38555118 | 11.91850823 | 0.15 | 2.506654859 | 3.986899047 | 5.599204785 | 7.328857173 | 9.701308441 | 10.38555118 | 11.91850823 | 0 | 0 | 0 | 0 | 0 | 0 | 0
Sample24 | 0 | 0.15 | 0.687129837 | 0.996980876 | 1.352187327 | 1.871865354 | 2.229679509 | 2.207700295 | 2.88942846 | 0.15 | 0.687129837 | 0.996980876 | 1.352187327 | 1.871865354 | 2.229679509 | 2.207700295 | 2.88942846 | 0 | 0 | 0 | 0 | 0 | 0 | 0
Sample25 | 0.15 | 0.3 | 4.427228387 | 7.324107428 | 10.38760009 | 14.15545205 | 17.56632805 | 19.58860201 | 21.98750284 | 0.45 | 4.038773718 | 6.710924608 | 9.638071635 | 12.89919 | 16.84623 | 18.21937 | 21.10303 | 0.388454669 | 0.61318282 | 0.749528455 | 1.256261094 | 0.720098655 | 1.369230527 | 0.884477096
similar
|  | higher | [8 empty] | 40W/25sec | 60W/35sec | 80W/45sec | 100W/55sec | 120W/65sec | 133W/75sec | 149W/85sec
|  | not mixture | [6 empty] | MWCNT | 0 | 0.17201529 | 0.525638492 | 0.676419626 | 1.181569021 | 1.528021039 | 1.829210778 | 2.215523405
[10 empty] | 0.15 | 2.506654859 | 3.986899047 | 5.599204785 | 7.328857173 | 9.701308441 | 10.38555118 | 11.91850823
[10 empty] | 0.3 | 2.894178205 | 4.513934524 | 6.473251073 | 9.013806076 | 11.41885364 | 13.27302386 | 15.1552269
[10 empty] | 0.45 | 5.269889103 | 8.934923049 | 12.77439372 | 17.44097203 | 22.83323692 | 26.9307771 | 32.70246283
[10 empty] | 0.6 | 3.869366131 | 6.808154691 | 9.849947533 | 12.4455437 | 15.84552323 | 18.14309616 | 20.61165992
[9 empty] | SWCNT | 0 | 0.17201529 | 0.525638492 | 0.676419626 | 1.181569021 | 1.528021039 | 1.829210778 | 2.215523405
[10 empty] | 0.15 | 0.687129837 | 0.996980876 | 1.352187327 | 1.871865354 | 2.229679509 | 2.207700295 | 2.88942846
[10 empty] | 0.3 | 1.532118859 | 2.724025561 | 4.03886685 | 5.570333783 | 7.144920954 | 7.833820303 | 9.184517514
[10 empty] | 0.45 | 3.743078783 | 6.035529437 | 7.845554968 | 10.55644888 | 13.11227757 | 15.15923158 | 16.87724244
[10 empty] | 0.6 | 2.544745955 | 4.420895393 | 6.294157731 | 8.498412132 | 10.22722633 | 11.91552799 | 13.10510639

## sametime
| CNT.MW | CNT.SW | MW.40W | MW.60W | MW.80W | MW.100W | MW.120W | MW.133W | MW.149W | MW.148W5min | Total | Temp.summation=temp.MWCNT+temp.SWCNT | [7 empty] | Differece in delta T = measured - summation
Sample1 | 0.3 | 0.3 | 9.82889249 | 10.74680407 | 14.22630321 | 18.58435787 | 21.6689762 | 23.84691306 | 25.02991796 | 27.95709 | 0.6 | 6.946363 | 10.75855 | 13.76351 | 18.35879 | 21.7557 | 23.84167 | 26.49278 | 29.98554 | 2.88253 | -0.01174182 | 0.4627906 | 0.2255674 | -0.08672044 | 0.005239993 | -1.462858 | -2.028448
Sample2 | 0.3 | 0 | 4.42760091 | 6.838050147 | 8.35914051 | 11.92949783 | 13.75069924 | 14.98544678 | 16.52464369 | 18.20907 | 0.3 | 4.42760091 | 6.838050147 | 8.35914051 | 11.92949783 | 13.75069924 | 14.98544678 | 16.52464369 | 18.20907 | 0 | 0 | 0 | 0 | 0 | 0 | 0 | 0
Sample3 | 0 | 0 | 0.43092605 | 0.77509786 | 0.83981521 | 1.54390776 | 2.08458558 | 2.44151344 | 2.77241238 | 3.850016 | 0 | 0.43092605 | 0.77509786 | 0.83981521 | 1.54390776 | 2.08458558 | 2.44151344 | 2.77241238 | 3.850016 | 0 | 0 | 0 | 0 | 0 | 0 | 0 | 0
Sample4 | 0 | 0.6 | 5.457551 | 7.835031 | 9.883661 | 12.43325 | 14.98675 | 16.5252 | 18.05946 | 20.23571 | 0.6 | 5.457551 | 7.835031 | 9.883661 | 12.43325 | 14.98675 | 16.5252 | 18.05946 | 16.23571 | 0 | 0 | 0 | 0 | 0 | 0 | 0 | 4
Sample5 | 0.6 | 0.15 | 9.47809395 | 13.1885222 | 17.08549437 | 21.61166812 | 25.07451192 | 26.859578 | 27.47514337 | 30.41135 | 0.75 | 10.31294 | 14.00062 | 18.46332 | 23.76024 | 29.01497 | 31.95294 | 37.8704 | 42.25657 | -0.8348494 | -0.812098 | -1.377822 | -2.148569 | -3.940458 | -5.093366 | -10.39526 | -11.84522
Sample6 | 0.15 | 0.6 | 4.764460311 | 7.74906994 | 10.03677086 | 13.0549081 | 13.34232961 | 14.20972462 | 16.07982046 | 20.60505 | 0.75 | 9.867682 | 13.62693 | 17.02821 | 21.44762 | 26.06381 | 28.3001 | 31.29421 | 31.82159 | -5.103221 | -5.877857 | -6.991439 | -8.392707 | -12.72148 | -14.09038 | -15.21439 | -11.21655
Sample7 | 0.6 | 0.3 | 10.093776 | 14.82208563 | 19.73973318 | 23.11507154 | 25.32053666 | 29.72455977 | 33.18576608 | 35.43405 | 0.9 | 11.45987 | 16.22723 | 22.04937 | 27.98826 | 34.11154 | 38.06987 | 44.60843 | 49.68199 | -1.366091 | -1.405141 | -2.309641 | -4.873185 | -8.791003 | -8.345311 | -11.42266 | -14.24793
Sample8 | 0.3 | 0.15 | 5.31598307 | 8.52536077 | 11.53823971 | 14.98131371 | 17.03470188 | 19.3832405 | 20.11644333 | 16.30865 | 0.45 | 5.799439 | 8.53194 | 10.17745 | 14.13077 | 16.65913 | 17.72475 | 19.75475 | 22.56012 | -0.4834561 | -0.006578977 | 1.360785 | 0.8505417 | 0.3755752 | 1.658494 | 0.3616934 | -6.251461
Sample9 | 0.15 | 0.15 | 5.96465579 | 9.04109383 | 12.42132932 | 14.92323443 | 17.55325064 | 18.77343066 | 20.77343066 | 24.47352 | 0.3 | 5.781969 | 7.485785 | 8.962863 | 11.21564 | 13.98549 | 14.5142 | 16.46485 | 19.93693 | 0.1826866 | 1.555309 | 3.458467 | 3.707595 | 3.567765 | 4.259233 | 4.308578 | 4.536593
Sample10 | 0.15 | 0.45 | 3.96817946 | 5.79003279 | 7.45784536 | 9.38121285 | 11.7241412 | 12.6080595 | 13.46310681 | 15.35765 | 0.6 | 8.837173 | 11.75068 | 15.32082 | 19.21924 | 22.98448 | 24.88149 | 27.36794 | 36.27677 | -4.868994 | -5.960651 | -7.862971 | -9.838027 | -11.26034 | -12.27344 | -13.90483 | -20.91912
Sample11 | 0.45 | 0.6 | 7.88970786 | 14.43533089 | 16.30803444 | 21.27297782 | 25.44951769 | 27.02963856 | 28.31551572 | 34.14457 | 1.05 | 11.87942 | 17.28686 | 22.12857 | 26.98709 | 33.336 | 37.1457 | 40.23835 | 41.47404 | -3.989708 | -2.851531 | -5.820533 | -5.714114 | -7.886478 | -10.11606 | -11.92283 | -7.32947
Sample12 | 0.6 | 0.45 | 5.78016078 | 8.7739905 | 10.86900075 | 13.45658755 | 15.48273417 | 16.39455327 | 17.42189526 | 24.13113 | 1.05 | 11.87942 | 17.28686 | 22.12857 | 26.98709 | 33.336 | 37.1457 | 40.23835 | 58.59641 | -6.099255 | -8.512871 | -11.25957 | -13.5305 | -17.85326 | -20.75115 | -22.81645 | -34.46527
Sample13 | 0.45 | 0.3 | 4.91440325 | 7.33233019 | 9.04347637 | 10.78203057 | 12.54172579 | 13.54470602 | 15.07916853 | 17.40609 | 0.75 | 8.940628 | 13.37233 | 17.64928 | 20.98313 | 26.35424 | 29.47673 | 32.14701 | 37.01479 | -4.026224 | -6.039996 | -8.605802 | -10.2011 | -13.81252 | -15.93202 | -17.06785 | -19.6087
Sample14 | 0.3 | 0.6 | 4.07345781 | 5.39398017 | 7.29754938 | 9.14147506 | 10.03429517 | 11.41706878 | 12.90886136 | 15.02145 | 0.9 | 9.885152 | 14.67308 | 18.2428 | 24.36275 | 28.73745 | 31.51065 | 34.58411 | 34.44478 | -5.811694 | -9.279101 | -10.94525 | -15.22127 | -18.70315 | -20.09358 | -21.67525 | -19.42333
Sample15 | 0.6 | 0.6 | 6.3837566 | 10.3959513 | 14.89379748 | 18.21660925 | 21.24348558 | 23.14725641 | 26.65706242 | 29.97241 | 1.2 | 14.39866 | 20.14176 | 26.52866 | 33.99221 | 41.09329 | 45.73885 | 52.69976 | 54.14123 | -8.014899 | -9.74581 | -11.63487 | -15.7756 | -19.84981 | -22.59159 | -26.0427 | -24.16882
Sample16 | 0.6 | 0 | 8.9411051 | 12.30673059 | 16.64500231 | 21.55896345 | 26.10654227 | 29.21364437 | 34.64029861 | 25.23833 | 0.6 | 8.9411051 | 12.30673059 | 16.64500231 | 21.55896345 | 26.10654227 | 29.21364437 | 34.64029861 | 25.23833 | 0 | 0 | 0 | 0 | 0 | 0 | 0 | 0
Sample17 | 0 | 0.45 | 4.427042 | 5.958788 | 8.176268 | 10.20487 | 11.90743 | 13.1066 | 14.13319 | 20.69088 | 0.45 | 4.427042 | 5.958788 | 8.176268 | 10.20487 | 11.90743 | 13.1066 | 14.13319 | 20.69088 | 0 | 0 | 0 | 0 | 0 | 0 | 0 | 0
Sample18 | 0.45 | 0 | 6.42186561 | 9.451830652 | 12.24490612 | 14.55384118 | 18.34924494 | 20.62050033 | 22.17888249 | 37.90552 | 0.45 | 6.42186561 | 9.451830652 | 12.24490612 | 14.55384118 | 18.34924494 | 20.62050033 | 22.17888249 | 37.90552 | 0 | 0 | 0 | 0 | 0 | 0 | 0 | 0
Sample19 | 0 | 0.3 | 2.518762 | 3.920496 | 5.404372 | 6.429293 | 8.004997 | 8.856226 | 9.968132 | 11.77646 | 0.3 | 2.518762 | 3.920496 | 5.404372 | 6.429293 | 8.004997 | 8.856226 | 9.968132 | 11.77646 | 0 | 0 | 0 | 0 | 0 | 0 | 0 | 0
Sample20 | 0.3 | 0.45 | 4.899486744 | 6.74130927 | 8.769396321 | 10.97061625 | 12.15497924 | 13.06352336 | 14.16984151 | 17.25722 | 0.75 | 8.854643 | 12.79684 | 16.53541 | 22.13437 | 25.65812 | 28.09204 | 30.65784 | 38.89996 | -3.955156 | -6.055529 | -7.766012 | -11.16376 | -13.50315 | -15.02852 | -16.488 | -21.64274
Sample21 | 0.45 | 0.45 | 7.814732531 | 10.01206362 | 13.18015222 | 16.9041787 | 20.28832771 | 22.1564049 | 24.9555739 | 17.04656 | 0.9 | 10.84891 | 15.41062 | 20.42117 | 24.75872 | 30.25667 | 33.7271 | 36.31208 | 45.92921 | -3.034175 | -5.398555 | -7.241022 | -7.854537 | -9.968343 | -11.57069 | -11.3565 | -28.88266
Sample22 | 0.45 | 0.15 | 6.421655799 | 9.361468814 | 12.27185203 | 15.68682585 | 19.76313187 | 21.29636832 | 23.84325632 | 24.40672 | 0.6 | 7.793704 | 11.14572 | 14.06322 | 16.75512 | 21.25767 | 23.3598 | 25.40899 | 29.58937 | -1.372048 | -1.784251 | -1.791368 | -1.068289 | -1.494541 | -2.063431 | -1.565732 | -5.182649
Sample23 | 0.15 | 0 | 4.410130942 | 5.791895437 | 7.144548425 | 9.014364869 | 11.07705823 | 11.77489828 | 13.2347465 | 15.58589 | 0.15 | 4.410130942 | 5.791895437 | 7.144548425 | 9.014364869 | 11.07705823 | 11.77489828 | 13.2347465 | 15.58589 | 0 | 0 | 0 | 0 | 0 | 0 | 0 | 0
Sample24 | 0 | 0.15 | 1.371838 | 1.69389 | 1.818314 | 2.201274 | 2.908427 | 2.739299 | 3.230106 | 4.351043 | 0.15 | 1.371838 | 1.69389 | 1.818314 | 2.201274 | 2.908427 | 2.739299 | 3.230106 | 4.351043 | 0 | 0 | 0 | 0 | 0 | 0 | 0 | 0
Sample25 | 0.15 | 0.3 | 6.405660594 | 9.4347721 | 12.97722864 | 16.47963831 | 18.69343109 | 21.71136673 | 23.07007331 | 25.83756 | 0.45 | 6.928893 | 9.712391 | 12.54892 | 15.44366 | 19.08206 | 20.63112 | 23.20288 | 27.36235 | -0.5232324 | -0.2776191 | 0.4283081 | 1.035981 | -0.3886245 | 1.080242 | -0.1328056 | -1.524789
[11 empty] | 40W/2min | 60W/2min | 80W/2min | 100W/2min | 120W/2min | 133W/2min | 149W/2min
[9 empty] | MWCNT | 0 | 0.43092605 | 0.77509786 | 0.83981521 | 1.54390776 | 2.08458558 | 2.44151344 | 2.77241238 | 3.850016
[10 empty] | 0.15 | 4.410130942 | 5.791895437 | 7.144548425 | 9.014364869 | 11.07705823 | 11.77489828 | 13.2347465 | 15.58589
[10 empty] | 0.3 | 4.42760091 | 6.838050147 | 8.35914051 | 11.92949783 | 13.75069924 | 14.98544678 | 16.52464369 | 18.20907
[10 empty] | 0.45 | 6.42186561 | 9.451830652 | 12.24490612 | 14.55384118 | 18.34924494 | 20.62050033 | 22.17888249 | 25.23833
[10 empty] | 0.6 | 8.9411051 | 12.30673059 | 16.64500231 | 21.55896345 | 26.10654227 | 29.21364437 | 34.64029861 | 37.90552
[9 empty] | SWCNT | 0 | 0.43092605 | 0.77509786 | 0.83981521 | 1.54390776 | 2.08458558 | 2.44151344 | 2.77241238 | 3.850016
[10 empty] | 0.15 | 1.371838 | 1.69389 | 1.818314 | 2.201274 | 2.908427 | 2.739299 | 3.230106 | 4.351043
[10 empty] | 0.3 | 2.518762 | 3.920496 | 5.404372 | 6.429293 | 8.004997 | 8.856226 | 9.968132 | 11.77646
[10 empty] | 0.45 | 4.427042 | 5.958788 | 8.176268 | 10.20487 | 11.90743 | 13.1066 | 14.13319 | 20.69088
[10 empty] | 0.6 | 5.457551 | 7.835031 | 9.883661 | 12.43325 | 14.98675 | 16.5252 | 18.05946 | 16.23571
difference less then zero after 0.6mg CNT

## LowConc
[12 empty] | Summation | [7 empty] | Difference
Total mass(mg) |  | MWCNT(mg) | SWCNT(mg) | 40W/2min | 60W/2min | 80W/2min | 100W/2min | 120W/2min | 133W/2min | 149W/2min | 149W5min | 40W/2min | 60W/2min | 80W/2min | 100W/2min | 120W/2min | 133W/2min | 149W/2min | 149W5min | 40W/2min | 60W/2min | 80W/2min | 100W/2min | 120W/2min | 133W/2min | 149W/2min | 149W5min
0.3 | sample1 | 0.15 | 0.15 | 4.870934 | 7.065169 | 9.880728 | 12.06952 | 14.29462 | 14.98762 | 18.38846 | 21.60818 | 5.179776 | 7.317134 | 9.193797 | 10.62636 | 12.82243 | 14.64589 | 16.77207 | 21.69964 | -0.3088419 | -0.2519652 | 0.6869308 | 1.443159 | 1.472189 | 0.3417314 | 1.616396 | -0.09146303
0.15 | sample2 | 0.15 | 0 | 2.645329 | 4.197005 | 5.688519 | 6.441959 | 7.490069 | 8.517877 | 9.369292 | 11.92736 | 2.645329 | 4.197005 | 5.688519 | 6.441959 | 7.490069 | 8.517877 | 9.369292 | 11.92736 | 0 | 0 | 0 | 0 | 0 | 0 | 0 | 0
0 | sample3 | 0 | 0 | 0.4319474 | 0.7820316 | 0.8493662 | 1.53454 | 2.051797 | 2.270565 | 2.551638 | 2.97119872 | 0.4319474 | 0.7820316 | 0.8493662 | 1.53454 | 2.051797 | 2.270565 | 2.551638 | 2.97119872 | 0 | 0 | 0 | 0 | 0 | 0 | 0 | 0
0.3 | sample4 | 0 | 0.3 | 4.557551 | 6.335031 | 7.483661 | 8.43325 | 8.986751 | 10.5252 | 12.35946 | 15.31679 | 4.557551 | 6.335031 | 7.483661 | 8.43325 | 8.986751 | 10.5252 | 12.35946 | 15.31679 | 0 | 0 | 0 | 0 | 0 | 0 | 0 | 0
0.375 | sample5 | 0.3 | 0.075 | 6.626865 | 8.700137 | 14.22044 | 18.28461 | 20.86253 | 24.09007 | 26.79541 | 32.32993 | 6.969312 | 9.696411 | 13.92633 | 17.28053 | 20.5003 | 24.30669 | 26.83171 | 31.67796 | -0.3424473 | -0.9962747 | 0.2941148 | 1.004077 | 0.3622272 | -0.2166287 | -0.03630367 | 0.6519617
0.375 | sample6 | 0.075 | 0.3 | 6.775296 | 9.228532 | 10.62267 | 12.82566 | 16.1021 | 17.72003 | 18.06993 | 23.4367 | 6.724645 | 9.065948 | 11.58232 | 13.05233 | 14.61669 | 16.48893 | 18.84091 | 23.49436 | 0.05065117 | 0.1625839 | -0.9596451 | -0.2266675 | 1.485406 | 1.231101 | -0.7709842 | -0.05766166
0.45 | sample7 | 0.3 | 0.15 | 8.098451 | 13.26913 | 15.15341 | 19.275 | 21.59022 | 25.23564 | 27.38593 | 32.53608 | 8.646943 | 11.27939 | 15.21329 | 18.66366 | 22.32424 | 26.09541 | 28.70438 | 34.7623 | -0.5484922 | 1.989734 | -0.05988762 | 0.6113463 | -0.7340214 | -0.8597622 | -1.318448 | -2.226217
0.225 | sample8 | 0.15 | 0.075 | 2.613268 | 5.170493 | 6.96651 | 9.08322 | 10.26559 | 12.69452 | 14.54938 | 18.83518 | 3.502146 | 5.734153 | 7.906833 | 9.243233 | 10.9985 | 12.85718 | 14.8994 | 18.6153 | -0.8888779 | -0.56366 | -0.9403227 | -0.1600125 | -0.7329079 | -0.1626591 | -0.3500202 | 0.2198801
0.15 | sample9 | 0.075 | 0.075 | 2.055615 | 5.821349 | 7.739912 | 8.568186 | 9.956274 | 10.64163 | 12.32401 | 15.20137 | 3.023911 | 4.268065 | 6.316972 | 7.420355 | 9.138366 | 10.30302 | 12.01155 | 14.86552 | -0.9682961 | 1.553283 | 1.42294 | 1.147831 | 0.817908 | 0.3386105 | 0.3124613 | 0.3358554
0.3 | sample10 | 0.075 | 0.225 | 5.120226 | 6.986689 | 8.509215 | 10.0459 | 12.60135 | 13.76601 | 15.48477 | 19.88093 | 6.194137 | 7.289706 | 9.274925 | 10.82396 | 13.53736 | 15.07032 | 16.41464 | 19.69436 | -1.073911 | -0.3030166 | -0.7657099 | -0.7780576 | -0.9360099 | -1.304309 | -0.9298724 | 0.186571
0.525 | sample11 | 0.225 | 0.3 | 9.595518 | 12.8252 | 17.37395 | 20.5783 | 23.79237 | 27.21599 | 29.66526 | 37.8251 | 9.833586 | 13.81867 | 17.87229 | 21.54888 | 24.31213 | 26.87057 | 30.18656 | 37.11951 | -0.2380681 | -0.9934761 | -0.4983374 | -0.9705845 | -0.5197619 | 0.3454215 | -0.5213037 | 0.7055828
0.525 | sample12 | 0.3 | 0.225 | 9.339312 | 13.31735 | 18.18269 | 22.04059 | 23.97979 | 27.75795 | 31.45053 | 36.8575 | 10.13954 | 12.71805 | 16.88428 | 20.68413 | 24.8993 | 29.07399 | 31.2348 | 36.5068 | -0.8002262 | 0.5992959 | 1.298412 | 1.356457 | -0.9195091 | -1.316043 | 0.2157332 | 0.3506947
0.375 | sample13 | 0.225 | 0.15 | 5.962979 | 9.025075 | 15.10859 | 18.99141 | 21.39893 | 22.58357 | 25.29246 | 32.05251 | 7.810483 | 10.60377 | 13.8939 | 17.30003 | 20.65775 | 22.47338 | 25.22987 | 31.57501 | -1.847504 | -1.578697 | 1.214688 | 1.691378 | 0.7411854 | 0.1101964 | 0.06258488 | 0.4775009
0.45 | sample14 | 0.15 | 0.3 | 7.887659 | 11.09577 | 14.33462 | 14.98362 | 16.16491 | 18.96147 | 22.89726 | 26.81826 | 7.202879 | 10.53204 | 13.17218 | 14.87521 | 16.47682 | 19.04308 | 21.72876 | 27.24414 | 0.6847795 | 0.5637342 | 1.162436 | 0.108407 | -0.3119143 | -0.08161352 | 1.168503 | -0.4258861
0.6 | sample15 | 0.3 | 0.3 | 8.283207 | 12.84406 | 17.15482 | 20.79121 | 24.43784 | 29.2353 | 31.61101 | 35.02216 | 10.67005 | 14.49429 | 19.19168 | 22.91251 | 25.97862 | 30.4926 | 33.66107 | 40.3068 | -2.386839 | -1.650229 | -2.036852 | -2.121296 | -1.540779 | -1.2573 | -2.050063 | -5.28464
0.3 | sample16 | 0.3 | 0 | 6.112496 | 8.159263 | 11.70801 | 14.47926 | 16.99187 | 19.96739 | 21.30161 | 24.99002 | 6.112496 | 8.159263 | 11.70801 | 14.47926 | 16.99187 | 19.96739 | 21.30161 | 24.99002 | 0 | 0 | 0 | 0 | 0 | 0 | 0 | 0
0.225 | sample17 | 0 | 0.225 | 4.027042 | 4.558788 | 5.176268 | 6.204875 | 7.907425 | 9.106597 | 9.933193 | 11.51679 | 4.027042 | 4.558788 | 5.176268 | 6.204875 | 7.907425 | 9.106597 | 9.933193 | 11.51679 | 0 | 0 | 0 | 0 | 0 | 0 | 0 | 0
0.225 | sample18 | 0.225 | 0 | 5.276036 | 7.483643 | 10.38862 | 13.11563 | 15.32538 | 16.34536 | 17.8271 | 21.80273 | 5.276036 | 7.483643 | 10.38862 | 13.11563 | 15.32538 | 16.34536 | 17.8271 | 21.80273 | 0 | 0 | 0 | 0 | 0 | 0 | 0 | 0
0.15 | sample19 | 0 | 0.15 | 2.534447 | 3.120129 | 3.505279 | 4.184399 | 5.332366 | 6.128012 | 7.402773 | 9.772283 | 2.534447 | 3.120129 | 3.505279 | 4.184399 | 5.332366 | 6.128012 | 7.402773 | 9.772283 | 0 | 0 | 0 | 0 | 0 | 0 | 0 | 0
0.375 | sample20 | 0.15 | 0.225 | 6.290844 | 7.700602 | 10.78812 | 12.32067 | 15.3307 | 16.9513 | 18.95117 | 22.86976 | 6.672371 | 8.755794 | 10.86479 | 12.64683 | 15.39749 | 17.62447 | 19.30249 | 23.44414 | -0.3815271 | -1.055192 | -0.0766632 | -0.3261645 | -0.06679118 | -0.6731753 | -0.3513195 | -0.574382
0.45 | sample21 | 0.225 | 0.225 | 8.75649 | 12.08273 | 16.64769 | 18.82991 | 22.70181 | 24.71882 | 27.55896 | 33.8022 | 9.303078 | 12.04243 | 15.56489 | 19.3205 | 23.23281 | 25.45196 | 27.76029 | 33.31951 | -0.5465881 | 0.0403007 | 1.082796 | -0.4905962 | -0.530992 | -0.7331433 | -0.2013284 | 0.4826866
0.3 | sample22 | 0.225 | 0.075 | 5.780945 | 9.892812 | 14.37469 | 16.92838 | 19.51349 | 21.91644 | 23.84524 | 28.71033 | 6.132853 | 9.020791 | 12.60694 | 15.9169 | 18.83381 | 20.68466 | 23.3572 | 28.49068 | -0.3519079 | 0.8720209 | 1.767755 | 1.011476 | 0.6796844 | 1.231772 | 0.4880392 | 0.2196499
0.075 | sample23 | 0.075 | 0 | 2.167095 | 2.730917 | 4.098658 | 4.619081 | 5.629938 | 5.963724 | 6.481447 | 8.177571 | 2.167095 | 2.730917 | 4.098658 | 4.619081 | 5.629938 | 5.963724 | 6.481447 | 8.177571 | 0 | 0 | 0 | 0 | 0 | 0 | 0 | 0
0.075 | sample24 | 0 | 0.075 | 0.8568168 | 1.537148 | 2.218314 | 2.801274 | 3.508427 | 4.339299 | 5.530106 | 6.687948 | 0.8568168 | 1.537148 | 2.218314 | 2.801274 | 3.508427 | 4.339299 | 5.530106 | 6.687948 | 0 | 0 | 0 | 0 | 0 | 0 | 0 | 0
0.225 | sample25 | 0.075 | 0.15 | 4.211705 | 6.72654 | 8.41413563 | 9.743358 | 11.15565 | 13.28088 | 14.93644 | 17.48783 | 4.701542 | 5.851046 | 7.603937 | 8.80348 | 10.9623 | 12.09174 | 13.88422 | 17.94985 | -0.4898368 | 0.8754939 | 0.810199 | 0.939878 | 0.1933508 | 1.189142 | 1.052217 | -0.462021
[11 empty] | MWCNT | 40W-2min | 60W-2min | 80W-2min | 100W-2min | 120W-2min | 133W-2min | 149W-2min | 149W5min
[11 empty] | 0 | 0.4319474 | 0.7820316 | 0.8493662 | 1.53454 | 2.051797 | 2.270565 | 2.551638 | 3.850016
[11 empty] | 0.075 | 2.167095 | 2.730917 | 4.098658 | 4.619081 | 5.629938 | 5.963724 | 6.481447 | 8.177571
[11 empty] | 0.15 | 2.645329 | 4.197005 | 5.688519 | 6.441959 | 7.490069 | 8.517877 | 9.369292 | 11.92736
[11 empty] | 0.225 | 5.276036 | 7.483643 | 10.38862 | 13.11563 | 15.32538 | 16.34536 | 17.8271 | 21.80273
[11 empty] | 0.3 | 6.112496 | 8.159263 | 11.70801 | 14.47926 | 16.99187 | 19.96739 | 21.30161 | 24.99002
[11 empty] | SWCNT | 40W-2min | 60W-2min | 80W-2min | 100W-2min | 120W-2min | 133W-2min | 149W-2min | 149W/5min
[11 empty] | 0 | 0.4319474 | 0.7820316 | 0.8493662 | 1.53454 | 2.051797 | 2.270565 | 2.551638 | 2.97119872
[11 empty] | 0.075 | 0.8568168 | 1.537148 | 2.218314 | 2.801274 | 3.508427 | 4.339299 | 5.530106 | 6.687948
[11 empty] | 0.15 | 2.534447 | 3.120129 | 3.505279 | 4.184399 | 5.332366 | 6.128012 | 7.402773 | 9.772283
[11 empty] | 0.225 | 4.027042 | 4.558788 | 5.176268 | 6.204875 | 7.907425 | 9.106597 | 9.933193 | 11.51679
[11 empty] | 0.3 | 4.557551 | 6.335031 | 7.483661 | 8.43325 | 8.986751 | 10.5252 | 12.35946 | 15.31679
Total mass (mg) |  | MWCNT(mg) | SWCNT (mg) | ratio (M/S)
0.15 | sample9 | 0.075 | 0.075 | 1 | 2.055615 | 5.821349 | 7.739912 | 8.568186 | 10.95627 | 10.64163 | 12.32401 | 15.20137
0.15 | sample2 | 0.15 | 0 |  | 2.645329 | 4.197005 | 5.688519 | 6.441959 | 7.490069 | 8.517877 | 9.369292 | 11.92736
0.15 | sample19 | 0 | 0.15 |  | 2.534447 | 3.120129 | 3.505279 | 4.184399 | 5.332366 | 6.128012 | 7.402773 | 9.772283
0.225 | sample8 | 0.15 | 0.075 | 2 | 2.613268 | 5.170493 | 6.96651 | 9.08322 | 10.26559 | 12.69452 | 14.54938 | 18.83518
0.225 | sample17 | 0 | 0.225 |  | 4.027042 | 4.558788 | 5.176268 | 6.204875 | 7.907425 | 9.106597 | 9.933193 | 11.51679
0.225 | sample18 | 0.225 | 0 |  | 5.276036 | 7.483643 | 10.38862 | 13.11563 | 15.32538 | 16.34536 | 17.8271 | 21.80273
0.225 | sample25 | 0.075 | 0.15 | 0.5 | 4.211705 | 6.72654 | 8.41413563 | 9.743358 | 11.15565 | 13.28088 | 14.93644 | 17.48783
0.3 | sample10 | 0.075 | 0.225 | 0.3333333 | 5.120226 | 6.986689 | 8.509215 | 10.0459 | 12.60135 | 13.76601 | 15.48477 | 19.88093
0.3 | sample1 | 0.15 | 0.15 | 1 | 4.870934 | 7.065169 | 9.880728 | 12.06952 | 14.29462 | 14.98762 | 18.38846 | 21.60818
0.3 | sample16 | 0.3 | 0 |  | 6.775296 | 9.228532 | 10.62267 | 12.82566 | 16.1021 | 17.72003 | 18.06993 | 23.4367
0.3 | sample4 | 0 | 0.3 |  | 4.557551 | 6.335031 | 7.483661 | 8.43325 | 8.986751 | 10.5252 | 12.35946 | 15.31679
0.3 | sample22 | 0.225 | 0.075 | 3 | 5.780945 | 9.892812 | 14.37469 | 16.92838 | 19.51349 | 21.91644 | 23.84524 | 28.71033
0.375 | sample5 | 0.3 | 0.075 | 4 | 6.626865 | 8.700137 | 14.22044 | 18.28461 | 20.86253 | 24.09007 | 26.79541 | 32.32993
0.375 | sample13 | 0.225 | 0.15 | 1.5 | 5.962979 | 9.025075 | 15.10859 | 18.99141 | 21.39893 | 22.58357 | 25.29246 | 32.05251
0.375 | sample20 | 0.15 | 0.225 | 0.6666667 | 6.290844 | 7.700602 | 10.78812 | 12.32067 | 15.3307 | 16.9513 | 18.95117 | 22.86976
0.375 | sample6 | 0.075 | 0.3 | 0.25 | 6.775296 | 9.228532 | 10.62267 | 12.82566 | 16.1021 | 17.72003 | 18.06993 | 23.4367
0.45 | sample7 | 0.3 | 0.15 | 2 | 8.398451 | 13.96913 | 15.35341 | 20.275 | 22.59022 | 25.93564 | 27.58593 | 34.53608
0.45 | sample21 | 0.225 | 0.225 | 1 | 8.75649 | 12.08273 | 16.64769 | 18.82991 | 22.70181 | 24.71882 | 27.55896 | 33.8022
0.6 | sample15 | 0.3 | 0.3 | 1 | 5.283207 | 7.844065 | 11.15482 | 13.79121 | 16.43784 | 18.2353 | 20.61101 | 24.02216
ratio 4/1.5 delta T close;
ratio 0.67/0.25 delta T close
ratio increase, delta T increase
ratio 2/1 delta T close;
1) still have some similar samples
2) delta T values of some samples are very close except at 40W/2min, e.g. sample2/17, sample4/9, sample8/25, sample 8/10

## 2withsludge
[12 empty] | Summation | [7 empty] | Difference
Total mass(mg) |  | MWCNT(mg) | SWCNT(mg) | 40W-2min | 60W-2min | 80W-2min | 100W-2min | 120W-2min | 133W-2min | 149W-2min | 149W5min | 40W-2min | 60W-2min | 80W-2min | 100W-2min | 120W-2min | 133W-2min | 149W-2min | 149W5min | 40W-2min | 60W-2min | 80W-2min | 100W-2min | 120W-2min | 133W-2min | 149W-2min | 149W5min
0.3 | sample1 | 0.15 | 0.15 | 7.22783 | 9.466646 | 10.86829 | 14.63304 | 18.25174 | 20.38838 | 22.95318 | 25.44456 | 6.849122 | 9.091073 | 11.93493 | 15.46409 | 18.90491 | 21.80592 | 24.37719 | 27.00954 | 0.3787077 | 0.375573 | -1.066637 | -0.8310513 | -0.6531757 | -1.417541 | -1.424012 | -1.564978 | -6.203114
0.15 | sample2 | 0.15 | 0 | 3.467291 | 5.025448 | 6.242353 | 8.951066 | 10.8418 | 12.15203 | 13.70901 | 15.50996 | 3.139914 | 4.555475 | 6.57686 | 9.109558 | 11.39013 | 13.08696 | 14.83425 | 16.60541 | 0.3273771 | 0.4699724 | -0.3345077 | -0.1584921 | -0.5483284 | -0.9349274 | -1.125245 | -1.095446 | -3.399597
0 | sample3 | 0 | 0 | 1.186505 | 1.546741 | 1.740408 | 2.081142 | 2.389774 | 3.069919 | 3.647233 | 3.82368 | 1.132318 | 1.585428 | 1.685319 | 2.296461 | 2.629339 | 3.128885 | 3.851349 | 4.007857 | 0.05418656 | -0.03868743 | 0.05508897 | -0.2153195 | -0.2395655 | -0.058966 | -0.2041157 | -0.1841768 | -0.8315555
0.3 | sample4 | 0 | 0.3 | 5.403146 | 6.594987 | 8.486196 | 9.721094 | 10.39431 | 12.13068 | 13.59394 | 15.78311 | 5.57444 | 6.966373 | 9.001571 | 10.46213 | 11.21302 | 12.88275 | 14.55614 | 16.61951 | -0.1712939 | -0.3713865 | -0.5153742 | -0.7410372 | -0.818714 | -0.7520753 | -0.962202 | -0.8364045 | -5.168488
0.375 | sample5 | 0.3 | 0.075 | 9.802659 | 12.52689 | 16.54106 | 19.48956 | 21.46544 | 23.84756 | 29.90556 | 32.24021 | 10.04958 | 13.41484 | 17.73016 | 20.80239 | 23.01522 | 25.6835 | 31.56059 | 35.13299 | -0.2469196 | -0.8879462 | -1.1891 | -1.31283 | -1.549776 | -1.835937 | -1.655038 | -2.892781 | -11.57033
0.375 | sample6 | 0.075 | 0.3 | 7.720094 | 10.31881 | 14.36296 | 16.39304 | 18.50323 | 21.07493 | 24.08284 | 27.83253 | 8.0725 | 10.69072 | 14.87841 | 17.45473 | 19.60441 | 22.60462 | 25.62727 | 28.88027 | -0.3524066 | -0.3719106 | -0.5154485 | -1.061695 | -1.101176 | -1.529691 | -1.544429 | -1.047737 | -7.524494
0.45 | sample7 | 0.3 | 0.15 | 10.29845 | 14.22626 | 17.35682 | 20.65833 | 22.83652 | 26.1394 | 32.27273 | 35.86531 | 11.10831 | 14.70967 | 18.87787 | 22.0273 | 24.55964 | 27.49838 | 33.11526 | 37.20745 | -0.8098663 | -0.4834071 | -1.521057 | -1.368964 | -1.72312 | -1.358986 | -0.8425334 | -1.34214 | -9.450072
0.225 | sample8 | 0.15 | 0.075 | 5.750407 | 7.812439 | 10.25029 | 13.53129 | 16.12636 | 18.86324 | 20.70834 | 22.24664 | 5.790386 | 7.796243 | 10.78722 | 14.23918 | 17.36049 | 19.99104 | 22.82252 | 24.93509 | -0.0399795 | 0.01619539 | -0.5369259 | -0.7078844 | -1.234138 | -1.127796 | -2.114182 | -2.688443 | -8.433153
0.15 | sample9 | 0.075 | 0.075 | 5.169013 | 6.59816 | 9.253235 | 10.61011 | 13.54537 | 15.35078 | 17.28994 | 18.58078 | 5.148533 | 6.965114 | 10.0872 | 12.12222 | 14.36175 | 16.62595 | 19.0594 | 20.59044 | 0.02047977 | -0.3669533 | -0.8339609 | -1.512114 | -0.8163802 | -1.27517 | -1.769458 | -2.009662 | -8.563218
0.3 | sample10 | 0.075 | 0.225 | 6.630207 | 9.657249 | 12.77505 | 14.76216 | 17.44266 | 19.34293 | 21.66841 | 25.80924 | 7.152157 | 10.24705 | 13.94615 | 16.2178 | 18.78815 | 20.96969 | 22.80996 | 26.97123 | -0.5219503 | -0.5898061 | -1.171096 | -1.45564 | -1.345491 | -1.62676 | -1.141549 | -1.161993 | -9.014284
0.525 | sample11 | 0.225 | 0.3 | 11.05005 | 13.89816 | 17.82341 | 21.55105 | 25.79135 | 28.6236 | 30.19019 | 36.4804 | 11.0933 | 13.77577 | 18.25224 | 22.72552 | 26.56632 | 30.17985 | 32.07074 | 37.80187 | -0.04325186 | 0.1223873 | -0.4288348 | -1.174468 | -0.7749734 | -1.556252 | -1.880544 | -1.321467 | -7.057404
0.525 | sample12 | 0.3 | 0.225 | 11.2369 | 15.3539 | 19.84355 | 23.51517 | 25.32014 | 28.27177 | 34.30417 | 39.84174 | 12.0532 | 16.69678 | 21.58912 | 24.89797 | 27.44162 | 30.02724 | 35.31115 | 41.51378 | -0.8162997 | -1.342886 | -1.745571 | -1.382797 | -2.121476 | -1.755465 | -1.006977 | -1.672046 | -11.84352
0.375 | sample13 | 0.225 | 0.15 | 9.677721 | 11.59852 | 14.16283 | 17.43088 | 22.07898 | 25.28439 | 25.91653 | 30.30112 | 9.228073 | 11.345 | 14.60874 | 18.61792 | 22.86809 | 26.01607 | 27.05753 | 31.58649 | 0.4496482 | 0.2535261 | -0.4459114 | -1.187039 | -0.7891054 | -0.7316745 | -1.140999 | -1.285363 | -4.876918
0.45 | sample14 | 0.15 | 0.3 | 8.582601 | 11.48298 | 14.86424 | 18.90898 | 21.47854 | 24.36787 | 27.22394 | 31.15105 | 8.714353 | 11.52185 | 15.57843 | 19.57169 | 22.60315 | 25.96971 | 29.3904 | 33.22492 | -0.1317528 | -0.03887167 | -0.7141882 | -0.6627094 | -1.124611 | -1.60184 | -2.166454 | -2.073869 | -8.514296
0.6 | sample15 | 0.3 | 0.3 | 12.24325 | 16.20067 | 21.55874 | 24.38129 | 26.4928 | 29.76552 | 36.7109 | 41.52663 | 12.97355 | 17.14045 | 22.52138 | 26.1349 | 28.25787 | 31.66217 | 38.12847 | 43.42283 | -0.7302941 | -0.9397756 | -0.9626381 | -1.753601 | -1.765075 | -1.896648 | -1.417568 | -1.8962 | -11.3618
0.3 | sample16 | 0.3 | 0 | 6.946642 | 9.434391 | 12.79172 | 14.83215 | 15.81358 | 17.52759 | 22.88475 | 25.95923 | 7.399106 | 10.17407 | 13.51981 | 15.67276 | 17.04485 | 18.77942 | 23.57232 | 26.80331 | -0.4524636 | -0.7396814 | -0.7280889 | -0.8406138 | -1.231275 | -1.251831 | -0.6875755 | -0.8440836 | -6.775612
0.225 | sample17 | 0 | 0.225 | 4.401656 | 6.065458 | 7.268252 | 8.529596 | 9.288236 | 10.48392 | 11.1818 | 13.65524 | 4.654097 | 6.522709 | 8.069312 | 9.225202 | 10.39676 | 11.24782 | 11.73883 | 14.71047 | -0.2524407 | -0.4572516 | -0.8010604 | -0.6956062 | -1.108526 | -0.7638969 | -0.5570255 | -1.05523 | -5.691038
0.225 | sample18 | 0.225 | 0 | 5.943515 | 7.149484 | 9.547175 | 11.70235 | 15.16016 | 16.69293 | 16.49475 | 20.53319 | 5.518864 | 6.8094 | 9.25067 | 12.26339 | 15.3533 | 17.2971 | 17.51459 | 21.18236 | 0.4246504 | 0.3400845 | 0.2965046 | -0.5610426 | -0.1931393 | -0.6041672 | -1.019844 | -0.6491669 | -1.966121
0.15 | sample19 | 0 | 0.15 | 3.551133 | 4.671049 | 4.741364 | 5.942064 | 7.118471 | 8.496588 | 9.182321 | 9.713509 | 3.709209 | 4.535598 | 5.358069 | 6.354531 | 7.514785 | 8.718967 | 9.542937 | 10.40413 | -0.1580757 | 0.135451 | -0.6167053 | -0.4124678 | -0.396314 | -0.2223785 | -0.3606155 | -0.6906241 | -2.72173
0.375 | sample20 | 0.15 | 0.225 | 7.692707 | 11.26856 | 13.24711 | 17.72205 | 19.89757 | 22.3467 | 24.99029 | 29.42123 | 7.79401 | 11.07818 | 14.64617 | 18.33476 | 21.78689 | 24.33478 | 26.57308 | 31.31588 | -0.1013037 | 0.1903773 | -1.399064 | -0.6127129 | -1.88932 | -1.988079 | -1.582789 | -1.894643 | -9.277533
0.45 | sample21 | 0.225 | 0.225 | 10.18526 | 12.97068 | 17.0294 | 20.48179 | 24.60526 | 27.31795 | 27.90771 | 34.05215 | 10.17296 | 13.33211 | 17.31998 | 21.48859 | 25.75006 | 28.54492 | 29.25342 | 35.89283 | 0.01229494 | -0.361433 | -0.2905773 | -1.006806 | -1.144805 | -1.226971 | -1.345709 | -1.840678 | -7.204683
0.3 | sample22 | 0.225 | 0.075 | 8.281633 | 9.845591 | 13.50123 | 15.82266 | 20.85552 | 23.3744 | 24.06076 | 26.73152 | 8.169337 | 10.05017 | 13.46103 | 17.39301 | 21.32367 | 24.20118 | 25.50286 | 29.51204 | 0.1122961 | -0.2045768 | 0.04020478 | -1.570354 | -0.4681451 | -0.8267835 | -1.442105 | -2.780521 | -7.139985
0.075 | sample23 | 0.075 | 0 | 2.451497 | 3.490442 | 5.697304 | 6.410658 | 7.949482 | 9.050585 | 10.31229 | 11.87035 | 2.49806 | 3.724346 | 5.876837 | 6.992599 | 8.391386 | 9.721868 | 11.07113 | 12.26076 | -0.04656325 | -0.2339039 | -0.179533 | -0.5819415 | -0.4419036 | -0.6712825 | -0.7588421 | -0.3904077 | -3.304378
0.075 | sample24 | 0 | 0.075 | 2.551451 | 2.897158 | 3.76394 | 4.428998 | 5.433841 | 6.482642 | 7.284883 | 6.475114 | 2.650472 | 3.240768 | 4.210359 | 5.129621 | 5.970368 | 6.904083 | 7.988271 | 8.329681 | -0.09902102 | -0.3436097 | -0.4464186 | -0.7006232 | -0.5365268 | -0.4214414 | -0.7033875 | -1.854567 | -5.105595
0.225 | sample25 | 0.075 | 0.15 | 5.812213 | 8.013202 | 10.59568 | 12.48849 | 15.29501 | 17.37255 | 19.79409 | 21.33958 | 6.207269 | 8.259943 | 11.23491 | 13.34713 | 15.90617 | 18.44083 | 20.61407 | 22.66489 | -0.395056 | -0.2467415 | -0.6392245 | -0.858645 | -0.611157 | -1.068283 | -0.8199733 | -1.325308 | -5.964388 | -168.9633
[11 empty] | MWCNT | 40W-2min | 60W-2min | 80W-2min | 100W-2min | 120W-2min | 133W-2min | 149W-2min | 149W-5min
[11 empty] | 0 | 1.132318 | 1.585428 | 1.685319 | 2.296461 | 2.629339 | 3.128885 | 3.851349 | 4.007857
[11 empty] | 0.075 | 2.49806 | 3.724346 | 5.876837 | 6.992599 | 8.391386 | 9.721868 | 11.07113 | 12.26076
[11 empty] | 0.15 | 3.139914 | 4.555475 | 6.57686 | 9.109558 | 11.39013 | 13.08696 | 14.83425 | 16.60541
[11 empty] | 0.225 | 5.518864 | 6.8094 | 9.25067 | 12.26339 | 15.3533 | 17.2971 | 17.51459 | 21.18236
[11 empty] | 0.3 | 7.399106 | 10.17407 | 13.51981 | 15.67276 | 17.04485 | 18.77942 | 23.57232 | 26.80331
[11 empty] | SWCNT | 40W-2min | 60W-2min | 80W-2min | 100W-2min | 120W-2min | 133W-2min | 149W-2min | 149W-5min
[11 empty] | 0 | 1.132318 | 1.585428 | 1.685319 | 2.296461 | 2.629339 | 3.128885 | 3.851349 | 4.007857
[11 empty] | 0.075 | 2.650472 | 3.240768 | 4.210359 | 5.129621 | 5.970368 | 6.904083 | 7.988271 | 8.329681
[11 empty] | 0.15 | 3.709209 | 4.535598 | 5.358069 | 6.354531 | 7.514785 | 8.718967 | 9.542937 | 10.40413
[11 empty] | 0.225 | 4.654097 | 6.522709 | 8.069312 | 9.225202 | 10.39676 | 11.24782 | 11.73883 | 14.71047
TestDataSet | [10 empty] | 0.3 | 5.57444 | 6.966373 | 9.001571 | 10.46213 | 11.21302 | 12.88275 | 14.55614 | 16.61951
| MWCNT(mg) | SWCNT(mg | MWCNT-COOH(mg) | 40W-2min | 60W-2min | 80W-2min | 100W-2min | 120W-2min | 133W-2min | 149W-2min | 149W-5min
SampleT-1 | 0.06 | 0.09 | 0 | 5.096104 | 8.868892 | 9.860378 | 12.43102 | 10.1733 | 16.23063 | 17.54826 | 20.25878
SampleT-2 | 0.12 | 0.12 | 0 | 6.632228 | 11.22765 | 16.89876 | 18.22701 | 23.16004 | 23.50873 | 26.3419 | 30.16265
SampleT-3 | 0.21 | 0.06 | 0 | 6.641727 | 10.39421 | 12.43539 | 16.02136 | 20.11173 | 22.00436 | 23.49001 | 27.67174
SampleT-4 | 0.09 | 0.06 | 0 | 6.296672 | 9.066891 | 11.5959 | 14.65064 | 17.22016 | 18.74371 | 19.57966 | 23.1673
SampleT-5 | 0.09 | 0.27 | 0 | 5.133264 | 6.90315 | 8.672239 | 10.69335 | 12.78482 | 13.63177 | 14.97781 | 18.06999

## 2withSoil
[12 empty] | Summation | [7 empty] | Difference
Total mass(mg) |  | MWCNT(mg) | SWCNT(mg) | 40W-2min | 60W-2min | 80W-2min | 100W-2min | 120W-2min | 133W-2min | 149W-2min | 149W5min | 40W-2min | 60W-2min | 80W-2min | 100W-2min | 120W-2min | 133W-2min | 149W-2min | 149W5min | 40W-2min | 60W-2min | 80W-2min | 100W-2min | 120W-2min | 133W-2min | 149W-2min | 149W5min
0.3 | sample1 | 0.15 | 0.15 | 5.55002689 | 8.70517254 | 10.2300196 | 12.6283598 | 14.9730902 | 17.2327709 | 19.5875797 | 24.7053108 | 5.734449 | 8.570381 | 10.38323 | 12.66116 | 15.0759 | 16.94519 | 19.03828 | 23.92839 | -0.1844221 | 0.1347917 | -0.1532108 | -0.03279961 | -0.1028117 | 0.2875825 | 0.5493027 | 0.7769162
0.15 | sample2 | 0.15 | 0 | 3.294368 | 5.455315 | 6.98501286 | 8.518342 | 10.04376 | 10.87477 | 11.93509 | 14.73585 | 3.140242 | 5.32616 | 6.836766 | 8.480151 | 9.766912 | 10.69633 | 11.65219 | 14.3316 | 0.1541254 | 0.129155 | 0.1482471 | 0.0381919 | 0.2768433 | 0.1784491 | 0.2828969 | 0.4042483
0 | sample3 | 0 | 0 | 0.4319474 | 0.7820316 | 0.8493662 | 1.53454 | 2.051797 | 2.270565 | 2.551638 | 2.97119872 | 0.453153 | 0.7668821 | 0.8021174 | 1.468758 | 2.115742 | 2.378896 | 2.376866 | 2.945535715 | -0.02120555 | 0.01514947 | 0.04724887 | 0.06578248 | -0.063945585 | -0.1083312 | 0.1747716 | 0.025663
0.3 | sample4 | 0 | 0.3 | 4.557551 | 6.335031 | 7.483661 | 8.43325 | 8.986751 | 10.5252 | 12.35946 | 15.31679 | 4.40588 | 6.532187 | 7.351273 | 8.443447 | 8.65205 | 10.36384 | 12.60629 | 15.34888 | 0.151671 | -0.1971562 | 0.1323883 | -0.01019654 | 0.3347008 | 0.161358615 | -0.2468251 | -0.03209269
0.375 | sample5 | 0.3 | 0.075 | 8.24999523 | 12.9228601 | 15.76509 | 20.3216991 | 24.0087299 | 25.62994 | 28.6808701 | 34.5858002 | 7.996608 | 11.78593 | 15.11893 | 19.58452 | 23.50971 | 25.46574 | 27.73478 | 33.11461 | 0.2533871 | 1.136934 | 0.6461597 | 0.7371767 | 0.4990151 | 0.164201 | 0.9460859 | 1.47119
0.375 | sample6 | 0.075 | 0.3 | 6.4128232 | 8.91261864 | 10.93262 | 12.7721004 | 14.2900105 | 16.7764702 | 19.3218403 | 23.8202896 | 6.629635 | 9.313682 | 11.52215 | 12.94837 | 14.15629 | 16.1558 | 18.95219 | 23.48262 | -0.2168121 | -0.4010638 | -0.5895313 | -0.1762678 | 0.1337233 | 0.6206659 | 0.3696544 | 0.337666
0.45 | sample7 | 0.3 | 0.15 | 9.82834625 | 13.6629 | 16.4266491 | 20.9309406 | 25.0984802 | 27.9164791 | 30.2904396 | 37.869091 | 9.752514 | 13.52155 | 16.54094 | 21.02205 | 25.35637 | 27.04922 | 29.45239 | 35.97819 | 0.07583255 | 0.1413545 | -0.1142926 | -0.09111349 | -0.2578849 | 0.8672589 | 0.838047 | 1.890899
0.225 | sample8 | 0.15 | 0.075 | 4.57039785 | 7.0143652 | 8.56250286 | 10.9588499 | 13.2223797 | 14.8260202 | 17.2963409 | 21.6345596 | 3.978543 | 6.834761 | 8.961219 | 11.22363 | 13.22925 | 15.36171 | 17.32067 | 21.06481 | 0.5918545 | 0.1796039 | -0.3987161 | -0.2647778 | -0.006871889 | -0.535687 | -0.02432759 | 0.5697474
0.15 | sample9 | 0.075 | 0.075 | 3.18957806 | 4.39284706 | 5.92733288 | 6.892138 | 8.96776199 | 9.92713547 | 11.7349796 | 14.9709196 | 3.062057 | 4.290096 | 6.295331 | 7.248399 | 8.966577 | 10.45734 | 12.01438 | 14.86695 | 0.1275211 | 0.102751 | -0.3679986 | -0.3562605 | 0.001185482 | -0.5302063 | -0.2793975 | 0.1039668
0.3 | sample10 | 0.075 | 0.225 | 5.99096107 | 7.240098 | 8.90371418 | 10.6935701 | 13.25875 | 15.2901602 | 16.2325191 | 19.8610802 | 6.343392 | 7.286917 | 9.297671 | 10.97484 | 13.33216 | 14.87543 | 15.92439 | 19.79701 | -0.3524307 | -0.04681939 | -0.3939567 | -0.2812696 | -0.07340965 | 0.414726 | 0.3081283 | 0.06406659
0.525 | sample11 | 0.225 | 0.3 | 9.95935631 | 13.6409702 | 16.3092098 | 18.9933109 | 21.2228203 | 24.1144409 | 26.9065704 | 33.0959206 | 9.792976 | 14.04712 | 17.17598 | 19.95932 | 21.44592 | 24.72421 | 27.72308 | 33.52088 | 0.1663807 | -0.4061524 | -0.866772 | -0.9660139 | -0.2230956 | -0.6097731 | -0.8165101 | -0.4249603
0.525 | sample12 | 0.3 | 0.225 | 11.3721199 | 15.3461704 | 18.1374893 | 23.2940502 | 27.9889107 | 30.5648098 | 32.5742493 | 39.1213417 | 11.27794 | 14.78275 | 18.12127 | 23.31096 | 27.8753 | 29.88383 | 31.6448 | 38.04467 | 0.09417698 | 0.5634232 | 0.01621964 | -0.01691332 | 0.1136128 | 0.6809783 | 0.9294514 | 1.076671
0.375 | sample13 | 0.225 | 0.15 | 7.74390221 | 10.3640404 | 12.5288095 | 14.6215 | 17.6542301 | 19.5378704 | 21.8806896 | 27.4247894 | 7.981303 | 10.75916 | 13.37117 | 15.69689 | 18.10286 | 20.60923 | 22.50288 | 27.76879 | -0.2374007 | -0.3951155 | -0.8423639 | -1.075387 | -0.4486254 | -1.071362 | -0.6221905 | -0.3440031
0.45 | sample14 | 0.15 | 0.3 | 7.93493795 | 11.2209301 | 13.89081 | 17.2353306 | 19.5007801 | 21.7038708 | 24.5499706 | 30.2140999 | 7.546122 | 11.85835 | 14.18804 | 16.9236 | 18.41896 | 21.06017 | 24.25848 | 29.68048 | 0.3888163 | -0.6374175 | -0.2972289 | 0.3117333 | 1.081818 | 0.6437011 | 0.2914933 | 0.5336169
0.6 | sample15 | 0.3 | 0.3 | 11.79533 | 16.9898109 | 20.3434792 | 25.1524391 | 28.9242592 | 31.7916698 | 34.9343681 | 43.2696304 | 11.56419 | 16.80951 | 20.34575 | 25.28449 | 28.69943 | 31.1642 | 34.67259 | 41.73028 | 0.2311436 | 0.1802986 | -0.002270958 | -0.1320529 | 0.2248338 | 0.6274683 | 0.2617751 | 1.53935
0.3 | sample16 | 0.3 | 0 | 7.508602 | 10.92143 | 13.28094 | 17.20283 | 20.10288 | 21.63332 | 22.831 | 27.77279 | 7.158307 | 10.27733 | 12.99448 | 16.84105 | 20.04738 | 20.80036 | 22.0663 | 26.3814 | 0.3502956 | 0.6441091 | 0.2864631 | 0.3617876 | 0.05550273 | 0.8329632 | 0.7646972 | 1.391384
0.225 | sample17 | 0 | 0.225 | 4.027042 | 4.558788 | 5.176268 | 6.204875 | 7.907425 | 9.106597 | 9.933193 | 11.51679 | 4.119636 | 4.505422 | 5.126793 | 6.469918 | 7.827922 | 9.083474 | 9.578493 | 11.66327 | -0.09259395237 | 0.05336629 | 0.049475 | -0.2650437 | 0.07950321 | 0.0231227 | 0.3547001 | -0.1464827
0.225 | sample18 | 0.225 | 0 | 5.498156 | 7.546228 | 9.260793 | 10.91613 | 12.26235 | 13.37538 | 14.13776 | 17.54128 | 5.387096 | 7.514935 | 9.824709 | 11.51588 | 12.79387 | 14.36037 | 15.11679 | 18.172 | 0.1110602 | 0.03129244 | -0.5639159 | -0.5997523 | -0.5315135 | -0.9849939 | -0.9790351 | -0.6307265
0.15 | sample19 | 0 | 0.15 | 2.534447 | 3.120129 | 3.505279 | 4.184399 | 5.332366 | 6.128012 | 7.402773 | 9.772283 | 2.594207 | 3.24422 | 3.546465 | 4.181009 | 5.308989 | 6.248863 | 7.386088 | 9.596791 | -0.05975969 | -0.1240916 | -0.04118584 | 0.003390439 | 0.02337609 | -0.1208502 | 0.01668536 | 0.1754928
0.375 | sample20 | 0.15 | 0.225 | 6.97330809 | 9.70254898 | 11.9451303 | 14.5514097 | 17.5973396 | 20.2245007 | 21.6578102 | 26.4022808 | 7.259878 | 9.831583 | 11.96356 | 14.95007 | 17.59483 | 19.7798 | 21.23068 | 25.99487 | -0.2865701 | -0.1290336 | -0.01842807 | -0.3986592 | 0.002504873 | 0.444701 | 0.427128 | 0.4074078
0.45 | sample21 | 0.225 | 0.225 | 9.30706406 | 12.4162197 | 14.6784496 | 16.8267403 | 19.9049206 | 22.6683903 | 24.2373505 | 29.2050591 | 9.506732 | 12.02036 | 14.9515 | 17.9858 | 20.62179 | 23.44384 | 24.69529 | 29.83527 | -0.1996681 | 0.3958621 | -0.2730517 | -1.159056 | -0.7168677 | -0.7754537 | -0.4579349 | -0.6302118
0.3 | sample22 | 0.225 | 0.075 | 6.345294 | 9.29610252 | 11.7251301 | 14.1799603 | 16.2237492 | 17.7621994 | 19.7990398 | 24.2695103 | 6.225397 | 9.023536 | 11.94916 | 14.25936 | 16.25621 | 19.02575 | 20.78527 | 24.90521 | 0.1198967 | 0.2725662 | -0.2240318 | -0.07939486 | -0.03245598 | -1.263552 | -0.9862319 | -0.6356998
0.075 | sample23 | 0.075 | 0 | 2.167095 | 2.730917 | 4.098658 | 4.619081 | 5.629938 | 5.963724 | 6.481447 | 8.177571 | 2.223756 | 2.781495 | 4.170878 | 4.504921 | 5.504237 | 5.79196 | 6.345897 | 8.133745 | -0.05666104071 | -0.05057787 | -0.07222045 | 0.1141595 | 0.1257011 | 0.171764 | 0.1355493 | 0.04382686
0.075 | sample24 | 0 | 0.075 | 0.8568168 | 1.537148 | 2.218314 | 2.801274 | 3.508427 | 4.339299 | 5.530106 | 6.687948 | 0.8383013 | 1.508601 | 2.124453 | 2.743477 | 3.462339 | 4.665381 | 5.66848 | 6.733208 | 0.01851556905 | 0.02854715 | 0.09386106 | 0.05779702 | 0.04608829944 | -0.3260821 | -0.1383734 | -0.04526062
0.225 | sample25 | 0.075 | 0.15 | 4.2195549 | 5.55648994 | 7.1692791 | 8.47345543 | 10.4726 | 12.1476202 | 13.8849497 | 17.9362106 | 4.817963 | 6.025716 | 7.717343 | 8.68593 | 10.81323 | 12.04082 | 13.73199 | 17.73054 | -0.5984076 | -0.4692257 | -0.5480638 | -0.2124748 | -0.3406268 | 0.1067972 | 0.1529641 | 0.2056754
[11 empty] | MWCNT | 40W-2min | 60W-2min | 80W-2min | 100W-2min | 120W-2min | 133W-2min | 149W-2min | 149W5min
[11 empty] | 0 | 0.453153 | 0.7668821 | 0.8021174 | 1.468758 | 2.115742 | 2.378896 | 2.376866 | 2.945535715
[11 empty] | 0.075 | 2.223756 | 2.781495 | 4.170878 | 4.504921 | 5.504237 | 5.79196 | 6.345897 | 8.133745
[11 empty] | 0.15 | 3.140242 | 5.32616 | 6.836766 | 8.480151 | 9.766912 | 10.69633 | 11.65219 | 14.3316
[11 empty] | 0.225 | 5.387096 | 7.514935 | 9.824709 | 11.51588 | 12.79387 | 14.36037 | 15.11679 | 18.172
[11 empty] | 0.3 | 7.158307 | 10.27733 | 12.99448 | 16.84105 | 20.04738 | 20.80036 | 22.0663 | 26.3814
[11 empty] | SWCNT | 40W-2min | 60W2min | 80W-2min | 100W2min | 120W-2min | 133W-2min | 149W-2min | 149W-5min
[11 empty] | 0 | 0.453153 | 0.7668821 | 0.8021174 | 1.468758 | 2.115742 | 2.378896 | 2.376866 | 2.945535715
[11 empty] | 0.075 | 0.8383013 | 1.508601 | 2.124453 | 2.743477 | 3.462339 | 4.665381 | 5.66848 | 6.733208
[11 empty] | 0.15 | 2.594207 | 3.24422 | 3.546465 | 4.181009 | 5.308989 | 6.248863 | 7.386088 | 9.596791
[11 empty] | 0.225 | 4.119636 | 4.505422 | 5.126793 | 6.469918 | 7.827922 | 9.083474 | 9.578493 | 11.66327
[11 empty] | 0.3 | 4.40588 | 6.532187 | 7.351273 | 8.443447 | 8.65205 | 10.36384 | 12.60629 | 15.34888
Test dataset
Total mass(mg) |  | MWCNT(mg) | SWCNT(mg) | 40W-2min | 60W-2min | 80W-2min | 100W-2min | 120W-2min | 133W-2min | 149W-2min | 149W-5min
0.15 | sample1 | 0.06 | 0.09 | 4.89610434 | 6.4688921 | 7.86037827 | 9.43101501 | 11.4733028 | 13.430625 | 15.3482599 | 16.2587814
0.24 | sample2 | 0.12 | 0.12 | 6.40594006 | 8.3762598 | 10.6858797 | 12.92908 | 15.1990204 | 17.4841194 | 19.6496601 | 21.7789993
0.27 | sample3 | 0.21 | 0.06 | 7.24172735 | 9.89421272 | 12.4353924 | 15.0213566 | 17.3117256 | 20.0043602 | 23.3900051 | 25.8717365
0.15 | sample4 | 0.09 | 0.06 | 5.13326406 | 6.9031496 | 8.47223854 | 10.3933535 | 12.4848242 | 14.4317694 | 15.9778099 | 17.6699867
0.36 | sample5 | 0.09 | 0.27 | 7.86211014 | 10.2517996 | 13.0469398 | 15.5734901 | 17.8094406 | 20.4463501 | 22.6213703 | 25.5200291

## 3withsoil
Mixture of MWCNT. SWCNT. MWCNT-COOH | [12 empty] | Summation | [7 empty] | Difference
Total mass(mg) |  | MWCNT(mg) | SWCNT(mg) | MWCNT-COOH(mg) | 40W | 60W | 80W | 100W | 120W | 133W | 149W | 149W5min | 40W-2min | 60W-2min | 80W-2min | 100W-2min | 120W-2min | 133W-2min | 149W-2min | 149W5min | 40W-2min | 60W-2min | 80W-2min | 100W-2min | 120W-2min | 133W-2min | 149W-2min | 149W5min
0.45 | sample1 | 0.15 | 0.15 | 0.15 | 7.385637 | 11.11063 | 13.94105 | 16.70107 | 19.97581 | 22.3916 | 26.17079 | 33.43567 | 7.259955 | 11.30502 | 13.76479 | 16.5993 | 19.81404 | 22.69628 | 26.11989 | 32.54939 | 0.1256817 | -0.1943906 | 0.1762637 | 0.1017658 | 0.1617665 | -0.3046718 | 0.05089664 | 0.8862793 | 1.003591
0.15 | sample2 | 0.15 | 0 | 0 | 3.294368 | 5.455315 | 6.98501286 | 8.518342 | 10.04376 | 10.87477 | 11.93509 | 14.73585 | 3.140242 | 5.32616 | 6.836766 | 8.480151 | 9.766912 | 10.69633 | 11.65219 | 14.3316 | 0.1541254 | 0.129155 | 0.1482471 | 0.0381919 | 0.2768433 | 0.1784491 | 0.2828969 | 0.4042483 | 1.612157
0.3 | sample3 | 0 | 0 | 0.3 | 3.589756 | 4.85789903 | 6.38900243 | 7.983325 | 9.63233215 | 10.8211 | 11.79870031 | 12.21223145 | 3.673086 | 4.924142485 | 6.20667061 | 7.772761 | 9.92398209 | 11.02696 | 12.9152495 | 12.97184 | -0.08332984 | -0.06624346 | 0.18233182 | 0.2105631309 | -0.29164994 | -0.205861467 | -1.11654919 | -0.759610411 | -2.130349
0.375 | sample4 | 0 | 0.3 | 0.075 | 5.562814 | 8.405661 | 9.917329 | 10.89347 | 11.76616 | 13.47586 | 16.81598 | 20.70116 | 5.371669 | 8.266444 | 9.461256 | 11.11467 | 11.66192 | 13.70601 | 16.8408 | 20.77638 | 0.191145 | 0.1392169 | 0.4560729 | -0.2212005 | 0.1042408 | -0.2301526 | -0.02482241 | -0.07521889 | 0.3392811
0.675 | sample5 | 0.3 | 0.075 | 0.3 | 11.71722 | 16.97474 | 21.54372 | 27.82675 | 32.99808 | 36.65904 | 40.17682 | 47.01326 | 11.66969 | 16.71007 | 21.3256 | 27.35728 | 33.4337 | 36.4927 | 40.65003 | 46.08645 | 0.04752119 | 0.2646728 | 0.2181186 | 0.4694677 | -0.4356148 | 0.1663431 | -0.4732093 | 0.926812 | 1.184111
0.525 | sample6 | 0.075 | 0.3 | 0.15 | 8.379064 | 11.63789 | 15.39758 | 17.0315 | 19.37913 | 22.74988 | 25.9016 | 32.21349 | 8.155142 | 12.04833 | 14.90371 | 16.88651 | 18.89443 | 21.90689 | 26.0338 | 32.10362 | 0.2239219 | -0.4104345 | 0.4938649 | 0.1449903 | 0.4846951 | 0.8429922 | -0.1322034 | 0.1098669 | 1.757693
0.525 | sample7 | 0.3 | 0.15 | 0.075 | 11.22257 | 15.63791 | 18.66097 | 23.90439 | 28.67856 | 31.63196 | 34.6565 | 43.04289 | 10.7183 | 15.2558 | 18.65092 | 23.69328 | 28.36624 | 30.39139 | 33.6869 | 41.40569 | 0.5042691 | 0.3821069 | 0.01004186 | 0.2111137 | 0.3123224 | 1.240568 | 0.9695993 | 1.637193 | 5.267214
0.3 | sample8 | 0.15 | 0.075 | 0.075 | 5.408509 | 8.329362 | 11.07069 | 13.68731 | 16.86244 | 18.01542 | 21.35531 | 27.06328 | 4.944332 | 8.569018 | 11.0712 | 13.89485 | 16.23912 | 18.70387 | 21.55518 | 26.49231 | 0.4641765 | -0.2396561 | -0.0005076853 | -0.2075456 | 0.6233178 | -0.6884547 | -0.1998663 | 0.5709686 | 0.3224325
0.375 | sample9 | 0.075 | 0.075 | 0.225 | 5.398769 | 8.425002 | 10.13775 | 12.64054 | 15.42886 | 18.08637 | 21.1004 | 25.13912 | 5.407677 | 8.157105 | 10.56314 | 12.17993 | 15.29949 | 18.21068 | 20.62189 | 25.24952 | -0.008908113 | 0.267897 | -0.4253904 | 0.4606042 | 0.1293724 | -0.1243115 | 0.4785061 | -0.1104053 | 0.6673644
0.6 | sample10 | 0.075 | 0.225 | 0.3 | 9.600361 | 12.40106 | 15.31119 | 19.31189 | 23.68297 | 25.47204 | 28.56043 | 32.23491 | 10.01648 | 12.21106 | 15.50434 | 18.7476 | 23.25614 | 25.90239 | 28.83964 | 32.76886 | -0.4161163 | 0.1899987 | -0.1931518 | 0.564286 | 0.4268268 | -0.4303577 | -0.2792093 | -0.5339422 | -0.6716658
0.75 | sample11 | 0.225 | 0.3 | 0.225 | 12.42177 | 17.78579 | 20.96773 | 23.80038 | 27.37441 | 31.02424 | 35.57176 | 43.54803 | 12.1386 | 17.91413 | 21.44379 | 24.89086 | 27.77882 | 32.47756 | 36.33059 | 43.90345 | 0.2831768 | -0.1283443 | -0.4760614 | -1.090477 | -0.4044104 | -1.453318 | -0.7588339 | -0.3554199 | -4.383689
0.675 | sample12 | 0.3 | 0.225 | 0.15 | 13.41246 | 18.45085 | 21.99535 | 27.8525 | 32.74188 | 36.92819 | 39.93069 | 47.79471 | 12.80345 | 17.51739 | 21.50283 | 27.24911 | 32.61344 | 35.63492 | 38.72641 | 46.66567 | 0.6090099 | 0.9334552 | 0.4925206 | 0.6033947 | 0.1284345 | 1.293274 | 1.204275 | 1.129044 | 6.393408
0.675 | sample13 | 0.225 | 0.15 | 0.3 | 11.40585 | 15.78836 | 18.98706 | 22.54499 | 27.60605 | 30.30704 | 33.28699 | 39.52101 | 11.65439 | 15.6833 | 19.57784 | 23.46965 | 28.02684 | 31.63619 | 35.41813 | 40.74063 | -0.2485419 | 0.1050581 | -0.5907884 | -0.9246547 | -0.4207881 | -1.329157 | -2.131136 | -1.219623 | -6.759631
0.75 | sample14 | 0.15 | 0.3 | 0.3 | 11.08478 | 16.34269 | 20.52008 | 24.49498 | 28.44433 | 31.89484 | 36.28699 | 42.13764 | 11.21921 | 16.78249 | 20.39471 | 24.69636 | 28.34294 | 32.08713 | 37.17373 | 42.65232 | -0.1344265 | -0.4397951 | 0.1253754 | -0.2013772 | 0.1013886 | -0.1922886 | -0.8867331 | -0.5146877 | -2.142544
0.6 | sample15 | 0.3 | 0.3 | 0 | 11.95464 | 17.1763 | 20.51757 | 25.23235 | 29.58863 | 32.63958 | 35.37685 | 43.20279 | 11.56419 | 16.80951 | 20.34575 | 25.28449 | 28.69943 | 31.1642 | 34.67259 | 41.73028 | 0.39045 | 0.3667881 | 0.1718201 | -0.05214339 | 0.8892083 | 1.475376 | 0.704258 | 1.47251 | 5.418266
0.525 | sample16 | 0.3 | 0 | 0.225 | 9.558473 | 14.49137 | 17.62708 | 21.70578 | 25.76896 | 29.43325 | 31.35349 | 38.39729 | 9.503927 | 14.14433 | 17.26229 | 21.77258 | 26.38028 | 28.5537 | 30.67382 | 36.76397 | 0.05454588 | 0.3470386 | 0.3647963 | -0.06679873 | -0.6113287 | 0.8795514 | 0.6796733 | 1.633318 | 3.280796
0.225 | sample17 | 0 | 0.225 | 0 | 4.027042 | 4.558788 | 5.176268 | 6.204875 | 7.907425 | 9.106597 | 9.933193 | 11.51679 | 4.119636 | 4.505422 | 5.126793 | 6.469918 | 7.827922 | 9.083474 | 9.578493 | 11.66327 | -0.09259395237 | 0.05336629 | 0.049475 | -0.2650437 | 0.07950321 | 0.0231227 | 0.3547001 | -0.1464827 | 0.05604689
0.375 | sample18 | 0.225 | 0 | 0.15 | 6.689826 | 10.48952 | 12.09537 | 14.64164 | 17.22062 | 18.74007 | 21.53795 | 25.94464 | 6.912603 | 10.24958 | 13.20627 | 15.45402 | 17.53201 | 20.11146 | 22.19841 | 26.793 | -0.222777 | 0.2399415 | -1.110903 | -0.8123794 | -0.3113877 | -1.371384 | -0.6604532 | -0.8483612 | -5.097704
0.375 | sample19 | 0 | 0.15 | 0.225 | 4.923833 | 7.069267 | 7.436821 | 8.998481 | 11.37108 | 13.31586 | 16.50769 | 20.3189 | 4.939827 | 7.11123 | 7.814273 | 9.112541 | 11.6419 | 14.0022 | 15.9936 | 19.97936 | -0.0159937 | -0.04196289 | -0.3774524 | -0.1140605 | -0.2708162 | -0.6863462 | 0.5140886 | 0.3395462 | -0.6529972
0.6 | sample20 | 0.15 | 0.225 | 0.225 | 9.260987 | 13.46771 | 16.82311 | 19.39244 | 23.78671 | 27.60415 | 31.03347 | 37.01066 | 9.605498 | 13.69859 | 16.23137 | 19.8816 | 23.92774 | 27.53314 | 29.83819 | 36.37744 | -0.3445109 | -0.2308838 | 0.591743 | -0.4891582 | -0.1410384 | 0.07100707 | 1.195278 | 0.6332154 | 1.285652
0.525 | sample21 | 0.225 | 0.225 | 0.075 | 10.28324 | 13.43212 | 16.563 | 19.82116 | 23.32603 | 25.90887 | 28.52371 | 34.26763 | 10.47252 | 13.75461 | 17.06148 | 20.65702 | 23.63166 | 26.78601 | 28.9298 | 35.26277 | -0.1892778 | -0.3224968 | -0.4984857 | -0.8358581 | -0.3056301 | -0.877143 | -0.4060847 | -0.9951426 | -4.430119
0.3 | sample22 | 0.225 | 0.075 | 0 | 6.063974 | 8.712733 | 11.84058 | 13.32321 | 15.60415 | 17.7833 | 19.98228 | 24.39092 | 6.225397 | 9.023536 | 11.94916 | 14.25936 | 16.25621 | 19.02575 | 20.78527 | 24.90521 | -0.1614236 | -0.3108033 | -0.1085819 | -0.9361484 | -0.6520572 | -1.242456 | -0.8029914 | -0.514289 | -4.728751
0.15 | sample23 | 0.075 | 0 | 0.075 | 3.202803 | 4.752392 | 6.61163 | 7.622302 | 8.303657 | 9.903522 | 10.95572 | 13.3868 | 3.189545 | 4.515752 | 6.280861 | 7.176145 | 8.514111 | 9.134128 | 10.58041 | 13.56125 | 0.01325851 | 0.2366403 | 0.3307688 | 0.446157 | -0.2104534 | 0.7693942 | 0.3753151 | -0.1744448 | 1.786636
0.225 | sample24 | 0 | 0.075 | 0.15 | 2.549358 | 4.129562 | 5.553966 | 7.061909 | 8.411714 | 10.74913 | 13.05928 | 15.24346 | 2.363808 | 4.243243 | 5.506014 | 6.68162 | 8.200482 | 10.41647 | 12.75009 | 15.35421 | 0.1855498 | -0.1136812 | 0.04795249 | 0.3802895 | 0.2112323 | 0.3326629 | 0.3091896 | -0.1107454 | 1.24245
0.225 | sample25 | 0.075 | 0.15 | 0 | 4.56897645 | 5.603966 | 7.606229 | 8.448661 | 10.80741 | 12.71884 | 14.08393 | 18.23874 | 4.817963 | 6.025716 | 7.717343 | 8.68593 | 10.81323 | 12.04082 | 13.73199 | 17.73054 | -0.2489861 | -0.4217493 | -0.1111143 | -0.2372692 | -0.005817146 | 0.6780179 | 0.351946 | 0.5082006 | 0.5132285
1.132878
|  |  |  | 40W-2min | 60W-2min | 80W-2min | 100W-2min | 120W-2min | 133W-2min | 149W-2min
sample6 | 0.06 | 0.12 | 0.12 | 4.71374989 | 6.99623013 | 8.71037006 | 10.9033499 | 13.3994503 | 15.1860304 | 17.3757706 |  | MWCNT | 40W-2min | 60W-2min | 80W-2min | 100W-2min | 120W-2min | 133W-2min | 149W-2min | 149W-5min
sample7 | 0.18 | 0.09 | 0.02 | 5.54324007 | 8.19758034 | 9.9965601 | 12.5809803 | 15.0844603 | 16.8597603 | 19.1447392 |  | 0 | 0.453153 | 0.7668821 | 0.8021174 | 1.468758 | 2.115742 | 2.378896 | 2.376866 | 2.945535715
sample8 | 0 | 0.06 | 0.12 | 7.75368023 | 11.4499702 | 14.0664196 | 17.7420006 | 21.2155304 | 23.5623608 | 26.0580692 |  | 0.075 | 2.223756 | 2.781495 | 4.170878 | 4.504921 | 5.504237 | 5.79196 | 6.345897 | 8.133745
sample9 | 0.09 | 0.09 | 0.06 | 4.34057999 | 6.61211014 | 8.20339966 | 10.5079803 | 12.8993502 | 14.4594603 | 16.5142307 |  | 0.15 | 3.140242 | 5.32616 | 6.836766 | 8.480151 | 9.766912 | 10.69633 | 11.65219 | 14.3316
sample10 | 0.06 | 0.06 | 0.15 | 8.46216011 | 11.8020496 | 14.3351603 | 17.1433201 | 20.23279 | 22.9984207 | 25.9835796 |  | 0.225 | 5.387096 | 7.514935 | 9.824709 | 11.51588 | 12.79387 | 14.36037 | 15.11679 | 18.172
[12 empty] | 0.3 | 7.158307 | 10.27733 | 12.99448 | 16.84105 | 20.04738 | 20.80036 | 22.0663 | 26.3814
[12 empty] | SWCNT | 40W-2min | 60W2min | 80W-2min | 100W2min | 120W-2min | 133W-2min | 149W-2min | 149W-5min
[12 empty] | 0 | 0.453153 | 0.7668821 | 0.8021174 | 1.468758 | 2.115742 | 2.378896 | 2.376866 | 2.945535715
[12 empty] | 0.075 | 0.8383013 | 1.508601 | 2.124453 | 2.743477 | 3.462339 | 4.665381 | 5.66848 | 6.733208
[12 empty] | 0.15 | 2.594207 | 3.24422 | 3.546465 | 4.181009 | 5.308989 | 6.248863 | 7.386088 | 9.596791
[12 empty] | 0.225 | 4.119636 | 4.505422 | 5.126793 | 6.469918 | 7.827922 | 9.083474 | 9.578493 | 11.66327
[12 empty] | 0.3 | 4.40588 | 6.532187 | 7.351273 | 8.443447 | 8.65205 | 10.36384 | 12.60629 | 15.34888
[12 empty] | M-COOH | 40W-2min | 60W2min | 80W-2min | 100W2min | 120W-2min | 133W-2min | 149W-2min | 149W-5min
[12 empty] | 0 | 0.4319474 | 0.7820316 | 0.8493662 | 1.53454 | 2.051797 | 2.270565 | 2.551638 | 2.97119872
[12 empty] | 0.075 | 0.965789 | 1.7342565 | 2.10998324 | 2.67122321 | 3.009873212 | 3.342167545 | 4.234512 | 5.42750097
[12 empty] | 0.15 | 1.525506 | 2.734643 | 3.38156 | 3.938143 | 4.738143 | 5.75108815 | 7.081615 | 8.620998
[12 empty] | 0.225 | 2.34562 | 3.86700932 | 4.26780874 | 4.93153231 | 6.33290874 | 7.75334121 | 8.60751232 | 10.38257
[12 empty] | 0.3 | 3.673086 | 4.924142485 | 6.20667061 | 7.772761 | 9.92398209 | 11.02696 | 12.9152495 | 12.97184

## 3withsludge
Total mass(mg) |  | MWCNT(mg) | SWCNT(mg) | MWCNT-COOH(mg) | 40W | 60W | 80W | 100W | 120W | 133W | 149W | 149W5min | 40W/2min | 60W/2min | 80W/2min | 100W/2min | 120W/2min | 133W/2min | 149W/2min | 149W5min | 40W/2min | 60W/2min | 80W/2min | 100W/2min | 120W/2min | 133W/2min | 149W/2min | 149W5min
0.45 | sample1 | 0.15 | 0.15 | 0.15 | 10.2284918 | 13.19806 | 15.9857311 | 20.2419224 | 23.4418659 | 27.4196434 | 30.4828072 | 34.2259865 | 10.05919 | 12.59264 | 16.93694 | 20.81288 | 24.38651 | 28.57695 | 31.96867 | 36.01205 | 0.1693015 | 0.6054231 | -0.9512127 | -0.5709608 | -0.9446428 | -1.157306 | -1.485861 | -1.786068
0.15 | sample2 | 0.15 | 0 | 0 | 3.46729064 | 5.02544785 | 6.24235249 | 8.95106602 | 10.8417978 | 12.15203 | 13.7090063 | 15.5099592 | 3.139914 | 4.555475 | 6.57686 | 9.109558 | 11.39013 | 13.08696 | 14.83425 | 16.60541 | 0.3273771 | 0.4699727 | -0.3345079 | -0.1584917 | -0.5483285 | -0.9349271 | -1.125245 | -1.095446
0.3 | sample3 | 0 | 0 | 0.3 | 4.88106489 | 6.0703249 | 7.4898982 | 8.5681839 | 10.1034689 | 11.1175861 | 11.9603395 | 14.8547974 | 4.507077 | 5.939021 | 7.345637 | 8.96136 | 10.60802 | 11.71232 | 12.78553 | 15.20902 | 0.373988 | 0.1313037 | 0.1442617 | -0.3931759 | -0.5045511 | -0.5947375 | -0.8251917 | -0.3542227
0.375 | sample4 | 0 | 0.3 | 0.075 | 7.78824663 | 9.14602184 | 11.5916586 | 13.3359785 | 14.2888279 | 16.9198341 | 18.8240967 | 22.2250042 | 7.959541 | 9.517408 | 12.10703 | 14.07702 | 15.10754 | 17.67191 | 19.7863 | 23.06141 | -0.1712939 | -0.3713864 | -0.5153739 | -0.7410368 | -0.8187143 | -0.7520761 | -0.9622025 | -0.836405
0.675 | sample5 | 0.3 | 0.075 | 0.3 | 14.379159 | 18.4018745 | 24.0455551 | 27.8293324 | 31.3508892 | 35.1278114 | 42.1299706 | 47.2891426 | 14.55666 | 19.35386 | 25.0758 | 29.76375 | 33.62324 | 37.39582 | 44.34612 | 50.34201 | -0.1774963 | -0.9519876 | -1.030246 | -1.934413 | -2.272352 | -2.268012 | -2.216154 | -3.052871
0.525 | sample6 | 0.075 | 0.3 | 0.15 | 11.0647106 | 13.5869923 | 19.1855145 | 21.480547 | 23.8253841 | 27.9522896 | 31.4977093 | 36.6559753 | 11.28257 | 14.19228 | 19.88042 | 22.80352 | 25.086 | 29.37565 | 33.21875 | 37.88279 | -0.2178575 | -0.6052904 | -0.6949075 | -1.322978 | -1.260618 | -1.423358 | -1.721044 | -1.226813
0.525 | sample7 | 0.3 | 0.15 | 0.075 | 12.8828764 | 16.6564751 | 20.6385422 | 24.3890991 | 26.8265724 | 30.8133297 | 37.2972221 | 42.1146355 | 13.49342 | 17.26071 | 21.98334 | 25.64218 | 28.45416 | 32.28754 | 38.34541 | 43.64934 | -0.610539 | -0.6042303 | -1.344794 | -1.253081 | -1.627589 | -1.47421 | -1.048192 | -1.534706
0.3 | sample8 | 0.15 | 0.075 | 0.075 | 8.40384293 | 10.4736414 | 13.1117554 | 16.9949474 | 20.1701622 | 23.4238281 | 26.2240448 | 28.4269695 | 8.175487 | 10.34728 | 13.89268 | 17.85406 | 21.25502 | 24.7802 | 28.05268 | 31.37698 | 0.2283562 | 0.126363 | -0.7809258 | -0.8591157 | -1.084854 | -1.356369 | -1.828633 | -2.950012
0.375 | sample9 | 0.075 | 0.075 | 0.225 | 9.00451374 | 10.6191006 | 16.0091381 | 17.8178101 | 21.3351707 | 24.1438217 | 27.1486492 | 30.2352104 | 9.150098 | 11.19661 | 16.63509 | 19.10037 | 22.3136 | 25.23655 | 28.61088 | 32.48018 | -0.1455838 | -0.5775137 | -0.6259516 | -1.282565 | -0.9784298 | -1.092724 | -1.462229 | -2.244974
0.6 | sample10 | 0.075 | 0.225 | 0.3 | 11.7342176 | 15.6262245 | 20.4554539 | 23.5084381 | 27.3411865 | 30.6520939 | 33.4544296 | 40.3803902 | 11.65923 | 16.18608 | 21.29179 | 25.17916 | 29.39617 | 32.68201 | 35.59549 | 42.18025 | 0.07498388 | -0.5598514 | -0.8363315 | -1.670724 | -2.054982 | -2.029917 | -2.141057 | -1.79986
0.75 | sample11 | 0.225 | 0.3 | 0.225 | 15.3482256 | 17.9759712 | 24.5812645 | 28.4015961 | 33.5063171 | 37.4342079 | 39.6401711 | 48.2060432 | 15.09487 | 18.00727 | 24.80013 | 29.70368 | 34.51817 | 38.79045 | 41.62222 | 49.69161 | 0.2533565 | -0.03130244 | -0.2188702 | -1.30208 | -1.011852 | -1.356241 | -1.982045 | -1.485571
0.675 | sample12 | 0.3 | 0.225 | 0.15 | 14.5583658 | 19.0014133 | 25.0619831 | 28.7105408 | 30.5834122 | 34.7825317 | 41.6580276 | 48.6169891 | 15.26327 | 20.19835 | 26.59113 | 30.24676 | 32.92321 | 36.79826 | 42.90263 | 50.5163 | -0.7049046 | -1.196933 | -1.529149 | -1.536221 | -2.339801 | -2.01573 | -1.244602 | -1.899312
0.675 | sample13 | 0.225 | 0.15 | 0.3 | 14.3757133 | 17.8908577 | 21.7784367 | 26.212595 | 32.382103 | 36.3071098 | 37.6374092 | 45.1014938 | 13.73515 | 17.28402 | 21.95438 | 27.57928 | 33.47611 | 37.72839 | 39.84306 | 46.79551 | 0.6405632 | 0.606839 | -0.1759386 | -1.366687 | -1.094005 | -1.421282 | -2.205651 | -1.694014
0.75 | sample14 | 0.15 | 0.3 | 0.3 | 13.751502 | 17.6907597 | 22.2184467 | 27.2403431 | 31.3395729 | 35.4002953 | 39.2632904 | 46.1478653 | 13.22143 | 17.46087 | 22.92407 | 28.53305 | 33.21117 | 37.68203 | 42.17593 | 48.43394 | 0.5300717 | 0.2298901 | -0.7056209 | -1.292706 | -1.871593 | -2.281739 | -2.912637 | -2.286074
0.6 | sample15 | 0.3 | 0.3 | 0 | 12.3497887 | 16.0293789 | 21.2779121 | 24.5532455 | 26.2078838 | 29.6582642 | 36.4786911 | 41.7423401 | 12.97355 | 17.14045 | 22.52138 | 26.1349 | 28.25787 | 31.66217 | 38.12847 | 43.42283 | -0.6237571 | -1.111067 | -1.243464 | -1.581651 | -2.049989 | -2.003906 | -1.649776 | -1.680487
0.525 | sample16 | 0.3 | 0 | 0.225 | 10.9482069 | 13.6658916 | 19.3396111 | 21.8103046 | 23.7654266 | 26.1381798 | 32.4362259 | 37.8489761 | 11.40067 | 14.40557 | 20.0677 | 22.65092 | 24.9967 | 27.39001 | 33.1238 | 38.69306 | -0.4524638 | -0.7396817 | -0.7280881 | -0.8406143 | -1.231274 | -1.251831 | -0.6875757 | -0.8440822
0.225 | sample17 | 0 | 0.225 | 0 | 4.40165567 | 6.06545782 | 7.26825142 | 8.52959633 | 9.28823662 | 10.483922 | 11.1818018 | 13.655242 | 4.654097 | 6.522709 | 8.069312 | 9.225202 | 10.39676 | 11.24782 | 11.73883 | 14.71047 | -0.2524409 | -0.4572514 | -0.8010606 | -0.695606 | -1.108526 | -0.7638972 | -0.557025 | -1.05523
0.375 | sample18 | 0.225 | 0 | 0.15 | 9.15358257 | 10.6510487 | 14.5491896 | 17.0511417 | 20.6417599 | 23.4639587 | 24.0862274 | 29.5357056 | 8.728932 | 10.31096 | 14.25268 | 17.61218 | 20.8349 | 24.06813 | 25.10607 | 30.18487 | 0.4246503 | 0.3400848 | 0.2965051 | -0.5610433 | -0.1931394 | -0.604168 | -1.019845 | -0.6491661
0.375 | sample19 | 0 | 0.15 | 0.225 | 7.55269814 | 8.90254879 | 11.289257 | 12.9202175 | 15.0703182 | 17.1071835 | 18.7338009 | 21.6032543 | 7.710774 | 8.767098 | 11.90596 | 13.33269 | 15.46663 | 17.32956 | 19.09442 | 22.29388 | -0.1580755 | 0.1354506 | -0.6167058 | -0.4124679 | -0.3963142 | -0.222378 | -0.3606147 | -0.6906237
0.6 | sample20 | 0.15 | 0.225 | 0.225 | 11.8705111 | 15.3224058 | 20.0584984 | 24.4588165 | 28.0818806 | 31.2465477 | 34.4422874 | 41.0549469 | 11.79557 | 15.30968 | 21.19407 | 25.31291 | 29.73874 | 32.94537 | 36.12456 | 43.20562 | 0.07493614 | 0.01272083 | -1.135568 | -0.8540976 | -1.656855 | -1.698823 | -1.68227 | -2.150675
0.525 | sample21 | 0.225 | 0.225 | 0.075 | 12.7302713 | 15.7659769 | 19.9208889 | 23.8468285 | 28.3429222 | 31.966013 | 32.9067039 | 40.6303253 | 12.55806 | 15.88314 | 20.42544 | 25.10348 | 29.64459 | 33.33408 | 34.48357 | 42.33472 | 0.1722097 | -0.1171672 | -0.504555 | -1.256649 | -1.301665 | -1.368064 | -1.57687 | -1.704397
0.3 | sample22 | 0.225 | 0.075 | 0 | 8.49496651 | 10.0466433 | 13.3111153 | 16.1313457 | 20.5940037 | 23.1755753 | 23.7796326 | 27.0083027 | 8.169337 | 10.05017 | 13.46103 | 17.39301 | 21.32367 | 24.20118 | 25.50286 | 29.51204 | 0.3256296 | -0.003524775 | -0.1499136 | -1.261666 | -0.7296661 | -1.025609 | -1.723231 | -2.503733
0.15 | sample23 | 0.075 | 0 | 0.075 | 4.83659744 | 6.04147673 | 8.80276585 | 10.0255423 | 11.8440046 | 13.8397417 | 15.5424414 | 18.3122463 | 4.883161 | 6.275381 | 8.982299 | 10.60748 | 12.28591 | 14.51102 | 16.30128 | 18.70265 | -0.04656347 | -0.2339038 | -0.1795327 | -0.5819413 | -0.441904 | -0.6712824 | -0.7588424 | -0.3904075
0.225 | sample24 | 0 | 0.075 | 0.15 | 5.76151943 | 6.39872265 | 8.76595497 | 9.77779198 | 10.9154377 | 13.2536678 | 14.8763638 | 15.4776306 | 5.86054 | 6.742332 | 9.212374 | 10.47842 | 11.45196 | 13.67511 | 15.57975 | 17.3322 | -0.09902096 | -0.3436095 | -0.4464186 | -0.7006233 | -0.5365268 | -0.4214416 | -0.7033871 | -1.854567
0.225 | sample25 | 0.075 | 0.15 | 0 | 6.00263023 | 8.16149044 | 10.4386673 | 12.3527212 | 15.0679541 | 17.5471725 | 19.4946079 | 21.5838585 | 6.207269 | 8.259943 | 11.23491 | 13.34713 | 15.90617 | 18.44083 | 20.61407 | 22.66489 | -0.2046389 | -0.09845276 | -0.7962383 | -0.9944096 | -0.8382172 | -0.893662 | -1.119458 | -1.081033
[12 empty] | MWCNT | 40W/2min | 60W2min | 80W/2min | 100W2min | 120W/2min | 133W/2min | 149W/2min | 149W/5min
[12 empty] | 0 | 1.132318 | 1.585428 | 1.685319 | 2.296461 | 2.629339 | 3.128885 | 3.851349 | 4.007857
[12 empty] | 0.075 | 2.49806 | 3.724346 | 5.876837 | 6.992599 | 8.391386 | 9.721868 | 11.07113 | 12.26076
TestingDataset | MWCNT | SWCNT | MWCNT-COOH | 40W-2min | 60W-2min | 80W-2min | 100W-2min | 120W-2min | 133W-2min | 149W-2min | 149W-5min | 0.15 | 3.139914 | 4.555475 | 6.57686 | 9.109558 | 11.39013 | 13.08696 | 14.83425 | 16.60541
SampleT-6 | 0.06 | 0.12 | 0.12 | 7.53364992 | 9.40695953 | 12.5938301 | 13.7810097 | 16.8574104 | 19.7412891 | 21.8770809 | 24.4741802 | 0.225 | 5.518864 | 6.8094 | 9.25067 | 12.26339 | 15.3533 | 17.2971 | 17.51459 | 21.18236
SampleT-7 | 0.18 | 0.09 | 0.06 | 8.42593956 | 10.6342602 | 14.04286 | 15.8243999 | 18.8178196 | 21.9574795 | 24.7254601 | 27.6798 | 0.3 | 7.399106 | 10.17407 | 13.51981 | 15.67276 | 17.04485 | 18.77942 | 23.57232 | 26.80331
SampleT-8 | 0 | 0.06 | 0.12 | 10.1247196 | 12.7631798 | 17.1044502 | 19.1644802 | 22.8745098 | 26.1679802 | 29.8569298 | 33.8893509
SampleT-9 | 0.09 | 0.09 | 0.06 | 7.00279999 | 8.79574013 | 11.6451101 | 13.0422001 | 15.8663902 | 18.7253399 | 21.0359707 | 23.2190704
SampleT-10 | 0.06 | 0.06 | 0.15 | 10.9621096 | 13.7967997 | 17.4074593 | 20.2617893 | 23.7664394 | 27.3097496 | 30.2108707 | 34.7220306 | SWCNT | 40W/2min | 60W2min | 80W/2min | 100W2min | 120W/2min | 133W/2min | 149W/2min | 149W/5min
[12 empty] | 0 | 1.132318 | 1.585428 | 1.685319 | 2.296461 | 2.629339 | 3.128885 | 3.851349 | 4.007857
[12 empty] | 0.075 | 2.650472 | 3.240768 | 4.210359 | 5.129621 | 5.970368 | 6.904083 | 7.988271 | 8.329681
[12 empty] | 0.15 | 3.709209 | 4.535598 | 5.358069 | 6.354531 | 7.514785 | 8.718967 | 9.542937 | 10.40413
[12 empty] | 0.225 | 4.654097 | 6.522709 | 8.069312 | 9.225202 | 10.39676 | 11.24782 | 11.73883 | 14.71047
[12 empty] | 0.3 | 5.57444 | 6.966373 | 9.001571 | 10.46213 | 11.21302 | 12.88275 | 14.55614 | 16.61951
[12 empty] | M-COOH | 40W/2min | 60W2min | 80W/2min | 100W2min | 120W/2min | 133W/2min | 149W/2min | 149W/5min
[12 empty] | 0 | 1.186505 | 1.546741 | 1.740408 | 2.081142 | 2.389774 | 3.069919 | 3.647233 | 3.82368
[12 empty] | 0.075 | 2.38510064 | 2.551035 | 3.10546184 | 3.61488415 | 3.89452261 | 4.78915649 | 5.2301549 | 6.4418954
[12 empty] | 0.15 | 3.210067894 | 3.501564 | 5.00201456 | 5.3487941 | 5.481597 | 6.7710259 | 7.59148 | 9.00251649
[12 empty] | 0.225 | 4.0015648 | 4.23150054 | 6.547894 | 6.978154 | 7.951847 | 8.6105947 | 9.5514789 | 11.8897451
[12 empty] | 0.3 | 4.507077 | 5.939021 | 7.345637 | 8.96136 | 10.60802 | 11.71232 | 12.78553 | 15.20902
40 |  | 60 |  | 80 |  | 100 |  | 120 |  | 133 |  | 149 |  | 149/5min |  |  | orig | modified
2.19756 | 2.59609 | 2.99712 | 3.29384 | 4.08948 | 3.84039 | 5.10018 | 4.59019 | 6.34396 | 5.33585 | 7.31174 | 6.36283 | 8.05068 | 7.0748 | 9.18724 | 7.18534 |  | 7.53365 | 7.494819
3.39852 | 3.00742 | 4.55184 | 3.82442 | 6.16566 | 4.52022 | 7.56366 | 5.36542 | 9.06862 | 6.1304 | 10.23638 | 7.24774 | 11.62326 | 8.0264 | 13.42198 | 8.35702 |  | 9.40696 | 10.91017
5.19996 | 2.18476 | 6.88392 | 2.76326 | 9.27993 | 3.16056 | 11.25888 | 3.81496 | 13.15561 | 4.5413 | 14.62334 | 5.47792 | 16.98213 | 6.1232 | 19.77409 | 6.01366 |  | 12.59383 | 13.11386
2.79804 | 2.18476 | 3.77448 | 2.76326 | 5.12757 | 3.16056 | 6.33192 | 3.81496 | 7.70629 | 4.5413 | 8.77406 | 5.47792 | 9.83697 | 6.1232 | 11.30461 | 6.01366 |  | 13.78101 | 14.1821
2.79804 | 5.06407 | 3.77448 | 6.47732 | 4.17064 | 7.91937 | 6.33192 | 9.24157 | 7.70629 | 10.10315 | 8.77406 | 11.67229 | 9.83697 | 12.7844 | 11.30461 | 14.21542 |  | 16.85741 | 16.46701
2.74 |  | 3.116 |  | 4.66396 |  | 4.09064 |  | 5.1776 |  | 6.06672 |  | 6.7516 |  | 8.1016 |  |  | 19.74129 | 19.91065
2.02 |  | 2.258 |  | 3.35698 |  | 2.89532 |  | 3.6188 |  | 4.47336 |  | 5.0758 |  | 5.9008 |  |  | 21.87708 | 21.47341
2.74 |  | 3.116 |  | 4.66396 |  | 4.09064 |  | 5.1776 |  | 6.06672 |  | 6.7516 |  | 8.1016 |  |  | 24.47418 | 25.54702
2.02 |  | 2.258 |  | 3.35698 |  | 2.89532 |  | 3.6188 |  | 4.47336 |  | 5.0758 |  | 5.9008 |  |  | 8.42594 | 8.012448
3.1 |  | 3.545 |  | 5.31745 |  | 4.6883 |  | 5.957 |  | 6.8634 |  | 7.5895 |  | 9.202 |  |  | 10.63426 | 11.75869
[17 empty] | 14.04286 | 13.9744
[17 empty] | 15.8244 | 15.68059
[17 empty] | 18.81782 | 19.11372
[17 empty] | 21.95748 | 21.72288
[17 empty] | 24.72546 | 24.50702
[17 empty] | 27.6798 | 28.11813
[17 empty] | 10.12472 | 10.40622
[17 empty] | 12.76318 | 11.59412
[17 empty] | 17.10445 | 15.97797
[17 empty] | 19.16448 | 18.16327
[17 empty] | 22.87451 | 21.00127
[17 empty] | 26.16798 | 27.33916
[17 empty] | 29.85693 | 29.22298
[17 empty] | 33.88935 | 32.45713
[17 empty] | 7.0028 | 7.155538
[17 empty] | 8.79574 | 9.185317
[17 empty] | 11.64511 | 12.12345
[17 empty] | 13.0422 | 13.9807
[17 empty] | 15.86639 | 16.98915
[17 empty] | 18.72534 | 19.63638
[17 empty] | 21.03597 | 20.61799
[17 empty] | 23.21907 | 24.70277
[17 empty] | 10.96211 | 9.968288
[17 empty] | 13.7968 | 13.02331
[17 empty] | 17.40746 | 16.76642
[17 empty] | 20.26179 | 19.28141
[17 empty] | 23.76644 | 22.73391
[17 empty] | 27.30975 | 26.5225
[17 empty] | 30.21087 | 28.3701
[17 empty] | 34.72203 | 31.12379