## Sand
2600
1995
| MWCNT | [7 empty] | COOH | [7 empty] | SWCNT/CTAB
| mg | 100W20S | std | % | 133W15S | std | 130W30S |  | CNT Mass(mg) | 100W, 20s | std | 133W, 15s | std |  |  |  |  | 100W20S | std | 133W15S | std | 130W30S
0 | 0 | 0.003802963436 | 0.002858596 | 75.16759 | 0.003125689526 | 0 | 0 |  | 0 | 0.003802963436 | 0.002858596 | 0.003125689526 | 0 | 0 | 0 | 0 | 0 | 0.003802963436 | 0.002858596 | 0.003125689526 | 0 | 0 | -0.1668743
0.002660569 | 0.0008563041 | 0.3468242 | 0.02933573 | 8.458386 | 0.506036 | 0.009991612 | 0.6534879 |  | 0.06955 | 0.347935 | 0.006704242 | 0.6572145 | 0.04953206 | 0.4611606 | 0.6936473 | 0.3611606 | 0.026 | 0.46823 | 0.01032512 | 0.7744394 | 0.02802397 | 0.02802397 | 0
0.2192326 | 0.07056 | 1.701509 | 0.03998882 | 2.350197 | 2.185751 | 0.1070133 | 2.724925 |  | 0.13 | 1.383187 | 0.02307691 | 1.539166 | 0.001797075 | 1.172176 | 1.386628 | 1.002176 | 0.052 | 0.6779879 | 0.01532047 | 1.35415104 | 0.03409987 | 0.03409987 | 1.18415104
0.1615659 | 0.052 | 1.307475 | 0.04791188 | 3.664459 | 1.490371 | 0.0624649 | 1.896377 |  | 0.2574 | 3.571408 | 0.2159732 | 4.743553 | 0.2068444 | 2.448386 | 2.982174 | 2.278386 | 0.1353 | 3.419256 | 0.1761288 | 3.713274 | 0.07974824 | 0.07974824 | 3.543274
0.08531925 | 0.02746 | 0.7771417 | 0.05690858 | 7.322807 | 1.279985 | 0.08888866 | 1.373349 |  | 0.3848 | 5.490887 | 0.0901355 | 6.51177031 | 0.07472309 | 3.239898 | 3.99874 | 3.069898 | 0.2596 | 6.334559 | 0.1449758 | 7.645225 | 0.1804702 | 0.1804702 | 7.475225
0.3566879 | 0.1148 | 3.351607 | 0.1331476 | 3.972649 | 3.811566 | 0.4372564 | 4.7293027 |  | 0.504 | 6.603294 | 0.05568945 | 7.565831 | 0.1873343 |  |  |  | 0.3906 | 8.73848 | 0.07543877 | 10.65196 | 0.155061 | 0.155061 | 10.48196 | 1.364055
0.8140438 | 0.262 | 8.63082 | 0.1834347 | 2.125345 | 9.825309 | 0.2473121 | 11.09478392 | [9 empty] | 0.546 | 11.5383 | 0.1122318 | 14.6039 | 0.133695 | 0.133695 | 17.722761 | 1.362264
1.263786 | 0.4067494 | 11.83884 | 0.1051766 | 0.8884033 | 15.62705 | 0.1635965 | 17.15937 |  | 133,15 | 1 | 2 | 3 | AVE | STD | [8 empty] | 14.4339 | 1.289433
1.590803 | 0.512 | 14.85412 | 1.094405 | 7.367689 | 17.57712 | 0.472704 | 21.639853 |  | 0 | 0.003125689526 | 0.003125689526 | 0.003125689526 | 0.003125689526 | 0
[9 empty] | 0.06955 | 0.67390506 | 0.60149318 | 0.69624539 | 0.6572145 | 0.04953206 |  |  | 0.69 | 15.15513 | 0.7785914 | 17.892761 | 0.89758418 | 22.382719
[9 empty] | 0.13 | 1.537148 | 1.540594 | 1.539756 | 1.539166 | 0.001797075
[9 empty] | 0.2574 | 4.84265202 | 4.882203 | 4.505803587 | 4.743553 | 0.2068444
[9 empty] | 0.3848 | 6.43835309 | 6.58773417 | 6.50922367 | 6.51177031 | 0.07472309 |  |  |  | SWCNT Mass(mg)
[9 empty] | 0.504 | 7.756853 | 7.558223 | 7.382416 | 7.565831 | 0.1873343 |  |  |  | 133,15 | 1 | 2 | 3 | ave | std
[18 empty] | 0 | 0.003125689526 | 0.003125689526 | 0.003125689526 | 0.003125689526 | 0
[9 empty] | 100,20 | 1 | 2 | 3 | AVE | STD |  |  |  | 0.026 | 0.78852682 | 0.7926246 | 0.7421667 | 0.7744394 | 0.02802397
[9 empty] | 0 | 0.003256819526 | 0.006895231256 | 0.001256839526 | 0.003802963436 | 0.002858596 |  |  |  | 0.052 | 1.37553641 | 1.37209051 | 1.3148262 | 1.35415104 | 0.03409987
[9 empty] | 0.06955 | 0.35567211 | 0.34384432 | 0.34428847 | 0.347935 | 0.006704242 |  |  |  | 0.1353 | 3.774092 | 3.742745 | 3.622984 | 3.713274 | 0.07974824
[9 empty] | 0.13 | 1.40965 | 1.372664 | 1.367248 | 1.383187 | 0.02307691 |  |  |  | 0.2596 | 7.547186 | 7.853495 | 7.534995 | 7.645225 | 0.1804702
[9 empty] | 0.2574 | 3.727844 | 3.324993 | 3.661386 | 3.571408 | 0.2159732 |  |  |  | 0.3906 | 10.65113 | 10.49731 | 10.80743 | 10.65196 | 0.155061
[9 empty] | 0.3848 | 5.38894182 | 5.56001965 | 5.523699721 | 5.490887 | 0.0901355 |  |  |  | 0.546 | 14.53222 | 14.52132 | 14.75815 | 14.6039 | 0.133695
[9 empty] | 0.504 | 6.611254 | 6.654575 | 6.544053 | 6.603294 | 0.05568945 | [10 empty] | 0
MWCNTs | Mass(mg) | ∆T (℃) | [6 empty] | 1.382521 | [8 empty] | 100,20 | 1 | 2 | 3 | ave | std
133,15 |  | 1 | 2 | 3 | ave | std |  |  | 2.371876 | [8 empty] | 0 | 0.003256819526 | 0.006895231256 | 0.001256839526 | 0.003802963436 | 0.002858596
| 0 | 0.003125689526 | 0.003125689526 | 0.003125689526 | 0.003125689526 | 0 | [11 empty] | 0.026 | 0.4755333 | 0.4564172 | 0.47273937 | 0.46823 | 0.01032512
| 0.0008563041 | 0.5019733 | 0.4987157 | 0.517419 | 0.506036 | 0.009991612 | [11 empty] | 0.052 | 0.66063524 | 0.68368394 | 0.68964441 | 0.6779879 | 0.01532047
| 0.07056 | 2.201647 | 2.07167909 | 2.28392751 | 2.185751 | 0.1070133 | [11 empty] | 0.1353 | 3.586989 | 3.235787 | 3.43499 | 3.419256 | 0.1761288
| 0.052 | 1.421847 | 1.544133 | 1.505131 | 1.490371 | 0.0624649 |  | 133W, 15sec | Low Concentration | [8 empty] | 0.2596 | 6.309618 | 6.490387 | 6.203672 | 6.334559 | 0.1449758
| 0.02746 | 1.196377 | 1.373349 | 1.270228 | 1.279985 | 0.08888866 |  |  | df= | 6 | [7 empty] | 0.3906 | 8.802528 | 8.757587 | 8.655325 | 8.73848 | 0.07543877
| 0.1148 | 3.689456 | 3.448346 | 4.296897 | 3.811566 | 0.4372564 |  |  | t0.99 | 3.14 | [7 empty] | 0.546 | 11.45233 | 11.49731 | 11.66527 | 11.5383 | 0.1122318
| 0.262 | 9.540842 | 9.989266 | 9.94582 | 9.825309 | 0.2473121 |  |  | MDL=STD*t value= |  | 0.002418676 | mgMWCNT/0.1gsoil
| 0.4067494 | 15.55144 | 15.51494 | 15.81478 | 15.62705 | 0.1635965 |  |  | MWCNT(mg) | ∆T (℃) | 18.6052 | ugMWCNT/gsand
| 0.512 | 17.16494 | 18.0931 | 17.47331 | 17.57712 | 0.472704 |  | Sample1 | 0.0133213 | 0.5019733
[8 empty] | Sample2 | 0.01323485 | 0.4987157
MWCNTs | Mass(mg) | ∆T (℃) | [5 empty] | Sample3 | 0.0113779 | 0.4287419 | AVE
100,20 |  | 1 | 2 | 3 | ave | std |  | Sample4 | 0.01256626 | 0.4735218 | 0.4805866 | 15.22053
| 0 | 0.003256819526 | 0.006895231256 | 0.001256839526 | 0.003802963436 | 0.002858596 |  | Sample5 | 0.01243351 | 0.4685197
| 0.0008563041 | 0.3369525 | 0.3798224 | 0.3236976 | 0.3468242 | 0.02933573 |  | Sample6 | 0.0137312 | 0.517419
| 0.07056 | 1.73994196 | 1.70445858 | 1.66012762 | 1.701509 | 0.03998882 |  | Sample7 | 0.01261119 | 0.4752149
| 0.052 | 1.29118569 | 1.361407 | 1.269831 | 1.307475 | 0.04791188 |  |  | STD | 0.0007702791 | MDL=STD*t value= |  | 0.002951626
| 0.02746 | 0.7698313 | 0.7242415 | 0.8373522 | 0.7771417 | 0.05690858 |  |  | SWCNT(mg) | ∆T (℃) | SWCNT(mg) |  | 22.70481 | ugSWCNT/gsand
| 0.1148 | 3.197941 | 3.424155 | 3.432724 | 3.351607 | 0.1331476 |  | Sample1 | 0.02335212 | 0.6364855
| 0.262 | 8.830365 | 8.469527 | 8.592569 | 8.63082 | 0.1834347 |  | Sample2 | 0.02154201 | 0.5871489
| 0.4067494 | 11.71986 | 11.87725 | 11.91941 | 11.83884 | 0.1051766 |  | Sample3 | 0.02332969 | 0.635874 | AVE
| 0.512 | 15.11071 | 13.65421 | 15.79743 | 14.85412 | 1.094405 |  | Sample4 | 0.02395011 | 0.6527841 | 0.6189819 | 19.60361
[8 empty] | Sample5 | 0.02172379 | 0.5921035
[8 empty] | Sample6 | 0.02200203 | 0.59968741
[8 empty] | Sample7 | 0.02306978 | 0.62879
[9 empty] | STD | 0.0009400082 | MDL=STD*t value= |  | 0.004180381
[9 empty] | M-COOH | ∆T (℃) | M-COOH(mg) |  | 32.15677 | ugM-COOH/gsand
[8 empty] | Sample1 | 0.04432956 | 0.70426371
[8 empty] | Sample2 | 0.04577063 | 0.727158
[8 empty] | Sample3 | 0.04365754 | 0.6935874 | AVE
[8 empty] | Sample4 | 0.04485328 | 0.71258403 | 0.7130469 | 22.58271
[8 empty] | Sample5 | 0.04297344 | 0.682719
[8 empty] | Sample6 | 0.04674176 | 0.74258634
[8 empty] | Sample7 | 0.0458507 | 0.72843
[9 empty] | STD | 0.001331331 |  | 18.6052
22.70481
32.15677

## Soil
Soil: | 100mg
|  | ∆T (℃) | [5 empty] | Subtraction∆T (℃) |  |  |  |  | ∆T (℃) |  |  |  |  | ∆T (℃) |  |  |  |  | ∆T (℃) |  |  |  |  | ∆T (℃)
dencity | MWCNT | 100W, 20s | std | % | 133W, 15s | std | 130W, 30s | 100W, 20s | 133W, 15s | 130W, 30s |  | SWCNT Mass (mg) | 100W, 20s | std | 133W, 15s | std | 130W, 30s | 100W, 20s | 133W, 15s | 130W, 30s |  | MWCNT-COOH Mass (mg) | 100W, 20s |  | 133W, 15s |  | 130W, 30s | 100W, 20s | 133W, 15s | 130W, 30s
0 | 0 | 1.164601 | 0.02821112 | 2.422385 | 1.3481736 | 0.01837535 | 1.626305 | 0 | 0 | 0 |  | 0 | 1.164601 | 0.02821112 | 1.3481736 | 0.01837535 | 1.626305 | 0 | 0 | 0 |  | 0 | 1.164601 | 0.02821112 | 1.3481736 | 0.01837535 | 1.07 | 0 | 0 | 0
0.02796334 | 0.009 | 1.376042 | 0.04570962 | 3.321817 | 1.503773 | 0.02795414 | 1.98959311 | 0.21144161 | 0.155599 | 0.3632879 |  | 0.0105 | 1.338328 | 0.05417919 | 1.815885 | 0.1328189 | 1.909963 | 0.1737269 | 0.4677112 | 0.2836579 |  | 0.03 | 1.535405 | 0.06630051 | 1.757063 | 0.05221294 | 1.32687854 | 0.3708041 | 0.4088894 | 0.25687854
0.08917197 | 0.0287 | 1.784228 | 0.08804034 | 4.934366 | 2.168957 | 0.06838033 | 2.768993 | 0.619627 | 0.8207837 | 1.142687 |  | 0.03 | 1.704507 | 0.0444183 | 2.0893 | 0.03367038 | 2.432973 | 0.5399065 | 0.7411267 | 0.8066678 |  | 0.06 | 1.74809 | 0.02348855 | 2.347203 | 0.02385178 | 1.82949017 | 0.58348873 | 0.9990297 | 0.75949017
0.131583 | 0.04235 | 2.196166 | 0.04328869 | 1.971103 | 2.815537 | 0.08053858 | 2.991686 | 1.031565 | 1.467364 | 1.365381 |  | 0.06 | 1.926484 | 0.1729566 | 2.35933753 | 0.07416086 | 2.78170252 | 0.76188308 | 1.01116393 | 1.155397 |  | 0.12 | 2.5045686 | 0.1041772 | 3.279365 | 0.1623215 | 2.27791895 | 1.339968 | 1.931191 | 1.20791895
0.1709643 | 0.05502488 | 2.342198 | 0.03323144 | 1.418814 | 3.159811 | 0.07932777 | 3.547682 | 1.177597 | 1.811638 | 1.921377 |  | 0.09 | 2.74866692 | 0.3030281 | 2.873158 | 0.2941361 | 3.3717645 | 1.584066 | 1.524985 | 1.745459 |  | 0.24 | 3.290919 | 0.091081 | 4.048956 | 0.1839316 | 2.9853207 | 2.12631801 | 2.700782 | 1.9153207
0.293615 | 0.0945 | 3.08303219 | 0.2024032 | 6.565069 | 3.717116 | 0.1961521 | 4.06765 | 1.918431 | 2.368942 | 2.441345 |  | 0.15 | 3.55324385 | 0.3770764 | 4.308294 | 0.1667187 | 5.48586284 | 2.388643 | 2.96012 | 3.859558 |  | 0.3 | 5.078164 | 0.06522732 | 5.945251 | 0.1464989 | 4.38043285 | 3.91356324 | 4.597077 | 3.31043285
0.4893584 | 0.1575 | 5.304096 | 0.2074926 | 3.91193 | 6.374456 | 0.1554594 | 6.1174 | 4.139495 | 5.026283 | 4.491095 |  | 0.24 | 5.202355685 | 0.03258312 | 5.85710792 | 0.02179213 | 7.1453874 | 4.037755 | 4.50893432 | 5.519082 |  | 0.45 | 6.013164 | 0.1732876 | 7.252753 | 0.2780178 | 5.5984571 | 4.84856324 | 5.904579 | 4.5284571
0.745689 | 0.24 | 7.298349 | 0.1985881 | 2.721 | 8.339266 | 0.02821994 | 9.3884 | 6.133748 | 6.991092 | 7.762095 |  | 0.3 | 6.262037 | 0.2154021 | 7.70259797 | 0.3576112 | 8.285721 | 5.09743647 | 6.35442437 | 6.659416 |  | 0.6 | 8.422623 | 0.3321243 | 9.410458 | 0.30606 | 7.2998721 | 7.2580219 | 8.062284 | 6.2298721
0.9321112 | 0.3 | 9.773961825 | 0.03544414 | 0.3626385 | 11.6486 | 0.1114963 |  | 8.609361 | 10.30043
[29 empty] | M-COOH | 1 | 2 | 3 | AVE | STD
[12 empty] | 133,15 | SWCNT | 1 | 2 | 3 | ave | std |  | 100,20 | SWCNT | 1 | 2 | 3 | ave | std |  | 133,15 | 0 | 1.36208033 | 1.32734199 | 1.35509848 | 1.3481736 | 0.01837535
[11 empty] | 1.626538 |  | 0 | 1.36208033 | 1.32734199 | 1.35509848 | 1.3481736 | 0.01837535 |  |  | 0 | 1.1818213 | 1.13204364 | 1.17993768 | 1.164601 | 0.02821112 |  |  | 0.03 | 1.811937 | 1.751256 | 1.707996 | 1.757063 | 0.05221294
[11 empty] | 2.465483 |  | 0.0105 | 1.91350859 | 1.86950859 | 1.66463736 | 1.815885 | 0.1328189 |  |  | 0.0105 | 1.32173919 | 1.294382 | 1.39886194 | 1.338328 | 0.05417919 |  |  | 0.06 | 2.35363241 | 2.367182 | 2.32079594 | 2.347203 | 0.02385178
[13 empty] | 0.03 | 2.0656915 | 2.07435281 | 2.12785657 | 2.0893 | 0.03367038 |  |  | 0.03 | 1.72175405 | 1.73771575 | 1.65405218 | 1.704507 | 0.0444183 |  |  | 0.12 | 3.14625398 | 3.4601977 | 3.23164184 | 3.279365 | 0.1623215
[13 empty] | 0.06 | 2.31652074 | 2.44497111 | 2.31652074 | 2.35933753 | 0.07416086 |  |  | 0.06 | 1.99209297 | 1.73032222 | 2.05703667 | 1.926484 | 0.1729566 |  |  | 0.24 | 4.18394603 | 3.83946032 | 4.12346032 | 4.048956 | 0.1839316
[13 empty] | 0.09 | 2.57708076 | 2.87708076 | 3.16531367 | 2.873158 | 0.2941361 |  |  | 0.09 | 2.46024174 | 2.72131552 | 3.0644435 | 2.74866692 | 0.3030281 |  |  | 0.3 | 5.80028331 | 5.94223446 | 6.09323446 | 5.945251 | 0.1464989
[13 empty] | 0.15 | 4.37956821 | 4.42752826 | 4.1177857 | 4.308294 | 0.1667187 |  |  | 0.15 | 3.96764729 | 3.46175283 | 3.23033143 | 3.55324385 | 0.3770764 |  |  | 0.45 | 7.50078958 | 6.95223446 | 7.30523446 | 7.252753 | 0.2780178
[13 empty] | 0.24 | 5.87251728 | 5.84169856 |  | 5.85710792 | 0.02179213 |  |  | 0.24 | 5.17931594 | 5.22539543 |  | 5.202355685 | 0.03258312 |  |  | 0.6 | 9.73249497 | 9.37550109 | 9.1233767 | 9.410458 | 0.30606
| 7.692308 | [11 empty] | 0.3 | 7.33004282 | 7.73464263 | 8.04310846 | 7.70259797 | 0.3576112 |  |  | 0.3 | 6.01476914 | 6.36239299 | 6.4089499 | 6.262037 | 0.2154021
[28 empty] | 100,20 | M-COOH | 1 | 2 | 3 | ave | std
[29 empty] | 0 | 1.1818213 | 1.13204364 | 1.17993768 | 1.164601 | 0.02821112
[29 empty] | 0.03 | 1.589392 | 1.55541984 | 1.46140289 | 1.535405 | 0.06630051
[29 empty] | 0.06 | 1.76392199 | 1.72110213 | 1.75924469 | 1.74809 | 0.02348855
[29 empty] | 0.12 | 2.38822952 | 2.58922952 | 2.53624676 | 2.5045686 | 0.1041772
[29 empty] | 0.24 | 3.20457269 | 3.38609198 | 3.28209198 | 3.290919 | 0.091081
[29 empty] | 0.3 | 5.0497751 | 5.03194214 | 5.1527751 | 5.078164 | 0.06522732
[29 empty] | 0.45 | 6.12264214 | 5.8133751 | 6.1034751 | 6.013164 | 0.1732876
| MWCNT | [6 empty] | MWCNT | [20 empty] | 0.6 | 8.26396753 | 8.80432092 | 8.19957987 | 8.422623 | 0.3321243
| 133,15 | 1 | 2 | 3 | AVE | STD |  | 100,20 | 1 | 2 | 3 | AVE | STD
| 0 | 1.36208033 | 1.32734199 | 1.35509848 | 1.3481736 | 0.01837535 |  | 0 | 1.1818213 | 1.13204364 | 1.17993768 | 1.164601 | 0.02821112
| 0.009 | 1.480856185 | 1.4955443 | 1.53491743 | 1.503773 | 0.02795414 |  | 0.009 | 1.39870704 | 1.32342937 | 1.40599104 | 1.376042 | 0.04570962
| 0.0287 | 2.090167 | 2.212823 | 2.203882 | 2.168957 | 0.06838033 |  | 0.0287 | 1.87736 | 1.702365 | 1.772959 | 1.784228 | 0.08804034
| 0.04235 | 2.827496 | 2.889428 | 2.729688 | 2.815537 | 0.08053858 |  | 0.04235 | 2.220832 | 2.221484 | 2.146182 | 2.196166 | 0.04328869 |  | 1.29918
| 0.05502488 | 3.217879 | 3.192129 | 3.06942601 | 3.159811 | 0.07932777 |  | 0.05502488 | 2.325582 | 2.320553 | 2.380461 | 2.342198 | 0.03323144 |  | 2.28695
| 0.0945 | 3.76086704 | 3.88769784 | 3.502782 | 3.717116 | 0.1961521 |  | 0.0945 | 3.03730715 | 3.30438643 | 2.90740299 | 3.08303219 | 0.2024032
| 0.1575 | 6.54647069 | 6.33290025 | 6.24399782 | 6.374456 | 0.1554594 |  | 0.1575 | 5.43663475 | 5.41068052 | 5.06497356 | 5.304096 | 0.2074926
| 0.24 | 8.31380864 | 8.3343791 | 8.36961 | 8.339266 | 0.02821994 |  | 0.24 | 7.10150597 | 7.49863729 | 7.294903 | 7.298349 | 0.1985881
| 0.3 | 11.72744279 | 11.56976 |  | 11.6486 | 0.1114963 |  | 0.3 | 9.74889903 | 9.79902462 |  | 9.773961825 | 0.03544414
45mgSoil
SWCNT
| 45mgsoil |  |  |  | std
| 0 | 0.355 | 0.355 | 0 | 0.089784
| 0.03 | 0.92182953 | 1.474927248 | 1.119927248 | 0.12584
| 0.09 | 1.14105647 | 2.28211294 | 1.92711294 | 0.139587
| 0.15 | 1.38893572 | 3.4723393 | 3.1173393 | 0.112874
| 0.24 | 1.48600329 | 5.201011515 | 4.846011515 | 0.159354
| 0.3 | 1.82887424 | 6.949722112 | 6.594722112 | 0.102578
| MWCNT-COOH |  |  |  | std
| 0 | 0.35 | 0.35 |  | 0.0897415
| 0.09 | 1.15148728 | 1.381784736 | 1.031784736 | 0.1897415
| 0.24 | 2.33268378 | 3.265757292 | 2.915757292 | 0.15874
| 0.39 |  | 5.378021 | 5.028021 | 0.1698564
| 0.54 |  | 6.994902 | 6.644902 | 0.268491
| 0.6 |  | 8.675692 | 8.325692 | 0.2798546
| MWCNT |  | std
| 0 | 0.3345311 | 0.0897415
| 0.03 | 1.278653 | 0.004017123
| 0.09 | 2.911495 | 0.1073428
| 0.15 | 4.655388 | 0.2601025
| 0.24 | 8.709114 | 0.1863084
| 0.015 | 0.8420996 | 0.04320053
|  | 133W, 15sec | Low Concentration
|  |  | df= | 6
|  |  | t0.99 | 3.14
|  |  | MDL=STD*t value= |  | 0.00279204 | mgMWCNT/0.1gsoil
|  |  | MWCNT(mg) | ∆T (℃) | 27.9204 | ugMWCNT/gsoil |  |  | 40.08646 | 27.9204 | 50.16141
|  | Sample1 | 0.009204833 | 1.501973
|  | Sample2 | 0.009105036 | 1.4987157
|  | Sample3 | 0.006961428 | 1.4287419
|  | Sample4 | 0.008333235 | 1.4735218 | 1.480587 | 1.104915
|  | Sample5 | 0.008179999 | 1.4685197
|  | Sample6 | 0.009678001 | 1.517419
|  | Sample7 | 0.008385102 | 1.4752149
|  |  | STD | 0.0008891847 | MDL=STD*t value= |  | 0.004008646
|  |  | SWCNT(mg) | ∆T (℃) | SWCNT(mg) |  | 40.08646 | ugSWCNT/gsoil
|  | Sample1 | 0.01500252 | 1.636485
|  | Sample2 | 0.01254417 | 1.5871489
|  | Sample3 | 0.01497205 | 1.635874
|  | Sample4 | 0.01581464 | 1.6527841 | 1.618982 | 1.208195
|  | Sample5 | 0.01279105 | 1.5921035
|  | Sample6 | 0.01316894 | 1.59968741
|  | Sample7 | 0.01461906 | 1.62879
|  |  | STD | 0.001276639 | MDL=STD*t value= |  | 0.005016141
|  |  | M-COOH | ∆T (℃) | M-COOH(mg) |  | 50.16141 | ugM-COOH/gsoil
|  | Sample1 | 0.01961206 | 1.70426371
|  | Sample2 | 0.02134124 | 1.727158
|  | Sample3 | 0.01880569 | 1.6935874
|  | Sample4 | 0.02024049 | 1.71258403 | 1.713047 | 1.278393
|  | Sample5 | 0.01798482 | 1.682719
|  | Sample6 | 0.02250652 | 1.74258634
|  | Sample7 | 0.02143731 | 1.72843
|  |  | STD | 0.001597497

## Mix
Inorganic carbon |  | Soil only |  | MWCNT+Soil |  | SWCNT+Soil |  | MWCNT-COOH+Soil
|  | ave | std | ave | std | ave | std | ave | std
| 0 | 1.294081 | 0.08475914 | 3.70368 | 0.108745861 | 3.119578843 | 0.02139381 | 2.65608287 | 0.1021394
| 0.6792453 | 1.280708 | 0.105433 | 3.761876 | 0.009355023 | 3.026214 | 0.07728318 | 2.72589207 | 0.01720433
| 2.037736 | 1.322530715 | 0.03061381 | 3.71083839 | 0.1141724 | 3.132672647 | 0.1090027 | 2.532165425 | 0.001778069
| 4.075472 | 1.321474655 | 0.0587125 | 3.731709 | 0.1193354 | 3.182863915 | 0.07532048 | 2.61494246 | 0.08997289
| 6.792453 | 1.282131065 | 0.0111065 | 3.702218 | 0.1228674 | 3.1494595 | 0.01043486 | 2.69466596 | 0.1724548
|  |  | std | 0.02517864 |  | 0.05863677 |  | 0.07544509
|  |  | ave | 3.722064 |  | 3.122158 |  | 2.644749757
|  |  | % | 0.006764699 |  | 0.01878085 |  | 0.02852636
Humic acid
| 133W, 15sec | ∆T (℃)
| Organic carbon content (mg/100mgsoil) | Soil | std | MWCNT+Soil | std | SWCNT+Soil | std | MWCNT-COOH+Soil | std
| 1.15 | 1.3474816 | 0.02486617 | 3.643441735 | 0.007051644 | 3.032207293 | 0.02837685 | 2.62201203 | 0.100164
| 3.601 | 1.625501 | 0.09290503 | 3.40159965 | 0.1134833 | 2.674308235 | 0.1371345 | 2.28685045 | 0.02117969
| 5.282 | 1.72414194 | 0.05102987 | 2.966926255 | 0.1228985 | 2.56677242 | 0.06567599 | 2.30000312 | 0.006057826
1.193505235 | 6.357 | 1.745796695 | 0.02893599 | 2.93930193 | 0.1046736 | 2.538968885 | 0.02063174 | 2.285021185 | 0.05302992
| 7.75 | 1.80173904 | 0.0008383458 | 2.816460705 | 0.1228985 | 2.474308235 | 0.01923993 | 2.050587 | 0.1936136
149W, 30sec
| Organic carbon content (mg/100mgsoil) | Soil | std | MWCNT | std | SWCNT | std | MWCNT-COOH | std
| 1.15 | 3.411249 | 0.09248662 | 5.70267473 | 0.364702 | 4.40454301 | 0.02837685 | 3.881681 | 0.100164
| 3.601 | 3.74727 | 0.09290503 | 6.04442357 | 0.1134672 | 4.98305657 | 0.03967839 | 4.291460129 | 0.006057826
2.159862 | 7.75 | 4.04727 | 0.0008383458 | 6.207131525 | 0.1038992 | 5.19356721 | 0.1254527 | 4.701725245 | 0.0888525
|  |  |  | 2.291426 |  | 0.9932945 |  | 0.470432
|  |  |  | 2.297154 |  | 1.235787 |  | 0.5441904
|  |  |  | 2.159862 |  | 1.146297 |  | 0.6544555
C60
C60/CNT
| soil | std | Ratio | MWCNT | std | SWCNT | std | MWCNT-COOH | std
| 1.294081 | 0.07158974 | 0 | 3.615290575 | 0.002304906 | 3.122131195 | 0.1159697 | 2.64271 | 0.05921713
| 1.266488 | 0.010368546 | 33 | 3.739219 | 0.03864106 | 3.07487135 | 0.1042046 | 2.660383 | 0.140236
| 1.289945 | 0.048751 | 67 | 3.617676685 | 0.07428013 | 3.096074355 | 0.1893017 | 2.62513022 | 0.03099921
| 1.272489 | 0.084894 | 100 | 3.700451745 | 0.1332968 | 3.064223 | 0.08708453 | 2.611031665 | 0.0113351
GAC
| soil | std | Ratio | MWCNT | std | SWCNT | std | MWCNT-COOH | std
| 1.294081 | 0.08974715 | 0 | 3.636804 | 0.038192 | 3.119578843 | 0.013873 | 2.65608287 | 0.032813
| 1.32683437 | 0.060368546 | 11 | 3.628035725 | 0.2212332 | 3.151696955 | 0.05640786 | 2.733601675 | 0.1652076
| 1.369613335 | 0.05548751 | 33 | 3.60438571 | 0.01302696 | 3.24443944 | 0.05640786 | 2.5994984 | 0.102214
| 1.24646799 | 0.087954 | 67 | 3.578841035 | 0.05961211 | 3.08370221 | 0.02348887 | 2.70701906 | 0.1001545
GO
| soil | std | Ratio | MWCNT | std | SWCNT | std | MWCNT-COOH | std
| 1.294081 | 0.07158974 | 0 | 3.635180575 | 0.0271832 | 3.120548843 | 0.027183 | 2.66324287 | 0.0938129
| 1.319896015 | 0.01649545 | 11 | 3.66996535 | 0.0001975656 | 3.142363405 | 0.06342 | 2.579557925 | 0.1416346
| 1.338684685 | 0.01152453 | 33 | 3.67326848 | 0.1591044 | 3.075775625 | 0.0148936 | 2.490426394 | 0.1043044
| 1.353202825 | 0.0337685 | 67 | 3.46487148 | 0.07071068 | 3.055057925 | 0.1448873 | 2.59033798 | 0.1271764

## energy
Energy (J) | Time (sec) | Power (W) | ∆T (℃)
1400 | 20 | 70 | 2.71834449 | 70W,20s
2100 | 30 | 70 | 2.72132472 | 70W, 30s
2250 | 30 | 75 | 2.72477062 | 75W,30s
2610 | 30 | 87 | 3.24044396 | 87W,30s
1395 | 15 | 93 | 2.93063795 | 93W,15s
2000 | 20 | 100 | 3.1063335 | 100W,20s
3000 | 30 | 100 | 3.74931865 | 100W,30s
2600 | 20 | 130 | 4.4463205 | 130W,20s
1995 | 15 | 133 | 3.59741993 | 133W,15
2235 | 15 | 149 | 4.44240894 | 149W,15s
2980 | 20 | 149 | 4.93275 | 149W,20s

## Sludge
Media
Detection limint (ugCNT/gsludge)
| MWCNT | ∆T (℃) |  |  |  |  | Subtraction ∆T (℃) |  |  |  | SWCNT | ∆T (℃) |  |  |  |  | Subtraction ∆T (℃) |  |  | M-COOH | ∆T (℃) |  |  |  |  | Subtraction ∆T (℃)
| CNT Mass (mg) | 100w, 20s | std | 133w, 15s | std | 130w, 30s | 100w, 20s | 133w, 15s | 130w, 30s |  | CNT Mass (mg) | 100w, 20s | std | 133w, 15s | std | 130w, 30s | 100w, 20s | 133w, 15s | 130w, 30s | CNT Mass (mg) | 100w, 20s | std | 133w, 15s | std | 130w, 30s | 100w, 20s | 133w, 15s | 130w, 30s
| 0 | 1.655726 | 0.3553396 | 2.226777 | 0.3858095 | 1.257699 | 0 | 0 | 0 | 2.056777 | 0 | 1.655726 | 0.2140686 | 2.226777 | 0.2175822 | 1.234207 | 0 | 0 | 0 | 0 | 1.655726 | 0.1813285 | 1.97 | 0.0583002 | 1.234207 | 0 | 0 | 0 | 1.8
| 0.225 | 5.385296 | 0.3216157 | 6.553025 | 0.3087322 | 3.657195 | 3.729569 | 4.326248 | 2.399496 | 6.383025 | 0.045 | 2.392582 | 0.1293215 | 2.885854 | 0.1421676 | 1.323242 | 0.7368554 | 0.6590765 | 0.08903501 | 0.075 | 2.431891 | 0.2621289 | 2.606716455 | 0.1342398 | 1.77111162 | 0.7761651 | 0.636716455 | 0.5369047 | 2.436716455
| 0.15 | 4.549231 | 0.3553396 | 5.482299 | 0.1762929 | 2.807515 | 2.893505 | 3.255522 | 1.932153 | 5.312299 | 0.15 | 3.052159 | 0.2854424 | 4.043682 | 0.1526065 | 1.71313 | 1.396433 | 1.816905 | 0.4789231 | 0.15 | 2.99099 | 0.1565424 | 3.140343 | 0.2433094 | 1.98698321 | 1.335264 | 1.170343 | 0.7527763 | 2.970343
| 0.015 | 2.24307087 | 0.03399576 | 2.517049 | 0.02590224 | 1.921022 | 0.5873448 | 0.2902719 | 1.04566 | 2.347049 | 0.24 | 3.94839306 | 0.3010811 | 4.732943 | 0.1543433 | 2.204193455 | 2.292667 | 2.506166 | 0.9699866 | 0.24 | 3.40157278 | 0.4099922 | 3.31354341 | 0.2908968 | 2.185231 | 1.745847 | 1.34354341 | 0.9510238 | 3.14354341
| 0.3 | 7.037964 | 0.2487629 | 9.439771 | 0.2006917 | 5.48128465 | 5.382238 | 7.212994 | 4.605923 | 9.269771 | 0.3 | 4.48918 | 0.4951257 | 5.13442305 | 0.272214 | 2.6626788 | 2.833454 | 2.907646 | 1.428472 | 0.3 |  | 0.2107993 | 3.895802 | 0.2897274 | 2.576593 |  | 1.925802 | 1.342386 | 3.725802
| 0.075 | 2.82 | 0.3858095 | 3.819514 | 0.3399576 | 4.971287 | 1.164274 | 1.592737 | 4.095925 | 3.649514 | 0.45 | 6.03252 | 0.3999846 | 7.19495166 | 0.2289254 | 2.98946587 | 4.376794 | 4.968175 | 1.755259 | 0.39 | 3.84625487 | 0.2676287 | 4.27275 | 0.1111649 | 2.751460578 | 2.190529 | 2.30275 | 1.517254 | 4.10275
| 0.24 | 6.177895725 | 0.1607517 | 7.459915 | 0.2487629 | 1.448056 | 4.52217 | 5.233138 | 0.5726943 | 7.289915 | 0.375 | 5.7348228 | 0.2425541 | 6.497195 | 0.03367421 | 3.940214589 | 4.079097 | 4.270418 | 2.706008 | 0.54 | 4.845442 |  | 5.40096815 |  |  | 3.189716 | 3.43096815
-0.17
2941.176
2.108903
3.758294
4.14621
1.919433
|  | 133,15 | MWCNT | 1 | 2 | 3 | Ave | Std
|  |  | 0 | 2.164348 | 2.220832 | 2.295151 | 2.226777 | 0.06560418
|  |  | 0.225 | 6.84806 | 6.37621581 | 6.4348 | 6.553025 | 0.2571814
|  |  | 0.15 | 5.4348 | 5.575742 | 5.43635565 | 5.482299 | 0.08092743
|  |  | 0.015 | 2.662445 | 2.535135 | 2.353566 | 2.517049 | 0.1552318
|  |  | 0.3 | 9.420234 | 9.45930807 |  | 9.439771 | 0.02762948
|  |  | 0.075 | 3.963139 | 3.675889 |  | 3.819514 | 0.203117
|  |  | 0.24 | 7.28185725 | 7.81603016 | 7.28185725 | 7.459915 | 0.3084049
|  |  | SWCNT | [10 empty] | 1.778148
|  |  |  | 1 | 2 | 3 | Ave | Std | [5 empty] | 4.034733
|  |  | 0 | 2.164348 | 2.220832 | 2.295151 | 2.226777 | 0.06560418
|  |  | 0.045 | 2.730208 | 2.966718 | 2.960635 | 2.885854 | 0.1348278
|  |  | 0.15 | 4.000238211 | 4.08712522 |  | 4.043682 | 0.06143839
|  |  | 0.24 | 4.656608 | 4.91057912 | 4.63164092 | 4.732943 | 0.1543433
|  |  | 0.3 | 5.13998355 | 5.13951077 | 5.12377483 | 5.13442305 | 0.009224658
|  |  | 0.45 | 7.1560205 | 7.23388282 |  | 7.19495166 | 0.05505697
|  |  | 0.375 | 6.47338367 | 6.521006189 |  | 6.497195 | 0.03367421
5ML
|  |  | Low Concentration | [8 empty] | M |  | S |  | M-COOH
|  |  | df= | 6 | [7 empty] | 0 | 1.978263 | 0 | 1.978263 | 0 | 1.978263
|  |  | t0.99 | 3.14 | [7 empty] | 0.225 | 6.885296 | 0.045 | 2.885854 | 0.075 | 2.606716455
|  |  | MDL=STD*t value= |  | 0.01246029 | mgMWCNT/15.3mgsludge | [5 empty] | 0.15 | 5.439208 | 0.15 | 4.043682 | 0.15 | 3.140343
|  |  | MWCNT(mg) | ∆T (℃) | 814.3983 | ugMWCNT/gsludge |  |  |  |  | 0.12-0.012 | 0.015 | 2.662445 | 0.24 | 4.732943 | 0.24 | 3.31354341
|  | Sample1 | 0.01473744 | 2.445351 | [7 empty] | 0.3 | 7.727534 | 0.3 | 5.13442305 | 0.3 | 3.895802
|  | Sample2 | 0.0162042 | 2.478498715 | [7 empty] | 0.075 | 3.875889 | 0.45 | 7.19495166 | 0.39 | 4.27275
|  | Sample3 | 0.02245024 | 2.619652874 | [7 empty] | 0.24 | 7.11603016 | 0.375 | 6.497195 | 0.54 | 5.40096815
|  | Sample4 | 0.01369855 | 2.4218735 | 2.483051 | 1.255167 | [5 empty] | 0 | 0 | 0 | 0 | 0 | 0
|  | Sample5 | 0.01945559 | 2.5519768 | [7 empty] | 0.225 | 4.907032 | 0.045 | 0.9075902 | 0.075 | 0.6284531
|  | Sample6 | 0.01790751 | 2.51699174 | [7 empty] | 0.15 | 3.460944 | 0.15 | 2.065418 | 0.15 | 1.16208
|  | Sample7 | 0.01038608 | 2.347014952 | [6 empty] | 980.3922 | 0.015 | 0.684182 | 0.24 | 2.754679 | 0.24 | 1.33528
|  |  | STD | 0.003968246 | MDL=STD*t value= |  | 0.01870266 |  |  |  |  | 0.3 | 5.749271 | 0.3 | 3.15616 | 0.3 | 1.917538
|  |  | SWCNT(mg) | ∆T (℃) | SWCNT(mg) |  | 1222.396 | ugSWCNT/15.3msluge |  |  |  | 0.075 | 1.897625 | 0.45 | 5.216688 | 0.39 | 2.294486
|  | Sample1 | 0.03735103 | 2.685854 | [7 empty] | 0.24 | 5.137767 | 0.375 | 4.518932 | 0.54 | 3.422705
|  | Sample2 | 0.02139779 | 2.5148987 | [7 empty] | 3ml
|  | Sample3 | 0.03380026 | 2.647804 | [8 empty] | M | S | M-COOH
|  | Sample4 | 0.03082076 | 2.615875 | 2.621424 | 1.325114 | [5 empty] | 0 | 1.161 | 1.161 | 1.161 | 0 | 0 | 0
|  | Sample5 | 0.02812952 | 2.587035921 | [7 empty] | 0.03 | 1.97840786 | 1.61813261 | 1.4612578 | 0.81740786 | 0.45713261 | 0.3002578
|  | Sample6 | 0.02904761 | 2.59687419 | [7 empty] | 0.09 | 4.00509597 | 2.88414633 | 2.06192931 | 2.84409597 | 1.72314633 | 0.90092931
|  | Sample7 | 0.03882314 | 2.70162879 | [7 empty] | 0.15 | 5.803866625 | 3.95266462 | 2.35312931 | 4.642866625 | 2.79166462 | 1.19212931
|  |  | STD | 0.00595626 | MDL=STD*t value= |  | 0.03093533 |  |  |  |  | 0.24 | 8.589328075 | 5.54296057 | 2.87080291 | 7.428328075 | 4.38196057 | 1.70980291
|  |  | M-COOH | ∆T (℃) | M-COOH(mg) |  | 2021.917 | ugMWCNT/gsludge |  |  |  | 0.39 |  | 7.68073336 | 4.920677385 |  | 6.51973336 | 3.759677385
|  | Sample1 | 0.09120361 | 2.606716455 | [7 empty] | 1.5ml | M | S | M-COOH
|  | Sample2 | 0.08314696 | 2.558271 | [7 empty] | 0 | 0.54 | 0.54 | 0.54 | 0 | 0 | 0
|  | Sample3 | 0.07242248 | 2.493784 | [7 empty] | 0.03 | 1.69705609 | 1.31144196 | 1.026131275 | 1.15705609 | 0.77144196 | 0.486131275
|  | Sample4 | 0.08109171 | 2.545913 | 2.558206 | 1.293157 | [5 empty] | 0.09 | 4.501255 | 3.130221163 | 1.90951933 | 3.961255 | 2.590221163 | 1.36951933
|  | Sample5 | 0.07019146 | 2.480368 | [7 empty] | 0.15 | 7.795563678 | 4.57431135 | 2.531931 | 7.255563678 | 4.03431135 | 1.991931
|  | Sample6 | 0.08580576 | 2.574258634 | [7 empty] | 0.24 | 10.98173 | 7.000088 | 3.135336525 | 10.44173 | 6.460088 | 2.595336525
|  | Sample7 | 0.09809057 | 2.64812843 | [7 empty] | 0.3 |  | 7.74131514 | 4.1551105 |  | 7.20131514 | 3.6151105
|  |  | STD | 0.009852015
[6 empty] | SWCNT | MWCNT | MWCNT-COOH
[5 empty] | sand | 22.70481 | 18.6052 | 32.15677
[5 empty] | soil | 40.08646 | 27.9204 | 50.16141
[5 empty] | sludge | 1222.396 | 814.3983 | 2021.917

## Comparison
Sand
[6 empty] | COOH |  |  |  |  | SWCNT/CTAB
| MWCNT | 100W20S | 133W15S | 130W30S |  | CNT Mass(mg) | 100W, 20s | 133W, 15s | 130W, 30s |  |  | 100W20S | 133W15S | 130W30S
| 0 | 0.003802963436 | 0.003125689526 | 0 |  | 0 | 0.003802963436 | 0.003125689526 | 0 |  | 0 | 0.003802963436 | 0.003125689526 | 1.538426
| 0.0008563041 | 0.3468242 | 0.506036 | 0.6534879 |  | 0.06955 | 0.347935 | 0.6572145 | 0.6936473 |  | 0.026 | 0.46823 | 0.7744394 | 0.003125689526
| 0.07056 | 1.701509 | 2.185751 | 2.724925 |  | 0.13 | 1.383187 | 1.539166 | 1.386628 |  | 0.052 | 0.6779879 | 1.35415104 | 4.56789
| 0.052 | 1.307475 | 1.490371 | 1.896377 |  | 0.2642 | 3.571408 | 4.743553 | 2.982174 |  | 0.1353 | 3.419256 | 3.713274 | 9.37864
| 0.02746 | 0.7771417 | 1.279985 | 1.373349 |  | 0.3848 | 5.490887 | 6.51177031 | 3.99874 |  | 0.2596 | 6.334559 | 7.645225 | 12.789634
| 0.1148 | 3.351607 | 3.811566 | 4.7293027 |  | 0.504 | 6.603294 | 7.565831 |  |  | 0.3906 | 8.73848 | 10.65196 | 0.678893 | 0.546 | 11.49731 | 14.5848902 | 18.24028
| 0.262 | 8.63082 | 9.825309 | 11.09478392 | [6 empty] | 0.546 | 11.5383 | 14.6039 |  | 0.69 | 15.15513 | 17.722761 | 22.382719
| 0.4067494 | 11.83884 | 15.62705 | 17.15937
| 0.512 | 14.85412 | 17.57712 | 21.639853
Soil
|  | ∆T (℃) |  |  | Subtraction∆T (℃) |  |  |  |  | ∆T (℃) |  |  | ∆T (℃) |  |  |  |  | ∆T (℃) |  |  | ∆T (℃)
| MWCNT | 100W, 20s | 133W, 15s | 130W, 30s | 100W, 20s | 133W, 15s | 130W, 30s |  | SWCNT Mass (mg) | 100W, 20s | 133W, 15s | 130W, 30s | 100W, 20s | 133W, 15s | 130W, 30s |  | MWCNT-COOH Mass (mg) | 100W, 20s | 133W, 15s | 130W, 30s | 100W, 20s | 133W, 15s | 130W, 30s
| 0 | 1.164601 | 1.3481736 | 1.626305 | 0 | 0 | 0 |  | 0 | 1.164601 | 1.3481736 | 1.626305 | 0 | 0 | 0 |  | 0 | 1.164601 | 1.3481736 | 1.07 | 0 | 0 | 0 | 0.65
| 0.009 | 1.376042 | 1.503773 | 1.98959311 | 0.21144161 | 0.155599 | 0.3632879 |  | 0.0105 | 1.338328 | 1.815885 | 1.909963 | 0.1737269 | 0.4677112 | 0.2836579 |  | 0.03 | 1.535405 | 1.757063 | 1.32687854 | 0.3708041 | 0.4088894 | 0.25687854 | 0.872927
| 0.0287 | 1.784228 | 2.168957 | 2.768993 | 0.619627 | 0.8207837 | 1.142687 |  | 0.03 | 1.704507 | 2.0893 | 2.432973 | 0.5399065 | 0.7411267 | 0.8066678 |  | 0.06 | 1.74809 | 2.347203 | 1.82949017 | 0.58348873 | 0.9990297 | 0.75949017 | 1.197182
| 0.04235 | 2.196166 | 2.815537 | 2.991686 | 1.031565 | 1.467364 | 1.365381 |  | 0.06 | 1.926484 | 2.35933753 | 2.78170252 | 0.76188308 | 1.01116393 | 1.155397 |  | 0.12 | 2.5045686 | 3.279365 | 2.27791895 | 1.339968 | 1.931191 | 1.20791895 | 1.59625398
| 0.05502488 | 2.342198 | 3.159811 | 3.547682 | 1.177597 | 1.811638 | 1.921377 |  | 0.09 | 2.74866692 | 2.873158 | 3.3717645 | 1.584066 | 1.524985 | 1.745459 |  | 0.24 | 3.290919 | 4.048956 | 2.9853207 | 2.12631801 | 2.700782 | 1.9153207 | 2.05472009
| 0.0945 | 3.08303219 | 3.717116 | 4.06765 | 1.918431 | 2.368942 | 2.441345 |  | 0.15 | 3.55324385 | 4.308294 | 5.48586284 | 2.388643 | 2.96012 | 3.859558 |  | 0.3 | 5.078164 | 5.945251 | 4.38043285 | 3.91356324 | 4.597077 | 3.31043285 | 2.8265679
| 0.1575 | 5.304096 | 6.374456 | 6.1174 | 4.139495 | 5.026283 | 4.491095 |  | 0.24 | 5.202355685 | 5.85710792 | 7.1453874 | 4.037755 | 4.50893432 | 5.519082 |  | 0.45 | 6.013164 | 7.252753 | 5.5984571 | 4.84856324 | 5.904579 | 4.5284571 | 3.5716803
| 0.24 | 7.298349 | 8.339266 | 9.3884 | 6.133748 | 6.991092 | 7.762095 |  | 0.3 | 6.262037 | 7.70259797 | 8.285721 | 5.09743647 | 6.35442437 | 6.659416 |  | 0.6 | 8.422623 | 9.410458 | 7.2998721 | 7.2580219 | 8.062284 | 6.2298721 | 4.58357235
| 0.3 | 9.773961825 | 11.6486 |  | 8.609361 | 10.30043
Sludge
| MWCNT | ∆T (℃) |  |  | Subtraction ∆T (℃) |  |  |  | SWCNT | ∆T (℃) |  |  | Subtraction ∆T (℃) |  |  |  | M-COOH | ∆T (℃) |  |  | Subtraction ∆T (℃)
| CNT Mass (mg) | 100w, 20s | 133w, 15s | 130w, 30s | 100w, 20s | 133w, 15s | 130w, 30s |  | CNT Mass (mg) | 100w, 20s | 133w, 15s | 130w, 30s | 100w, 20s | 133w, 15s | 130w, 30s |  | CNT Mass (mg) | 100w, 20s | 133w, 15s | 130w, 30s | 100w, 20s | 133w, 15s | 130w, 30s
0 | 0 | 1.655726 | 2.226777 | 1.257699 | 0 | 0 | 0 |  | 0 | 1.655726 | 2.226777 | 1.234207 | 0 | 0 | 0 |  | 0 | 2.164348 | 2.585965 | 1.234207 | 0 | 0 | 0
0.75 | 0.225 | 5.385296 | 6.553025 | 3.657195 | 3.729569 | 4.326248 | 2.399496 |  | 0.045 | 2.392582 | 2.885854 | 1.323242 | 0.7368554 | 0.6590765 | 0.08903501 |  | 0.075 | 2.431891 | 3.213016455 | 1.77111162 | 0.7761651 | 0.636716455 | 0.5369047
0.5 | 0.15 | 4.549231 | 5.482299 | 2.807515 | 2.893505 | 3.255522 | 1.932153 |  | 0.15 | 3.052159 | 4.043682 | 1.71313 | 1.396433 | 1.816905 | 0.4789231 |  | 0.15 | 2.99099 | 3.711976 | 1.98698321 | 1.335264 | 1.170343 | 0.7527763
0.05 | 0.015 | 2.24307087 | 2.517049 | 1.921022 | 0.5873448 | 0.2902719 | 1.04566 |  | 0.24 | 3.94839306 | 4.732943 | 2.204193455 | 2.292667 | 2.506166 | 0.9699866 |  | 0.24 | 3.40157278 | 3.90134142 | 2.185231 | 1.745847 | 1.34354341 | 0.9510238
1 | 0.3 | 7.037964 | 9.439771 | 5.48128465 | 5.382238 | 7.212994 | 4.605923 |  | 0.3 | 4.48918 | 5.13442305 | 2.6626788 | 2.833454 | 2.907646 | 1.428472 |  | 0.3 |  | 4.84205 | 2.576593 |  | 1.925802 | 1.342386
0.25 | 0.075 | 2.82 | 3.819514 | 4.971287 | 1.164274 | 1.592737 | 4.095925 |  | 0.45 | 6.03252 | 7.19495166 | 2.98946587 | 4.376794 | 4.968175 | 1.755259 |  | 0.39 | 3.84625487 | 5.374633 | 2.751460578 | 2.190529 | 2.30275 | 1.517254
0.8 | 0.24 | 6.177895725 | 7.459915 | 1.448056 | 4.52217 | 5.233138 | 0.5726943 |  | 0.375 | 5.7348228 | 6.497195 | 3.940214589 | 4.079097 | 4.270418 | 2.706008 |  | 0.54 | 4.845442 |  |  | 3.189716 | 3.43096815
0
0

## Control
|  |  |  | soil, 100mg | soil46.5mg | sand,130mg | sand60mg | sludge,23 | sludge10 | ctab | mwcnt
|  |  |  | 133w | 133w
|  |  | 0 | 22.88360285 | 22.8836 | 22.8836 | 22.8836 | 22.88360285 | 22.8836 | 22.88360285 | 22.88360285
|  |  | 5 | 23.21161468 | 23.11907 | 22.89347 | 22.88347 | 24.31253 | 23.83616 | 22.88621 | 23.94414
|  |  | 10 | 23.56943 | 23.08878 | 22.89189 | 22.79189 | 25.16441 | 24.17106 | 22.93604 | 25.84579
|  |  | 15 | 23.56636 | 23.08873 | 22.89608 | 22.89608 | 25.34034 | 24.41143 | 22.88034 | 26.87736
|  |  | 20 | 23.73958148 | 23.22396 | 22.88276 | 22.92276 | 25.6744 | 24.51956 | 22.87466 | 27.58649
|  |  | 25 | 23.73371 | 23.38515 | 22.88947 | 22.90947 | 25.6772 | 24.57423 | 23.186 | 28.09562
|  |  | 30 | 23.73688 | 23.35998 | 22.88882 | 22.94182 | 26.02048 | 24.51584 | 22.87196 | 28.70474
|  |  | 35 | 23.73641 | 23.35318 | 22.8904 | 22.9204 | 26.02616 | 24.66541 | 23.21879 | 28.71387
|  |  | 40 | 23.74508 | 23.25691 | 22.89031 | 22.94131 | 26.36377 | 24.52534 | 22.89739 | 28.723
|  |  | 45 | 23.87099 | 23.45551 | 22.88854 | 22.89954 | 26.35976 | 24.51956 | 23.21273 | 28.73212
|  |  | 50 | 24.07095 | 23.50496 | 22.89347 | 22.89347 | 26.36982 | 24.59984 | 22.87727 | 28.74125
|  |  | 55 | 24.07914 | 23.44715 | 22.89021 | 22.89021 | 26.36628 | 24.85856 | 23.2104 | 28.75038
|  |  | 60 | 24.07085 | 23.66833 | 22.88658 | 22.88658 | 26.36517 | 24.73386 | 23.20686 | 28.75951
|  |  | 65 | 24.06983 | 23.4014 | 22.89198 | 22.89198 | 26.52656 | 24.85763 | 23.13431 | 28.76863
|  |  | 70 | 24.08147 | 23.40252 | 22.89049 | 22.89049 | 26.70333 | 24.85251 | 23.22083 | 28.77776
|  |  | 75 | 24.0743 | 23.4082 | 22.97178 | 22.96278 | 26.67194 | 24.85148 | 23.21981 | 28.78689
|  |  | 80 | 24.23002 | 23.40578 | 22.92849 | 22.92849 | 26.69793 | 24.84646 | 23.21422 | 28.79601
|  |  | 85 | 24.07486 | 23.50571 | 23.05676 | 22.85676 | 26.70612 | 24.85055 | 23.20631 | 28.80514
|  |  | 90 | 24.13502 | 23.72811 | 22.9335 | 22.8335 | 26.70454 | 24.85633 | 23.20565 | 28.81427
|  |  | 95 | 24.13996 | 23.68015 | 22.89319 | 22.89319 | 26.70305 | 24.8553 | 23.20798 | 28.82339
|  |  | 100 | 24.37595 | 23.74003 | 22.9429 | 22.9429 | 26.69634 | 24.86136 | 23.21879 | 28.83252
|  |  | 105 | 24.41144 | 23.73156 | 22.89906 | 22.89906 | 26.70156 | 24.86192 | 23.21599 | 28.84165
|  |  | 110 | 24.41432 | 23.7364 | 22.96742 | 22.96742 | 26.70063 | 24.85456 | 23.02544 | 28.85078
|  |  | 115 | 24.40594 | 23.74031 | 22.95385 | 22.95385 | 26.69588 | 24.85335 | 23.20556 | 28.8599
|  |  | 120 | 24.416 | 23.7296 | 23.0169 | 22.9169 | 26.69681 | 24.85763 | 23.20696 | 28.86903
| MWCNT |  |  |  |  | SWCNT |  |  |  |  | M-COOH
| 0.1mg |  |  |  |  | 0.1mg |  |  |  |  | 0.1mg
Time | 1 | 2 | 3 | std | ave | 1 | 2 | 3 | std | ave | 1 | 2 | 3 |  | ave
0 | 22.8836 | 22.8836 | 22.8836 | 0 | 22.8836 | 22.8836 | 22.8836 | 22.8836 | 0 | 22.8836 | 22.8836 | 22.8836 | 22.8836 | 0 | 22.8836
5 | 26.462091 | 27.078091 | 26.19762091 | 0.4517794 | 26.57927 | 25.2585 | 25.69745 | 25.23052585 | 0.2618786 | 25.39549 | 24.663081 | 24.48766 | 24.663081 | 0.1012776 | 24.60461
10 | 27.7326 | 27.918154 | 28.30287894 | 0.2908784 | 27.98454 | 26.162015 | 26.38972 | 25.69802 | 0.3525128 | 26.08325 | 25.341541 | 25.087941 | 25.468941 | 0.1939522 | 25.29947
15 | 28.522312 | 28.03842 | 28.70242 | 0.3433863 | 28.42105 | 27.371002 | 27.02678 | 27.69214 | 0.3327434 | 27.36331 | 26.171091 | 26.3897091 | 26.382591 | 0.1242154 | 26.3144637
20 | 29.2617034 | 29.48713 | 29.0837034 | 0.2021788 | 29.27751 | 27.880324 | 27.40039 | 28.18942 | 0.397586 | 27.82338 | 26.75424 | 26.38415974 | 26.9322654 | 0.2796046 | 26.69022
25 | 30.1653134 | 29.6843134 | 29.89634 | 0.2410612 | 29.91532 | 28.4914461 | 28.23491 | 28.61491 | 0.193844 | 28.44709 | 26.9620197 | 27.3021197 | 27.0936 | 0.1714946 | 27.11925
30 | 30.66851 | 31.305851 | 30.53751 | 0.4110378 | 30.83729 | 28.9823451 | 28.51982 | 29.26982 | 0.3783891 | 28.924 | 27.2655403 | 27.42063 | 27.43364 | 0.09352323 | 27.37327
CTAB | 1 | 2 | ave | std
| 22.88360285 | 22.28113 | 22.58237 | 0.4260125
| 22.87746 | 22.54414 | 22.7108 | 0.2356931
| 22.87746 | 22.55019 | 22.71382 | 0.2314126
| 22.95671 | 22.54078 | 22.74875 | 0.294106
| 22.88016 | 22.54246 | 22.71131 | 0.2387883
| 22.87503 | 22.54199 | 22.70851 | 0.2354955
| 22.87401 | 22.53911 | 22.70656 | 0.2368126
|  | 38mg C60 |  | 10 mg GAC |  | 5 mg GO
|  | ave | std | ave | std | ave | std
|  | 22.8 | 0.125849 | 22.8 | 0.102587 | 22.8 | 0.12598
|  | 22.80512 | 0.16795 | 22.80121 | 0.159874 | 24.67391 | 0.189561
|  | 22.80279 | 0.15987456 | 22.81071 | 0.11365289 | 24.9372 | 0.152644781
|  | 22.80531 | 0.215849 | 23.04131 | 0.102336524 | 25.01906 | 0.125614
|  | 22.88233 | 0.197842 | 23.12326 | 0.115468 | 25.01441 | 0.13652087
|  | 22.85513 | 0.135628 | 23.15055 | 0.169854 | 25.01757 | 0.159243
|  | 22.8 | 0.16623874 | 23.15083 | 0.1127487 | 25.35471 | 0.1128849

## CHECK
Media | CNTs Type | Power (W) | Time (s) | ∆T (℃) | CNTs added (mg) | Reading from curve (mg) | Difference (%)
Sand | SWCNT | 133 | 15 | 3.29498765 | 0.125 | 0.1208904 | -3.287712 | 0.1208904
Sand | MWCNT | 133 | 15 | 8.313909 | 0.239 | 0.2206334 | -7.684753 | 0.2206334
Sand | MWCNT-COOH | 133 | 15 | 2.345612 | 0.155 | 0.1476435 | -4.746127 | 0.1476435
Sand | MWCNT | 100 | 20 | 7.39515 | 0.239 | 0.2506831 | 4.888306 | 0.2506831
Soil | SWCNT | 133 | 15 | 1.948687234 | 0.028 | 0.03051788 | 8.992414 | 0.03051788
Soil | MWCNT | 133 | 15 | 1.97219 | 0.024 | 0.02360967 | -1.62637 | 0.02360967 | -1.62637
Soil | MWCNT-COOH | 133 | 15 | 1.72354309 | 0.0205 | 0.02106821 | 2.771752 | 0.02106821
Soil | MWCNT | 100 | 20 | 1.631075 | 0.024 | 0.02495709 | 3.987886 | 0.02495709 | 3.987886
Sludge | SWCNT | 133 | 15 | 3.714879 | 0.135 | 0.1333781 | -1.201435 | 0.1333781
Sludge | MWCNT | 133 | 15 | 4.51605569 | 0.105 | 0.1063656 | 1.30055 | 0.1063656
Sludge | MWCNT-COOH | 133 | 15 | 3.37978081 | 0.12 | 0.1214307 | 1.192268 | 0.2197669771
Sludge | MWCNT | 100 | 20 | 3.538562 | 0.105 | 0.1020878 | -2.773528 | 0.1020878 | -2.773528