## Initial test
3-2-2015 Microwave response of pure quartz sand (4 types: crystal (whole grain), SiL250, SiL90 and SiL40)
Analyst:Yang He
Sample | Sample mass (g) | Power (W) | Time (sec) | To(°C) | T(°C) | ΔT (°C) | Power (W) | Time (sec) | To(°C) | T(°C) | ΔT (°C)
crystal | 0.1348 | 70 | 60 | 22.78561305 | 22.76520015 | -0.0204129 | 130 | 60 | 22.76895216 | 22.76520015 | -0.00375201
Sil250 | 0.0763 | 70 | 60 | 22.78992033 | 22.78956345 | -0.00035688 | 130 | 60 | 22.78951236 | 22.78956345 | 5.109e-05
Sil90 | 0.0718 | 70 | 60 | 22.78510036 | 22.78560059 | 0.00050023 | 130 | 60 | 22.78335264 | 22.78560059 | 0.00224795
Sil40 | 0.0513 | 70 | 60 | 22.78396451 | 22.78426654 | 0.00030203 | 130 | 60 | 22.78960254 | 22.78426654 | -0.005336
3-6-2015 Microwave response of pure quartz sand (4 types: crystal (whole grain), SiL250, SiL90 and SiL40)
Analyst: Yang He
a glass cover was put on the teflon sample holder when exposed to microwave field
Sample | Sample mass (g) | Power (W) | Time (sec) | To(°C) | T(°C) | ΔT (°C) | Power (W) | Time (sec) | To(°C) | T(°C) | ΔT (°C)
crystal | 0.1347 | 70 | 60 | 22.76130855 | 22.72006515 | -0.0412434 | 130 | 60 | 22.79521668 | 22.75200615 | -0.04321053
Sil250 | 0.0785 | 70 | 60 | 22.79928033 | 22.76345895 | -0.03582138 | 130 | 60 | 22.78123695 | 22.79568345 | 0.0144465
Sil90 | 0.0722 | 70 | 60 | 22.79929 | 22.75608059 | -0.04320451 | 130 | 60 | 22.78352634 | 22.78559632 | 0.00206998
Sil40 | 0.0525 | 70 | 60 | 22.79645831 | 22.72665484 | -0.06980347 | 130 | 60 | 22.79602584 | 22.78665442 | -0.00937142
Date: 3/20/2015
File: the microwave responses of pure multi-walled carbon naotube (MWCNT) power at different microwave conditions
Analyst | Yang He
Instrument: | Microwave induced heating
Balance: AB54, in nanohood
1.5mg MWCNT | [5 empty] | 3.6mg MWCNT
Time (s) | Power (W) | To(◦C) | T(◦C) | ∆T(◦C) |  | Time (s) | Power (W) | To(◦C) | T(◦C) | ∆T(◦C)
20 | 30 | 23.73986 | 24.45828 | 0.7184223 |  | 10 | 30 | 22.85492 | 32.7451 | 9.890181
20 | 50 | 24.36748 | 25.60735 | 1.23987 |  | 20 | 30 | 23.57539 | 35.65986 | 12.08447
20 | 70 | 25.43282 | 26.68722 | 1.254398 |  | 10 | 50 | 24.08203 | 42.13702 | 18.05499
20 | 100 | 26.2874 | 28.15508 | 1.867674 |  | 20 | 50 | 25.44241 | 45.37449 | 19.93207
2.5mg MWCNT | [5 empty] | 10 | 70 | 25.4507 | 50.67511 | 25.22441
Time (s) | Power (W) | To(◦C) | T(◦C) | ∆T(◦C) |  | 20 | 70 | 25.10378 | 54.01176 | 28.90798
20 | 30 | 23.5604 | 40.4341 | 16.8737 |  | 10 | 100 | 26.64875 | 63.13593 | 36.48717
20 | 50 | 27.80769 | 53.72789 | 25.9202 |  | 20 | 100 | 29.37595 | 69.22016 | 39.84422
20 | 70 | 28.1669 | 67.9775 | 39.8106
20 | 100 | 29.57516 | 80.61843 | 51.04328 |  | 4.3 mg MWCNT
10 | 30 | 25.61256 | 40.44174 | 14.82917 |  | Time (s) | Power (W) | To(◦C) | T(◦C) | ∆T(◦C)
10 | 50 | 25.95846 | 51.68699 | 25.72853 |  | 10 | 30 | 23.58992 | 57.81621 | 34.22629
10 | 70 | 26.28805 | 62.61718 | 36.32913 |  | 20 | 30 | 24.42345 | 59.68724 | 35.26379
10 | 100 | 28.73911 | 80.41196 | 51.67285 |  | 10 | 50 | 25.44521 | 81.38584 | 55.94064
30 | 30 | 25.61256 | 43.33386 | 17.7213 |  | 20 | 50 | 26.29876 | 84.37763 | 58.07886
30 | 50 | 24.75435 | 56.2772 | 31.52285 |  | 10 | 70 | 28.85059 | 105.1378 | 76.28724
[6 empty] | 20 | 70 | 30.04585 | 109.4064 | 79.36052
[6 empty] | 10 | 100 | 31.2385 | 137.328 | 106.0895
[6 empty] | 20 | 100 | 32.13844 | 141.9579 | 109.8194

## ReadMe
WA 16
QAPP: L19953-QP-1
Title: Quantitative detection of carbon nanotubes in environmental samples by microwave induced heating
Analyst: | Yang He
Balances: AB54, used for weighing CNTs and environmental samples in nanohood
Microwave induced heating system: Lab 131. Microwave condition: Power /Time
Abbreviations
CNT: Carbon nanotubes
MWCNT:Multi walled CNT
T0 : initial temperature of the sample before the microwave irradiation
T: final temperature of the sample after the microwave irradiation
∆T: temperautre changes between the To and T
Power: microwave energy power
Time: microwave exposure time