## Readme
WA 16
QAPP: L19953-QP-1
Title: Quantitative detection of carbon nanotubes in environmental samples by microwave induced heating
Analyst: | Yang He
Balances: AB54, used for weighing CNTs and environmental samples in nanohood. The weighting results are recorded by laptop 006794.
Microwave induced heating system: Lab 131. Microwave condition: Power/Time
Abbreviations
CNT: Carbon nanotubes
MWCNT:Multi walled CNT
SWCMT:Single walled CNT
Power (W) | microwave energy
Time (sec) | microwave exposure time
To (○C) | initial temperature of sample before microwave irradiation
T (○C) | final temperature of sample after micrwaove irradiation
∆T (○C) | temperature change of sample before and after microwave irradiation
USR | US Research Nanomaterials
CT | Cheaptubes Inc
SI | Sun Innovation Inc.
undispersed MWCNT: add MWCNT dry powder to environmental matrix directly
dispersed MWCNTT: MWCNT powder is dispersed by surfactant solution in a sonicator, then mixed with environmental matrix
re-dispersed MWCNT: MWCNT powder is mixed with environmental matrix first, then add surfactant solution to re-disperse
Soil#1 | soil with size 2 mm | Whole grain sand | quartz sand with whole grain
Soil#2 | soil with size 250um | S250 | quartz sand with size 250 um
Soil#3 | soil with size 45um | S40 | quartz sand with size 40 um
CTAB | hexadecyltrimethylammonium bromide
SDBS | Sodium dodecylbenzenesulfonate

## Mixture
2017-01-24 | Microwavec response of the mixutre of MWCNT and SWCNT in soil samples
Analyst:Yang He
MWCNT stock solution: 0.3mg/ml |  |  | certain volumes of MWCNT and SWCNT were added to 0.1g soil samples
SWCNT stock solution" 0.3mg/ml
Replicate1 |  |  |  |  | 133W/15sec |  |  | 100W/20sec |  |  | 149W/14sec |  |  | 80W/25sec
MWCNT (ml) | SWCNT (ml) | Sample Mass(g) | (MWCNT Mass (mg)) | (SWCNT Mass (mg)) | To (○C) | T (○C) | ∆T (○C) | To (○C) | T (○C) | ∆T (○C) | To (○C) | T (○C) | ∆T (○C) | To (○C) | T (○C) | ∆T (○C)
0 | 0 | 0.0995 | 0 | 0 | 23.25007831 | 24.58648125 | 1.33640294 | 21.89695966 | 23.13701574 | 1.24005608 | 23.25547998 | 25.132747 | 1.87726702 | 22.92430165 | 23.7728297 | 0.84852805
0.1 | 0 | 0.1002 | 0.03 | 0 | 22.91591975 | 24.44747981 | 1.53156006 | 22.64630184 | 24.11723281 | 1.47093097 | 23.25194095 | 24.90401416 | 1.65207321 | 22.90716531 | 24.12235508 | 1.21518977
0.2 | 0 | 0.1026 | 0.06 | 0 | 22.90157738 | 25.45870992 | 2.55713254 | 23.03494278 | 25.46765062 | 2.43270784 | 22.99051869 | 25.85852673 | 2.86800804 | 23.24793626 | 25.15733392 | 1.90939766
0.3 | 0 | 0.0986 | 0.09 | 0 | 23.24607362 | 27.3370014 | 4.09092778 | 22.57617325 | 26.31561987 | 3.73944662 | 23.59476081 | 28.20164133 | 4.60688052 | 21.88084777 | 24.72399257 | 2.8431448
0.4 | 0 | 0.1013 | 0.12 | 0 | 23.24588735 | 27.87377688 | 4.62788953 | 22.56611497 | 26.76568921 | 4.19957424 | 23.24188267 | 29.38982274 | 6.14794007 | 21.88922968 | 25.32539876 | 3.43616908
0.5 | 0 | 0.0996 | 0.15 | 0 | 23.69664751 | 30.08492306 | 6.38827555 | 23.24616675 | 28.48453826 | 5.23837151 | 23.76882501 | 31.14576555 | 7.37694054 | 22.23093195 | 26.91451457 | 4.68358262
0 | 0.1 | 0.0981 | 0 | 0.03 | 22.90809664 | 24.57549164 | 1.667395 | 22.56779135 | 24.11388005 | 1.5460887 | 23.23778485 | 25.52920798 | 2.29142313 | 22.20383046 | 23.59029046 | 1.38646
0 | 0.2 | 0.1001 | 0 | 0.06 | 22.89738643 | 25.2903928 | 2.39300637 | 22.57608 | 24.51648775 | 1.940408 | 23.24244146 | 26.30024384 | 3.05780238 | 22.23894133 | 23.89289817 | 1.65395684
0 | 0.3 | 0.1021 | 0 | 0.09 | 22.86438973 | 25.892856 | 3.02846627 | 22.60806 | 25.48751675 | 2.87946 | 23.23154 | 26.88514843 | 3.653606966 | 22.21333894 | 24.28963817 | 2.07629923
0 | 0.4 | 0.1006 | 0 | 0.12 | 22.82918973 | 26.51856 | 3.68937027 | 22.45892 | 25.71874697 | 3.259829158 | 23.22151 | 27.9234522 | 4.701945359 | 21.26585 | 23.58907974 | 2.323234392
0 | 0.5 | 0.0969 | 0 | 0.15 | 22.85690177 | 27.32051807 | 4.4636163 | 22.55847812 | 26.21874697 | 3.66026885 | 23.23294197 | 28.7384522 | 5.50551023 | 21.86585348 | 24.53217749 | 2.66632401
0.1 | 0.1 | 0.096 | 0.03 | 0.03 | 22.90185677 | 25.30671807 | 2.4048613 | 22.55456657 | 24.1686273 | 1.61406073 | 23.23052053 | 25.62485788 | 2.39433735 | 21.8760049 | 23.66193322 | 1.78592832
0.2 | 0.1 | 0.0972 | 0.06 | 0.03 | 23.23703979 | 26.65918479 | 3.422145 | 22.91349831 | 25.51258847 | 2.59909016 | 23.59913803 | 26.99352962 | 3.39439159 | 21.87153455 | 24.20571153 | 2.33417698
0.3 | 0.1 | 0.103 | 0.09 | 0.03 | 23.25911214 | 27.86310556 | 4.60399342 | 22.91862058 | 26.6641208 | 3.74550022 | 23.59783418 | 28.5355205 | 4.93768632 | 22.23037316 | 25.57726729 | 3.34689413
0.4 | 0.1 | 0.1002 | 0.12 | 0.03 | 23.59699599 | 28.75736155 | 5.16036556 | 23.10274307 | 27.5813 | 4.478559068 | 23.5898248 | 29.2107294 | 5.6209046 | 22.23000063 | 26.21822758 | 3.98822695
0.1 | 0.2 | 0.1023 | 0.03 | 0.06 | 23.58412669 | 28.13056697 | 4.54644028 | 23.48520146 | 27.33065234 | 3.84545088 | 23.56841169 | 29.00561374 | 5.43720205 | 22.23591563 | 25.48910056 | 3.25318493
0.1 | 0.3 | 0.1006 | 0.03 | 0.09 | 23.56920034 | 28.32065513 | 4.75145479 | 23.51036984 | 27.10369584 | 3.593326 | 23.57491368 | 29.12306591 | 5.54815223 | 23.04841698 | 25.32196874 | 2.27355176
0.1 | 0.4 | 0.1021 | 0.03 | 0.12 | 23.32430472 | 26.31096326 | 2.98665854 | 22.90092545 | 25.52017722 | 2.61925177 | 23.76286455 | 26.9371846 | 3.17432005 | 22.23456411 | 24.44347512 | 2.20891101
Replicate2 |  |  |  |  | 133W/15sec |  |  | 100W/20sec |  |  | 149W/14sec |  |  | 80W/25sec
MWCNT (ml) | SWCNT (ml) | Sample Mass(g) | (MWCNT Mass (mg)) | (SWCNT Mass (mg)) | To (○C) | T (○C) | ∆T (○C) | To (○C) | T (○C) | ∆T (○C) | To (○C) | T (○C) | ∆T (○C) | To (○C) | T (○C) | ∆T (○C)
0 | 0 | 0.1032 | 0 | 0 | 23.59764791 | 24.99956787 | 1.40191996 | 22.90884169 | 24.15437747 | 1.24553578 | 23.24799255 | 25.1274713 | 1.87947875 | 22.93016245 | 23.7829727 | 0.85281025
0.1 | 0 | 0.1021 | 0.03 | 0 | 23.24961264 | 25.12231619 | 1.87270355 | 21.88960221 | 23.58516819 | 1.69556598 | 22.90213617 | 24.98801947 | 2.0858833 | 23.59792731 | 24.7903928 | 1.19246549
0.2 | 0 | 0.0976 | 0.06 | 0 | 22.91573348 | 25.63743074 | 2.72169726 | 22.78916674 | 25.12231619 | 2.33314945 | 22.91275325 | 25.97345194 | 3.06069869 | 21.88801896 | 23.77618246 | 1.8881635
0.3 | 0 | 0.105 | 0.09 | 0 | 22.97459307 | 26.99036312 | 4.01577005 | 22.90381255 | 26.31832 | 3.414508 | 22.91266012 | 27.50920296 | 4.59654284 | 21.8872739 | 24.72809039 | 2.84081649
0.4 | 0 | 0.1008 | 0.12 | 0 | 23.24560796 | 28.09161324 | 4.84600528 | 22.5685364 | 26.84904259 | 4.28050619 | 23.59941742 | 29.39596947 | 5.79655205 | 21.8812203 | 25.31003194 | 3.42881164
0.5 | 0 | 0.1019 | 0.15 | 0 | 23.59718225 | 29.74573536 | 6.14855311 | 23.07685 | 28.39243 | 5.315578 | 23.69590245 | 30.76029112 | 7.06438867 | 22.24136276 | 26.85761075 | 4.61624799
0 | 0.1 | 0.1003 | 0 | 0.03 | 22.90753784 | 24.54245067 | 1.63491283 | 22.56266907 | 24.111738 | 1.54906893 | 23.25156842 | 25.50021979 | 2.24865137 | 22.2356817 | 23.6042603 | 1.3685786
0 | 0.2 | 0.1005 | 0 | 0.06 | 22.90884169 | 25.25516476 | 2.34632307 | 22.56509051 | 24.49739563 | 1.93230512 | 23.23825051 | 26.21682139 | 2.97857088 | 21.8699513 | 23.58572698 | 1.71577568
0 | 0.3 | 0.0989 | 0 | 0.09 | 22.84169089 | 25.66476551 | 2.82307462 | 22.53249051 | 25.56349739 | 3.03100688 | 23.23150234 | 26.72139168 | 3.48988934 | 21.8349513 | 23.75695858 | 1.92200728
0 | 0.4 | 0.1002 | 0 | 0.12 | 22.89678989 | 26.49162754 | 3.59483765 | 22.52214 | 25.77658042 | 3.254442274 | 23.24610233 | 28.03480026 | 4.78869793 | 21.8226514 | 24.20522698 | 2.38257558
0 | 0.5 | 0.1015 | 0 | 0.15 | 22.89896967 | 27.27549164 | 4.37652197 | 22.23488146 | 25.98042765 | 3.74554619 | 23.2505381 | 28.47514621 | 5.22460811 | 21.95293215 | 24.77310909 | 2.82017694
0.1 | 0.1 | 0.0976 | 0.03 | 0.03 | 23.24355905 | 25.46411159 | 2.22055254 | 22.56928146 | 24.38042765 | 1.81114619 | 23.58675144 | 25.87184464 | 2.2850932 | 21.95293215 | 23.67310909 | 1.72017694
0.2 | 0.1 | 0.1023 | 0.06 | 0.03 | 23.25315167 | 26.66365514 | 3.41050347 | 22.91536095 | 25.60444093 | 2.68907998 | 23.59960369 | 27.20792009 | 3.6083164 | 22.2385688 | 24.796167 | 2.5575982
0.3 | 0.1 | 0.1019 | 0.09 | 0.03 | 23.61627436 | 28.54241228 | 4.92613792 | 22.90437135 | 26.34631463 | 3.44194328 | 23.77022199 | 29.01976323 | 5.24954124 | 22.22888304 | 25.47466266 | 3.24577962
0.4 | 0.1 | 0.0969 | 0.12 | 0.03 | 23.75029169 | 29.58316532 | 5.83287363 | 24.10503248 | 29.01715553 | 4.91212305 | 24.09720937 | 30.05543903 | 5.95822966 | 22.55903691 | 26.64484242 | 4.08580551
0.1 | 0.2 | 0.1015 | 0.03 | 0.06 | 23.75142685 | 28.74510062 | 4.99367377 | 24.11025849 | 27.30105216 | 3.19079367 | 24.05612315 | 29.38510647 | 5.32898332 | 22.56203415 | 29.15021135 | 6.5881772
0.1 | 0.3 | 0.1032 | 0.03 | 0.09 | 23.78510363 | 28.25034416 | 4.46524053 | 23.78514265 | 27.20156274 | 3.41642009 | 24.01230067 | 27.56201463 | 3.54971396 | 22.58410097 | 27.45920064 | 4.87509967
0.1 | 0.4 | 0.1034 | 0.03 | 0.12 | 23.78952014 | 26.51056748 | 2.72104734 | 23.79514485 | 26.38145206 | 2.58630721 | 24.05603415 | 27.33698054 | 3.28094639 | 22.60123741 | 27.56920452 | 4.96796711
[17 empty] | 4.123039 | 3.398665 | 4.135979

## CNT weight-Sample ID
1-26-2017 MWCNT weighing by using a microbalance at main building lab 404
Analyst:Yang He
Balance: Mettler M3, S/N00001746, in lab 404 at main building
MWCNT from USR | [6 empty] | MWCNT from CT |  |  |  |  | MWCNT from SI
| Sample ID | MWCNT mass (mg) |  | Sample ID | MWCNT mass (mg) |  |  | Sample ID | MWCNT mass (mg) | Sample ID | MWCNT mass (mg) | Sample ID | MWCNT mass (mg) | Sample ID | MWCNT mass (mg)
| MWCNT-URS-1 | 0.302 |  | MWCNT-URS-A | 0.505 |  |  | MWCNT-CT-1 | 0.302 | MWCNT-CT-A | 0.502 | MWCNT-SI-1 | 0.301 | MWCNT-SI-A | 0.502
| MWCNT-URS-2 | 0.301 |  | MWCNT-URS-B | 0.507 |  |  | MWCNT-CT-2 | 0.305 | MWCNT-CT-B | 0.505 | MWCNT-SI-2 | 0.305 | MWCNT-SI-B | 0.505
| MWCNT-URS-3 | 0.3 |  | MWCNT-URS-C | 0.502 |  |  | MWCNT-CT-3 | 0.302 | MWCNT-CT-C | 0.504 | MWCNT-SI-3 | 0.301 | MWCNT-SI-C | 0.504
| MWCNT-URS-4 | 0.305 |  | MWCNT-URS-D | 0.501 |  |  | MWCNT-CT-4 | 0.304 | MWCNT-CT-D | 0.505 | MWCNT-SI-4 | 0.305 | MWCNT-SI-D | 0.505
| MWCNT-URS-5 | 0.301 |  | MWCNT-URS-E | 0.502 |  |  | MWCNT-CT-5 | 0.301 | MWCNT-CT-E | 0.501 | MWCNT-SI-5 | 0.305 | MWCNT-SI-E | 0.501
| MWCNT-URS-6 | 0.305 |  | MWCNT-URS-F | 0.502 |  |  | MWCNT-CT-6 | 0.302 | MWCNT-CT-F | 0.502 | MWCNT-SI-6 | 0.302 | MWCNT-SI-F | 0.503
| MWCNT-URS-7 | 0.301 |  | MWCNT-URS-G | 0.501 |  |  | MWCNT-CT-7 | 0.302 | MWCNT-CT-G | 0.504 | MWCNT-SI-7 | 0.301 | MWCNT-SI-G | 0.504
| MWCNT-URS-8 | 0.305 |  | MWCNT-URS-H | 0.505 |  |  | MWCNT-CT-8 | 0.306 | MWCNT-CT-H | 0.505 | MWCNT-SI-8 | 0.302 | MWCNT-SI-H | 0.505
| MWCNT-URS-9 | 0.302 |  | MWCNT-URS-I | 0.504 |  |  | MWCNT-CT-9 | 0.301 | MWCNT-CT-I | 0.503 | MWCNT-SI-9 | 0.304 | MWCNT-SI-I | 0.501
| MWCNT-URS-10 | 0.303 |  | MWCNT-URS-J | 0.501 |  |  | MWCNT-CT-10 | 0.304 | MWCNT-CT-J | 0.504 | MWCNT-SI-10 | 0.301 | MWCNT-SI-J | 0.505
2/22/2017 MWCNT weighing by using a microbalance at main building lab 404
Analyst:Yang He
MWCNT from USR
Sample ID | MWCNT mass (mg) | Sample ID | MWCNT mass (mg) | Sample ID | MWCNT mass (mg) | Sample ID | MWCNT mass (mg)
MWCNT-1 | 0.501 | MWCNT-13 |  | MWCNT-25 | 0.505 | MWCNT-37 | 0.502
MWCNT-2 | 0.505 | MWCNT-14 |  | MWCNT-26 | 0.503 | MWCNT-38 | 0.504
MWCNT-3 | 0.502 | MWCNT-15 |  | MWCNT-27 | 0.504 | MWCNT-39 | 0.505
MWCNT-4 | 0.505 | MWCNT-16 |  | MWCNT-28 | 0.505 | MWCNT-40 | 0.503
MWCNT-5 | 0.502 | MWCNT-17 |  | MWCNT-29 | 0.504 | MWCNT-41 | 0.502
MWCNT-6 | 0.504 | MWCNT-18 |  | MWCNT-30 | 0.504
MWCNT-7 | 0.505 | MWCNT-19 |  | MWCNT-31 | 0.505
MWCNT-8 | 0.502 | MWCNT-20 |  | MWCNT-32 | 0.503
MWCNT-9 | 0.507 | MWCNT-21 |  | MWCNT-33 | 0.505
MWCNT-10 | 0.504 | MWCNT-22 |  | MWCNT-34 | 0.504
MWCNT-11 | 0.501 | MWCNT-23 |  | MWCNT-35 | 0.502
MWCNT-12 | 0.503 | MWCNT-24 |  | MWCNT-36 | 0.505

## Brands
2-1-2017 Microwave response of MWCNT from different companies
Analysit:Yang He
0.5 mg MWCNT weighted at main building by a microbalance were used (Sample ID).energy
Each MWCNT was dispersed by 2 ml 0.1%CTAB in a sonicator for 3 hours and mixed with 0.1g soil. After drying, all samples were exposed to microwave
[12 empty] | ave | std
[11 empty] | MWCNT-USR | 15.8913 | 0.7661324
[11 empty] | MWCNT-SI | 15.59867 | 0.5739888
[11 empty] | MWCNT-CT | 15.75299 | 0.7161794
|  | Outer Diameter (nm) | Inner Diameter (nm) | Length (µm) | Total metal content (mg/Kg)
MWCNT | M-SI | 10 - 20 | 5 - 10 | 10 - 30 | -
| M-USR Long | 10 - 30 | 5 - 10 | 10 - 30 | 7733.175
| M-USR Short | 50 - 80 | 5 - 15 | 0.5 - 2 | -
| M-CT d>50 | 50 - 80 | 5 - 10 | 10 - 20 | 4871.1
| M-CT d>20-30 | 20 - 30 | 5 - 10 | 10 - 30 | 5868.05
| M-CT d<8 | < 8 | 2 - 5 | 10 - 30 | 26362.13
SWCNT | S-URS | 1 - 2 | 0.8 - 1.6 | 5 - 30 | 13938.1625
MWCNT-USR
Sample ID | sample mass (g) | power(W) | Time(sec) | To (○C) | T (○C) | ∆T (○C) | To (○C) | T (○C) | ∆T (○C) | To (○C) | T (○C) | ∆T (○C)
MWCNT-URS-A | 0.1015 | 133 | 15 | 23.23548232 | 39.42632402 | 16.1908417 | 23.28232354 | 39.24024263 | 15.95791909 | 23.23245232 | 39.44022632 | 16.207774
MWCNT-URS-B | 0.1037 | 133 | 15 | 23.25021597 | 39.91878214 | 16.66856617 | 23.22155097 | 39.78214918 | 16.56059821 | 23.20215597 | 39.87829114 | 16.67613517
MWCNT-URS-C | 0.1014 | 133 | 15 | 23.25912823 | 38.14890346 | 14.88977523 | 23.28232591 | 38.19034846 | 14.90802255 | 23.22823591 | 38.19034486 | 14.96210895
[5 empty] | ave | std
[5 empty] | 15.8913 | 0.7661324
MWCNT-SI
Sample ID | sample mass (g) | power(W) | Time(sec) | To (○C) | T (○C) | ∆T (○C) | To (○C) | T (○C) | ∆T (○C) | To (○C) | T (○C) | ∆T (○C)
MWCNT-CT-A | 0.1013 | 133 | 15 | 23.22561059 | 39.44022632 | 16.21461573 | 23.22056109 | 39.42632402 | 16.20576293 | 23.23741059 | 39.42632402 | 16.18891343
MWCNT-CT-B | 0.1025 | 133 | 15 | 23.20215597 | 38.95168214 | 15.74952617 | 23.20215597 | 38.98214516 | 15.77998919 | 23.20521487 | 38.7652516 | 15.56003673
MWCNT-CT-C | 0.1054 | 133 | 15 | 23.21285923 | 38.14520646 | 14.93234723 | 23.20559223 | 38.10265135 | 14.89705912 | 23.2359223 | 38.09567646 | 14.85975416
[5 empty] | ave | std
[5 empty] | 15.59867 | 0.5739888
MWCNT-CT
Sample ID | sample mass (g) | power(W) | Time(sec) | To (○C) | T (○C) | ∆T (○C) | To (○C) | T (○C) | ∆T (○C) | To (○C) | T (○C) | ∆T (○C)
MWCNT-SI-A | 0.1026 | 133 | 15 | 23.25102684 | 38.25301632 | 15.00198948 | 23.2268451 | 38.23015632 | 15.00331122 | 23.23591054 | 38.05841675 | 14.82250621
MWCNT-SI-B | 0.1044 | 133 | 15 | 23.22351067 | 38.91026214 | 15.68675147 | 23.21067235 | 38.93262014 | 15.72194779 | 23.20513364 | 38.9785014 | 15.77336776
MWCNT-SI-C | 0.1052 | 133 | 15 | 23.21486315 | 39.83816646 | 16.62330331 | 23.26348151 | 39.8952064 | 16.63172489 | 23.36251003 | 39.87451026 | 16.51200023
[5 empty] | ave | std
[5 empty] | 15.75299 | 0.7161794
Sample ID is recored in sheet CNT weight-Sample ID

## Aggregation and redispersion
2-1-2017 Microwave response of undispersed and dispersed MWCNT in 0.1g soil | [5 empty] | Analyst:Yang He
undisersed MWCNT in soil
MWCNT ID | sample mass(g) | power(W) | Time(sec) | To (○C) | T (○C) | ∆T (○C)
MWCNT-URS-D | 0.0967 | 133 | 15 | 23.22577078 | 24.42969155 | 1.20392077
MWCNT-URS-E | 0.0987 | 133 | 15 | 23.23890243 | 24.76627155 | 1.52736912
MWCNT-URS-F | 0.1049 | 133 | 15 | 23.24095134 | 24.44030863 | 1.19935729
|  | 133 | 15 | 22.89822462 | 24.43760779 | 1.53938317
[5 empty] | ave | 1.367508
[5 empty] | std | 0.1916004
dispersed MWCNT by 0.1%CTAB in soil | [6 empty] | dispersed MWCNT by 0.1%SDBS in soil
MWCNT ID | sample mass(g) | power(W) | Time(sec) | To (○C) | T (○C) | ∆T (○C) | MWCNT ID | sample mass(g) | power(W) | Time(sec) | To (○C) | T (○C) | ∆T (○C)
MWCNT-URS-G | 0.0967 | 133 | 15 | 23.23561487 | 39.43210568 | 16.19649081 | MWCNT-URS-J | 0.1032 | 100 | 20 | 23.23561102 | 36.45102587 | 13.21541485
MWCNT-URS-H | 0.1032 | 133 | 15 | 23.24561 | 38.78952116 | 15.54391 | MWCNT-URS-1+MWCNT-URS-2 | 0.1023 | 133 | 15 | 23.24012657 | 36.77514022 | 13.53501365
MWCNT-URS-I | 0.1002 | 133 | 15 | 23.24327965 | 39.43257865 | 16.189299 | MWCNT-URS-3+MWCNT-URS-4 | 0.1049 | 100 | 20 | 23.22984125 | 37.40256 | 14.17272
MWCNT-CT-D | 0.1033 | 133 | 15 | 23.24374531 | 40.85344335 | 17.60969804 | MWCNT-CT-E | 0.1028 | 133 | 15 | 23.23556017 | 37.7968149 | 14.56125473
[5 empty] | ave | 16.38485 | [5 empty] | ave | 13.8711
[5 empty] | std | 0.8719998 | [5 empty] | std | 0.6083215
2/17/2017 Microwave response of undispersed and dispersed MWCNT in 0.13g sand
Analyst:Yang He
dispersed by 0.1%CTAB in sand | [6 empty] | undispersed | [6 empty] | dispersed by 0.1%SDBS
MWCNT ID | sample mass(g) | power(W) | Time(sec) | To (○C) | T (○C) | ∆T (○C) | MWCNT ID | sample mass(g) | power(W) | Time(sec) | To (○C) | T (○C) | ∆T (○C) | MWCNT ID | sample mass(g) | power(W) | Time(sec) | To (○C) | T (○C) | ∆T (○C)
MWCNT-URS-5+MWCNT-URS-6 | 0.1342 | 133 | 15 | 23.23629473 | 41.20465533 | 17.9683606 | MWCNT-CT-F | 0.1332 | 133 | 15 | 23.28913556 | 23.46102467 | 0.1718891 | MWCNT-SI-D | 0.1348 | 133 | 15 | 23.23558916 | 38.40246617 | 15.16687701
MWCNT-URS-7+MWCNT-URS-8 | 0.1382 | 133 | 15 | 23.23918 | 38.80364 | 15.56446 | MWCNT-CT-G | 0.1389 | 133 | 15 | 23.22516497 | 23.36013497 | 0.13497 | MWCNT-SI-E | 0.1362 | 133 | 15 | 23.26497251 | 37.34973601 | 14.0847635
MWCNT-URS-9+MWCNT-URS-10 | 0.1314 | 133 | 15 | 23.23601533 | 39.62253568 | 16.38652035 | MWCNT-CT-H | 0.1326 | 133 | 15 | 23.23561449 | 23.32981006 | 0.09419557 | MWCNT-SI-F | 0.1315 | 133 | 15 | 23.24493561 | 37.38102906 | 14.13609345
MWCNT-CT-E | 0.1338 | 133 | 15 | 23.42345169 | 40.66522096 | 17.24176927 | MWCNT-CT-I | 0.1322 | 133 | 15 | 23.24617956 | 23.39489204 | 0.1487125 | MWCNT-CT-J
[5 empty] | ave | 16.79028 | [5 empty] | ave | 0.13744179 | [5 empty] | ave | 14.46258
[5 empty] | std | 1.042014 | [5 empty] | std | 0.03260875 | [5 empty] | std | 0.6104806
2/21/2017 Microwave response of re-dispersed MWCNT in 0.13g sand and 0.1g soil | [5 empty] | Analyst:Yang He
redispersed MWCNT by 0.1%SDBS in soil
redispersed MWCNT by 0.1%CTAB in soil | [8 empty] | power(W) | Time(sec) | To (○C) | T (○C) | ∆T (○C) | re-dispersed MWCNT by 0.1%SDBS in sand
MWCNT ID | sample mass(g) | power(W) | Time(sec) | To (○C) | T (○C) | ∆T (○C) | MWCNT ID | sample mass(g) | 100 | 20 | 23.7780451 | 27.66980187 | 3.89175677 | MWCNT ID | sample mass(g) | power(W) | Time(sec) | To (○C) | T (○C) | ∆T (○C)
MWCNT-SI-G | 0.1026 | 133 | 15 | 22.91713047 | 28.47072398 | 5.55359351 | MWCNT-CT-9+MWCNT-CT-10 | 0.1023 | 133 | 15 | 23.77441295 | 28.01560196 | 4.24118901 | MWCNT-SI-D | 0.1382 | 133 | 15 | 23.25784627 | 38.24095849 | 14.98311222
MWCNT-SI-H | 0.0875 | 133 | 15 | 23.24327965 | 27.97801542 | 4.73473577 |  | 0.0975 | 100 | 20 | 23.61450485 | 28.31403663 | 4.69953178 | MWCNT-SI-E | 0.1345 | 133 | 15 | 23.25468903 | 38.69216835 | 15.43747932
MWCNT-SI-I | 0.1044 | 133 | 15 | 23.60258392 | 27.12082607 | 3.51824215 |  | 0.0917 | 133 | 15 | 23.26889102 | 26.92037269 | 3.65148167 | MWCNT-SI-F | 0.1315 | 133 | 15 | 23.27035571 | 37.01369848 | 13.74334277
MWCNT-SI-J | 0.1007 | 133 | 15 | 23.32095196 | 28.13433025 | 4.81337829 | [5 empty] | ave | std
repeat |  |  |  |  | ave | std | re-dispersed MWCNT by 0.1%CTAB in sand |  |  |  |  | 4.12099 | 0.3943806 | [5 empty] | ave | 14.72131
redispersed MWCNT 0.5 mg by 0.1%CTAB in soil |  |  |  |  | 4.65498743 | 0.7299195 | [12 empty] | std | 0.8768862
MWCNT ID | sample mass(g) | power(W) | Time(sec) | To (○C) | T (○C) | ∆T (○C) | MWCNT ID | sample mass(g) | power(W) | Time(sec) | To (○C) | T (○C) | ∆T (○C)
MWCNT-CT-1+MWCNT-CT-2 | 0.1036 | 100 | 20 | 23.76333021 | 28.34193741 | 4.5786072 | MWCNT-SI-1+MWCNT-SI-2 | 0.1325 | 133 | 15 | 23.26752116 | 39.36490884 | 16.09738768
MWCNT-CT-3+MWCNT-CT-4 | 0.101 | 133 | 15 | 23.59978995 | 28.85882147 | 5.25903152 | MWCNT-SI-3+MWCNT-SI-4 | 0.1333 | 133 | 15 | 23.23489775 | 40.95278373 | 17.71788598
MWCNT-CT-5+MWCNT-CT-6 | 0.0983 | 100 | 20 | 23.60751993 | 28.1419282 | 4.53440827 | MWCNT-SI-5+MWCNT-SI-6 | 0.1327 | 133 | 15 | 23.23752016 | 40.5792103 | 17.34169014
MWCNT-CT-7+MWCNT-CT-8 | 0.1007 | 133 | 15 | 23.59345696 | 28.66328261 | 5.06982565 | MWCNT-SI-7+MWCNT-SI-8MWCNT-SI-8 | 0.1301 | 133 | 15 | 23.23594 | 40.61023 | 17.37428487
[5 empty] | ave | std | [5 empty] | ave | 17.13281
[5 empty] | 4.86046816 | 0.3116264 | [5 empty] | std | 0.7109511
3/7/2017 Microwave response of re-dispersed MWCNT in 0.1g soil, using higher concentration surfactant | [6 empty] | Analyst:Yang He
redispersed MWCNT by 1%CTAB in soil | [8 empty] | redispersed MWCNT by 2%CTAB in soil
MWCNT ID | sample mass(g) | power(W) | Time(sec) | To (○C) | T (○C) | ∆T (○C) | ave | std | MWCNT ID | sample mass(g) | power(W) | Time(sec) | To (○C) | T (○C) | ∆T (○C) | ave | std
MWCNT-1 | 0.1034 | 133 | 15 | 23.24048568 | 28.35624089 | 5.11575521 | 5.025703 | 0.08518048 | MWCNT-5 | 0.1025 | 133 | 15 | 23.23256944 | 27.24151014 | 4.0089407 | 4.391852 | 0.4010248
MWCNT-2 | 0.1026 | 133 | 15 | 23.58740336 | 28.49878749 | 4.91138413 |  |  | MWCNT-6 | 0.0956 | 133 | 15 | 23.24737747 | 28.1929913 | 4.94561383
0.0005g | 0.0957 | 133 | 15 | 24.43872538 | 29.48869643 | 5.04997105 |  |  | 0.0005g | 0.0967 | 133 | 15 | 23.23536341 | 27.45636627 | 4.22100286
redispersed MWCNT by 1%SDBS in soil | [8 empty] | redispersed MWCNT by 2%SDBS in soil
MWCNT ID | sample mass(g) | power(W) | Time(sec) | To (○C) | T (○C) | ∆T (○C) | ave | std | MWCNT ID | sample mass(g) | power(W) | Time(sec) | To (○C) | T (○C) | ∆T (○C) | ave | std
MWCNT-3 | 0.1043 | 133 | 15 | 23.27475836 | 27.09805263 | 3.82329427 | 4.130159 | 0.2403041 | MWCNT-7 | 0.1037 | 133 | 15 | 23.23561849 | 27.39641035 | 4.16079186 | 4.02608189 | 0.1009308
MWCNT-4 | 0.1022 | 133 | 15 | 23.23489031 | 27.39201232 | 4.15712201 |  |  | MWCNT-8 | 0.1029 | 133 | 15 | 23.22656148 | 27.22615964 | 3.99959816
0.0005g | 0.1051 | 133 | 15 | 23.28037821 | 27.69043925 | 4.41006104 |  |  | 0.0005g | 0.0997 | 133 | 15 | 23.23105971 | 27.14891536 | 3.91785565
3-10-2016 Microwave response of re-dispersed MWCNT in 3ml sludge | [5 empty] | Analyst:Yang He
redispersed MWCNT by 0.1%CTAB in sludge | [9 empty] | dispersed MWCNT 0.5 mg by 0.1%CTAB in sludge
MWCNT ID | sample mass(g) | power(W) | Time(sec) | To (○C) | T (○C) | ∆T (○C) | ave | std |  | MWCNT ID | sample mass(g) | power(W) | Time(sec) | To (○C) | T (○C) | ∆T (○C) | ave | std
0.0005g | 0.0159 | 133 | 15 | 23.25839823 | 25.70214682 | 2.44374859 | 2.291906 | 0.1523189 |  | MWCNT-20 | 0.0153 | 133 | 15 | 23.22353898 | 36.86827021 | 13.64473123 | 12.80025 | 0.6689632
MWCNT-9 | 0.0162 | 133 | 15 | 23.25726206 | 25.34092349 | 2.08366143 |  |  |  | 0.0005g | 0.0163 | 133 | 15 | 23.22625743 | 35.23493409 | 12.00867666
MWCNT-10 | 0.0149 | 133 | 15 | 23.23190428 | 25.58021183 | 2.34830755 |  |  |  | 0.0005g | 0.0142 | 133 | 15 | 23.23287428 | 35.98022294 | 12.74734866
redispersed MWCNT by 0.1%SDBS in sludge | [9 empty] | dispersed MWCNT 0.5 mg by 0.1%SDBS in sludge
MWCNT ID | sample mass(g) | power(W) | Time(sec) | To (○C) | T (○C) | ∆T (○C) | ave | std |  | MWCNT ID | sample mass(g) | power(W) | Time(sec) | To (○C) | T (○C) | ∆T (○C) | ave | std
0.0005g | 0.0159 | 133 | 15 | 23.23982583 | 25.70214682 | 2.46232099 | 2.306217 | 0.1476726 |  | MWCNT-21 | 0.0155 | 133 | 15 | 23.25832398 | 33.46827021 | 10.20994623 | 10.4168 | 0.4239516
0.0005g | 0.0162 | 133 | 15 | 23.23290206 | 25.34092349 | 2.10802143 |  |  |  | 0.0005g | 0.0162 | 133 | 15 | 23.20206329 | 33.23493409 | 10.0328708
MWCNT-11 | 0.0149 | 133 | 15 | 23.23190428 | 25.58021183 | 2.34830755 |  |  |  | 0.0005g | 0.0158 | 133 | 15 | 23.20428335 | 34.21185803 | 11.00757468
redispersed MWCNT by 1%SDBS in sludge | [9 empty] | undispersed MWCNT in sludge
MWCNT ID | sample mass(g) | power(W) | Time(sec) | To (○C) | T (○C) | ∆T (○C) | ave | std |  | MWCNT (mg) | sample mass(g) | power(W) | Time(sec) | To (○C) | T (○C) | ∆T (○C) | ave | std
MWCNT-12 | 0.0364 | 133 | 15 | 23.23490392 | 26.08292283 | 2.84801891 | 3.229533 | 0.3254033 |  | 0.0006 | 0.0138 | 133 | 15 | 23.22358104 | 25.34518065 | 2.12159961 | 2.285168 | 0.6366315
MWCNT-13 | 0.0352 | 133 | 15 | 23.25903391 | 26.90218325 | 3.64314934 |  |  |  | 0.0006 | 0.0142 | 133 | 15 | 23.23879041 | 26.37247863 | 3.13368822
0.0005g | 0.0359 | 133 | 15 | 23.23458 | 26.43201305 | 3.197432 |  |  |  | 0.0006 | 0.0145 | 133 | 15 | 23.25649782 | 24.85671493 | 1.60021711
redispersed MWCNT by 1%SDBS in sludge
MWCNT ID | sample mass(g) | power(W) | Time(sec) | To (○C) | T (○C) | ∆T (○C) | ave | std
MWCNT-14 | 0.0334 | 133 | 15 | 23.27810392 | 26.01982231 | 2.74171839 | 2.990169 | 0.2228734
MWCNT-15 | 0.0362 | 133 | 15 | 23.22893901 | 26.51130079 | 3.28236178
0.0005g | 0.0349 | 133 | 15 | 23.25789021 | 26.20431769 | 2.94642748
redispersed MWCNT by 2% CTAB in sludge
MWCNT ID | sample mass(g) | power(W) | Time(sec) | To (○C) | T (○C) | ∆T (○C) | ave | std
MWCNT-16 | 0.0364 | 133 | 15 | 23.25338921 | 25.42948371 | 2.1760945 | 2.062412 | 0.1769888
MWCNT-17 | 0.0352 | 133 | 15 | 23.25348902 | 25.45217836 | 2.19868934
0.0005g | 0.0359 | 133 | 15 | 23.27889031 | 25.09134263 | 1.81245232
redispersed MWCNT by 2%SDBS in sludge
MWCNT ID | sample mass(g) | power(W) | Time(sec) | To (○C) | T (○C) | ∆T (○C) | ave | std
MWCNT-18 | 0.0334 | 133 | 15 | 23.25778902 | 25.75438902 | 2.4966 | 2.442032 | 0.198448
MWCNT-19 | 0.0362 | 133 | 15 | 23.24318763 | 25.89634521 | 2.65315758
0.0005g | 0.0349 | 133 | 15 | 23.25776034 | 25.43409856 | 2.17633822
3-16-2017 Microwave response of MWCNT in different sizes soil samples | [5 empty] | Analyst:Yang He
dispersed MWCNT in Soil#1 by 0.1%CTAB | [8 empty] | dispersed MWCNT 0.5 mg in Soil#2 by 0.1%CTAB | [8 empty] | dispersed MWCNT in Soil#3 by 0.1%CTAB
MWCNT ID | sample mass(g) | power(W) | Time(sec) | To (○C) | T (○C) | ∆T (○C) | ave | std | MWCNT ID | sample mass(g) | power(W) | Time(sec) | To (○C) | T (○C) | ∆T (○C) | ave | std | MWCNT ID | sample mass(g) | power(W) | Time(sec) | To (○C) | T (○C) | ∆T (○C) | ave | std
MWCNT-22 | 0.1023 | 133 | 15 | 22.78943904 | 36.39053304 | 13.601094 | 13.90253 | 0.4675483 | 0.0005g | 0.1023 | 133 | 15 | 23.75630982 | 38.09813865 | 14.34182883 | 14.78565 | 1.241335 | 0.0005g | 0.1045 | 133 | 15 | 23.75132893 | 38.29032842 | 14.53899949 | 13.31221 | 0.9426478
MWCNT-23 | 0.1022 | 133 | 15 | 22.75803943 | 37.3209533 | 14.56291387 |  |  | 0.0005g | 0.1045 | 133 | 15 | 23.75109824 | 40.22958724 | 16.478489 |  |  | 0.0005g | 0.1023 | 133 | 15 | 23.74281932 | 36.89341184 | 13.15059252
0.0005g | 0.1083 | 133 | 15 | 22.78230943 | 36.32590519 | 13.54359576 |  |  | MWCNT-27 | 0.1036 | 133 | 15 | 23.75641953 | 37.29304832 | 13.53662879 |  |  | 0.0005g | 0.0978 | 133 | 15 | 23.74321099 | 35.99023456 | 12.24702357
dispersed MWCNT in Soil#1 by 0.1%SDBS | [8 empty] | dispersed MWCNT 0.5 mg in Soil#2 by 0.1%SDBS | [8 empty] | dispersed MWCNT in Soil#3 by 0.1%SDBS
MWCNT ID | sample mass(g) | power(W) | Time(sec) | To (○C) | T (○C) | ∆T (○C) | ave | std | MWCNT ID | sample mass(g) | power(W) | Time(sec) | To (○C) | T (○C) | ∆T (○C) | ave | std | MWCNT ID | sample mass(g) | power(W) | Time(sec) | To (○C) | T (○C) | ∆T (○C) | ave | std
MWCNT-24 | 0.1023 | 133 | 15 | 22.75340921 | 33.90721563 | 11.15380642 | 11.61216 | 0.5080309 | 0.0005g | 0.1023 | 133 | 15 | 23.74329871 | 35.23895032 | 11.49565161 | 12.8800477 | 1.047263 | 0.0005g | 0.1045 | 133 | 15 | 23.74242341 | 35.13524593 | 11.39282252 | 12.00779 | 0.8090185
0.0005g | 0.1022 | 133 | 15 | 22.76383 | 34.12603211 | 11.3622 |  |  | 0.0005g | 0.1045 | 133 | 15 | 23.77803783 | 36.89451352 | 13.11647569 |  |  | 0.0005g | 0.1023 | 133 | 15 | 23.73930742 | 36.8901203 | 13.15081288
0.0005g | 0.1083 | 133 | 15 | 22.78321084 | 35.10369246 | 12.32048162 |  |  | MWCNT-28 | 0.1036 | 133 | 15 | 23.75441937 | 37.78243517 | 14.0280158 |  |  | 0.0005g | 0.0978 | 133 | 15 | 23.75613098 | 35.23586194 | 11.47973096
REdispersed MWCNT in Soil#1 by 0.1%CTAB | [8 empty] | REdispersed MWCNT 0.5 mg in Soil#2 by 0.1%CTAB | [8 empty] | REdispersed MWCNT in Soil#3 by 0.1%CTAB
MWCNT ID | sample mass(g) | power(W) | Time(sec) | To (○C) | T (○C) | ∆T (○C) | ave | std | MWCNT ID | sample mass(g) | power(W) | Time(sec) | To (○C) | T (○C) | ∆T (○C) | ave | std | MWCNT ID | sample mass(g) | power(W) | Time(sec) | To (○C) | T (○C) | ∆T (○C) | ave | std
MWCNT-25 | 0.1048 | 133 | 15 | 23.22349384 | 29.56432933 | 6.34083549 | 6.012961 | 0.5427887 | 0.0005g | 0.0987 | 133 | 15 | 23.25487982 | 29.08750342 | 5.8326236 | 5.683286 | 0.6426432 | 0.0005g | 0.0956 | 133 | 15 | 23.25460682 | 28.89041184 | 5.63580502 | 5.19708215 | 0.325956
0.0005g | 0.1023 | 133 | 15 | 23.23098437 | 28.47892323 | 5.24793886 |  |  | 0.0005g | 0.1047 | 133 | 15 | 23.23439054 | 29.6193832 | 6.38499266 |  |  | 0.0005g | 0.1062 | 133 | 15 | 23.25413396 | 28.10932844 | 4.85519448
0.0005g | 0.0965 | 133 | 15 | 23.22879456 | 29.67890321 | 6.45010865 |  |  | MWCNT-29 | 0.1038 | 133 | 15 | 23.25678321 | 28.08902467 | 4.83224146 |  |  | 0.0005g | 0.1039 | 133 | 15 | 23.24756231 | 28.34780926 | 5.10024695
REdispersed MWCNT in Soil#1 by 0.1%SDBS | [8 empty] | REdispersed MWCNT 0.5 mg in Soil#2 by 0.1%SDBS | [8 empty] | REdispersed MWCNT in Soil#3 by 0.1%SDBS
MWCNT ID | sample mass(g) | power(W) | Time(sec) | To (○C) | T (○C) | ∆T (○C) | ave | std | MWCNT ID | sample mass(g) | power(W) | Time(sec) | To (○C) | T (○C) | ∆T (○C) | ave | std | MWCNT ID | sample mass(g) | power(W) | Time(sec) | To (○C) | T (○C) | ∆T (○C) | ave | std
MWCNT-26 | 0.1045 | 133 | 15 | 23.25483392 | 28.54673922 | 5.2919053 | 5.36845241 | 0.4562325 | 0.0005g | 0.1026 | 133 | 15 | 23.22346754 | 28.03789043 | 4.81442289 | 5.172068 | 0.5297622 | 0.0005g | 0.1022 | 133 | 15 | 23.56780921 | 28.12034493 | 4.55253572 | 4.906054 | 0.5986894
0.0005g | 0.1054 | 133 | 15 | 23.22789045 | 29.18943854 | 5.96154809 |  |  | 0.0005g | 0.1013 | 133 | 15 | 23.22789045 | 29.14890324 | 5.92101279 |  |  | 0.0005g | 0.1034 | 133 | 15 | 23.25330914 | 29.00238943 | 5.74908029
0.0005g | 0.1022 | 133 | 15 | 23.23573829 | 28.08764213 | 4.85190384 |  |  | MWCNT-30 | 0.01005 | 133 | 15 | 23.23056136 | 28.01132943 | 4.78076807 |  |  | 0.0005g | 0.1072 | 133 | 15 | 23.24134462 | 27.65789032 | 4.4165457
3-27-2017 Microwave response of MWCNT in burned sludge sample |  |  |  |  | Analyst:Yang He
dispersed MWCNT in sludge (burned at 300 C) by 0.1%CTAB | [9 empty] | dispersed MWCNT in sludge (burned at 500 C) by 0.1%CTAB | [8 empty] | undispersed MWCNT in sludge (500C)
MWCNT Mass (g) | sample mass(g) | power(W) | Time(sec) | To (○C) | T (○C) | ∆T (○C) | ave | std |  | MWCNT Mass (g) | sample mass(g) | power(W) | Time(sec) | To (○C) | T (○C) | ∆T (○C) | ave | std | MWCNT Mass (g) | sample mass(g) | power(W) | Time(sec) | To (○C) | T (○C) | ∆T (○C) | ave | std
0.0006 | 0.0078 | 133 | 15 | 23.25359043 | 39.28990231 | 16.03631188 | 16.95863 | 0.7940605 |  | 0.0006 | sample mass(g) | 133 | 15 | 23.22390453 | 48.23789153 | 25.013987 | 25.22132 | 1.733378 | 0.0006 | 0.0979 | 133 | 15 | 23.24589325 | 25.98042102 | 2.73452777 | 2.86069465 | 0.1950007
0.0006 | 0.0073 | 133 | 15 | 23.25890845 | 40.12389304 | 16.86498459 |  |  |  | 0.0006 | sample mass(g) | 133 | 15 | 23.24902589 | 50.68934527 | 27.44031938 |  |  | 0.0006 | 0.1028 | 133 | 15 | 23.25789032 | 26.39403452 | 3.1361442
0.0006 | 0.0068 | 133 | 15 | 23.26110943 | 41.23569035 | 17.97458092 |  |  |  | 0.0006 | sample mass(g) | 133 | 15 | 23.23418934 | 46.44382909 | 23.20963975 |  |  | 0.0006 | 0.1045 | 133 | 15 | 23.25678934 | 25.96820132 | 2.71141198
dispersed MWCNT in sludge (burned at 300 C)by 0.1%SDBS | [9 empty] | dispersed MWCNT in sludge (burned at 500 C) by 0.1%SDBS | [8 empty] | undispersed MWCNT in sludge
MWCNT Mass (g) | sample mass(g) | power(W) | Time(sec) | To (○C) | T (○C) | ∆T (○C) | ave | std |  | MWCNT Mass (g) | sample mass(g) | power(W) | Time(sec) | To (○C) | T (○C) | ∆T (○C) | ave | std | MWCNT Mass (g) | sample mass(g) | power(W) | Time(sec) | To (○C) | T (○C) | ∆T (○C) | ave | std
MWCNT-31 | 0.0066 | 133 | 15 | 23.23478902 | 36.89042668 | 13.65563766 | 13.3238 | 0.629191 |  | MWCNT-32 | 0.0062 | 133 | 15 | 23.21093482 | 41.66098714 | 18.45005232 | 18.30034 | 1.817121 | 0.0006 | 0.0154 | 133 | 15 | 23.23557818 | 25.13528045 | 1.89970227 | 1.939144 | 0.1304352
0.0006 | 0.0063 | 133 | 15 | 23.25689032 | 37.12978335 | 13.87289303 |  |  |  | 0.0006 | 0.0054 | 133 | 15 | 23.24190345 | 43.68912388 | 20.44722043 |  |  | 0.0006 | 0.0167 | 133 | 15 | 23.25489184 | 25.05770095 | 1.80280911
0.0006 | 0.007 | 133 | 15 | 23.25443602 | 35.69731342 | 12.4428774 |  |  |  | 0.0006 | 0.0067 | 133 | 15 | 23.23513895 | 39.23890031 | 16.00376136 |  |  | 0.0006 | 0.0143 | 133 | 15 | 23.25321108 | 25.36813097 | 2.11491989
REdispersed MWCNT in sludge(burned at 300 C) by 0.1%CTAB | [9 empty] | REdispersed MWCNT in sludge (burned at 500 C) by 0.1%CTAB | [8 empty] | undispersed MWCNT in sludge (300C)
MWCNT Mass (g) | sample mass(g) | power(W) | Time(sec) | To (○C) | T (○C) | ∆T (○C) | ave | std |  | MWCNT Mass (g) | sample mass(g) | power(W) | Time(sec) | To (○C) | T (○C) | ∆T (○C) | ave | std | MWCNT Mass (g) | sample mass(g) | power(W) | Time(sec) | To (○C) | T (○C) | ∆T (○C) | ave | std
MWCNT-35 | 0 | 133 | 15 | 23.25631956 | 36.22890432 | 12.97258476 | 12.87309 | 0.6801549 |  | MWCNT-33 | 0.0052 | 133 | 15 | 23.25932451 | 49.04521987 | 25.78589536 | 24.87342959 | 0.846191 | 0.0006 | 0.0079 | 133 | 15 | 23.25380093 | 26.39402982 | 3.14022889 | 3.462492 | 0.5158904
0.0006 | 0.1029 | 133 | 15 | 23.24095831 | 36.89284578 | 13.65188747 |  |  |  | 0.0006 | 0.0053 | 133 | 15 | 23.23890456 | 46.98556896 | 23.7466644 |  |  | 0.0006 | 0.0082 | 133 | 15 | 23.25341184 | 27.44389012 | 4.19047828
0.0006 | 0.1034 | 133 | 15 | 23.29012854 | 35.28492045 | 11.99479191 |  |  |  | 0.0006 | 0.0045 | 133 | 15 | 23.25678902 | 48.34451803 | 25.08772901 |  |  | 0.0006 | 0.0079 | 133 | 15 | 23.25347781 | 26.31024683 | 3.05676902
REdispersed MWCNT in sludge (burned at 300 C) by 0.1%SDBS | [9 empty] | REdispersed MWCNT 0.5 mg in sludge (burned at 500C) by 0.1%SDBS
MWCNT Mass (g) | sample mass(g) | power(W) | Time(sec) | To (○C) | T (○C) | ∆T (○C) | ave | std |  | MWCNT Mass (g) | sample mass(g) | power(W) | Time(sec) | To (○C) | T (○C) | ∆T (○C) | ave | std
0.0006 | 0.1053 | 133 | 15 | 23.24390345 | 31.38923421 | 8.14533076 | 8.673267 | 0.4477917 |  | 0.0006 | 0.0063 | 133 | 15 | 23.25437891 | 40.13445289 | 16.88007398 | 17.81211 | 1.280207
0.0006 | 0.1036 | 133 | 15 | 23.24890934 | 32.48902832 | 9.24011898 |  |  |  | 0.0006 | 0.0057 | 133 | 15 | 23.2569125 | 42.87924008 | 19.62232758
MWCNT-36 | 0.1021 | 133 | 15 | 23.25890324 | 31.89325542 | 8.63435218 |  |  |  | MWCNT-34 | 0.0061 | 133 | 15 | 23.25541893 | 40.18934322 | 16.93392429
4-5-2017 Microwave response of MWCNT in burned soil sample (repeat work on 4-10-2017) | [5 empty] | Analyst:Yang He
Soil samples were burned in an oven at 300 and 500 degree C for 2 hours, respectively.Then used as matrix.
MWCNT in soil at 300C | [9 empty] | 0.5 mg MWCNT in soil at 500C
dispersed MWCNT in Soil by 0.1%CTAB | [9 empty] | dispersed MWCNT in Soil by 0.1%CTAB
MWCNT Mass (g) | sample mass(g) | power(W) | Time(sec) | To (○C) | T (○C) | ∆T (○C) | ave | std |  | MWCNT Mass (g) | sample mass(g) | power(W) | Time(sec) | To (○C) | T (○C) | ∆T (○C) | ave | std
0.0006 | 0.1036 | 133 | 15 | 22.78933404 | 36.39840932 | 13.60907528 | 14.05035882 | 0.3141261 |  | 0.0006 | 0.0979 | 133 | 15 | 22.75394304 | 39.34560923 | 16.59166619 | 17.84007892 | 0.8884614
0.0006 | 0.1023 | 133 | 15 | 22.75389023 | 36.98056892 | 14.22667869 |  |  |  | 0.0006 | 0.1028 | 133 | 15 | 22.74689034 | 41.33423904 | 18.5873487
0.0006 | 0.1018 | 133 | 15 | 22.78312983 | 37.09845232 | 14.31532249 |  |  |  | 0.0006 | 0.1045 | 133 | 15 | 22.75112394 | 41.09234581 | 18.34122187
dispersed MWCNT in Soil by 0.1%SDBS | [9 empty] | dispersed MWCNT in Soil by 0.1%SDBS
MWCNT Mass (g) | sample mass(g) | power(W) | Time(sec) | To (○C) | T (○C) | ∆T (○C) | ave | std |  | MWCNT Mass (g) | sample mass(g) | power(W) | Time(sec) | To (○C) | T (○C) | ∆T (○C) | ave | std
0.0006 | 0.1042 | 133 | 15 | 22.75118934 | 35.34889302 | 12.59770368 | 12.28748 | 0.2749196 |  | 0.0006 | 0.1029 | 133 | 15 | 22.74560948 | 39.27789041 | 16.53228093 | 17.01503646 | 1.159839
0.0006 | 0.1032 | 133 | 15 | 22.76312579 | 35.09846 | 12.33533 |  |  |  | 0.0006 | 0.1033 | 133 | 15 | 22.73490775 | 41.34891175 | 18.614004
0.0006 | 0.1052 | 133 | 15 | 22.75980428 | 34.68921456 | 11.92941028 |  |  |  | 0.0006 | 0.1061 | 133 | 15 | 22.23890448 | 38.13772893 | 15.89882445
REdispersed MWCNT in Soil by 0.1%CTAB | [9 empty] | REdispersed MWCNT in Soil by 0.1%CTAB
MWCNT Mass (g) | sample mass(g) | power(W) | Time(sec) | To (○C) | T (○C) | ∆T (○C) | ave | std |  | MWCNT Mass (g) | sample mass(g) | power(W) | Time(sec) | To (○C) | T (○C) | ∆T (○C) | ave | std
0.0006 | 0.0983 | 133 | 15 | 22.78952832 | 26.90841489 | 4.11888657 | 4.174691 | 0.3667866 |  | MWCNT-37 | 0.1021 | 133 | 15 | 22.75689032 | 30.12334804 | 7.36645772 | 8.743383 | 0.9747422
0.0006 | 0.1029 | 133 | 15 | 22.75463905 | 27.40384573 | 4.64920668 |  |  |  | 0.0006 | 0.1032 | 133 | 15 | 22.74321189 | 32.23198563 | 9.48877374
0.0006 | 0.1034 | 133 | 15 | 22.73460914 | 26.49059032 | 3.75598118 |  |  |  | 0.0006 | 0.1003 | 133 | 15 | 22.74351298 | 32.11843095 | 9.37491797
REdispersed MWCNT in Soil by 0.1%SDBS | [9 empty] | REdispersed MWCNT in Soil by 0.1%SDBS
MWCNT Mass (g) | sample mass(g) | power(W) | Time(sec) | To (○C) | T (○C) | ∆T (○C) | ave | std |  | MWCNT Mass (g) | sample mass(g) | power(W) | Time(sec) | To (○C) | T (○C) | ∆T (○C) | ave | std
0.0006 | 0.1053 | 133 | 15 | 22.75229803 | 26.11453 | 3.362236065 | 3.319647 | 0.1275255 |  | MWCNT-38 | 0.1023 | 133 | 15 | 22.75324571 | 32.11903453 | 9.36578882 | 10.46363 | 0.8644835
0.0006 | 0.1036 | 133 | 15 | 22.73890218 | 26.18902394 | 3.45012176 |  |  |  | 0.0006 | 0.1029 | 133 | 15 | 22.74238982 | 33.28903418 | 10.54664436
0.0006 | 0.1021 | 133 | 15 | 22.75689924 | 25.90348323 | 3.14658399 |  |  |  | 0.0006 | 0.1018 | 133 | 15 | 22.72348945 | 34.20193395 | 11.4784445
4-10-2017 Microwave response of organic solvent assisted MWCNT -soil samples | [5 empty] | Analyst:Yang He
acetone and chloroform were used as surfactant, instead of CTAB and SDBS.
acetone facilitated MWCNT dispersion was mixed with 0.1g soil | [7 empty] | Chloroform facilitated MWCNT dispersion was mixed with 0.1g soil
MWCNT Mass (g) | sample mass(g) | power(W) | Time(sec) | To (○C) | T (○C) | ∆T (○C) | MWCNT Mass (g) | sample mass(g) | power(W) | Time(sec) | To (○C) | T (○C) | ∆T (○C)
0.0006 | 0.0998 | 133 | 15 | 23.57846266 | 37.19691409 | 13.61845143 | 0.0006 | 0.1004 | 133 | 15 | 21.86603974 | 34.59556011 | 12.72952037
0.0006 | 0.1009 | 133 | 15 | 23.75615902 | 32.23179264 | 8.47563362 | 0.0006 | 0.11 | 133 | 15 | 21.86762299 | 35.32253416 | 13.45491117
0.0006 | 0.0958 | 133 | 15 | 23.75019856 | 35.20132304 | 11.45112448 | 0.0006 | 0.0998 | 133 | 15 | 20.64656589 | 30.48243511 | 9.83586922
whole grain sand +acetone | [8 empty] | soil +acetone
MWCNT Mass (g) | sample mass(g) | power(W) | Time(sec) | To (○C) | T (○C) | ∆T (○C) | ave | std | MWCNT Mass (g) | sample mass(g) | power(W) | Time(sec) | To (○C) | T (○C) | ∆T (○C) | ave | std
0 | 0.1326 | 133 | 15 | 23.22561305 | 23.22785164 | 0.00223859 | 0.00013702 | 0.001516494 | 0 | 0.1035 | 133 | 15 | 22.78561203 | 24.05163489 | 1.26602286 | 1.336215 | 0.06019938
0 | 0.1354 | 133 | 15 | 23.22510642 | 23.22456304 | -0.00054338 |  |  | 0 | 0.1026 | 133 | 15 | 22.75961147 | 24.08920031 | 1.32958884
0 | 0.1382 | 133 | 15 | 23.20184563 | 23.20056148 | -0.00128415 |  |  | 0 | 0.1058 | 133 | 15 | 22.78910038 | 24.20213369 | 1.41303331
whole grain sand +chloroform | [8 empty] | soil +chloroform
MWCNT Mass (g) | sample mass(g) | power(W) | Time(sec) | To (○C) | T (○C) | ∆T (○C) | ave | std | MWCNT Mass (g) | sample mass(g) | power(W) | Time(sec) | To (○C) | T (○C) | ∆T (○C) | ave | std
0 | 0.1322 | 133 | 15 | 23.22851647 | 23.22956634 | 0.00104987 | 0.001905957 | 0.0006149634 | 0 | 0.1029 | 133 | 15 | 22.75169934 | 24.05612249 | 1.30442315 | 1.31039179 | 0.01635702
0 | 0.154 | 133 | 15 | 23.22560095 | 23.22780226 | 0.00220131 |  |  | 0 | 0.1037 | 133 | 15 | 22.78233691 | 24.11506785 | 1.33273094
0 | 0.1364 | 133 | 15 | 23.22103347 | 23.22350016 | 0.00246669 |  |  | 0 | 0.1042 | 133 | 15 | 22.82963304 | 24.12365432 | 1.29402128
4-17-2017 Microwave response of organic solvent assisted MWCNT -soil samples | [5 empty] | Analyst:Yang He
acetone facilitated MWCNT dispersion was mixed with 0.1g soil | [9 empty] | Chloroform facilitated MWCNT dispersion was mixed with 0.1g soil
MWCNT Mass (g) | sample mass(g) | power(W) | Time(sec) | To (○C) | T (○C) | ∆T (○C) | ave | std | MWCNT Mass (g) | sample mass(g) | power(W) | Time(sec) | To (○C) | T (○C) | ∆T (○C) | ave | std
MWCNT-39 | 0.0998 | 133 | 15 | 23.67215372 | 37.76435466 | 14.09220094 | 13.45366 | 0.4598348 | MWCNT-40 | 0.1004 | 133 | 15 | 23.23024113 | 37.75476204 | 14.52452091 | 13.68432 | 0.6308833
0.0006 | 0.1009 | 133 | 15 | 23.59783418 | 36.62558759 | 13.02775341 |  |  | 0.0006 | 0.11 | 133 | 15 | 23.23508401 | 36.75923239 | 13.52414838
0.0006 | 0.0958 | 133 | 15 | 23.51205936 | 36.75308566 | 13.2410263 |  |  | 0.0006 | 0.0998 | 133 | 15 | 23.58498192 | 36.58926601 | 13.00428409
4-19-2017 Microwave response of MWCNT in the mixture of sand and soil | [5 empty] | Analyst:Yang He
0.05g sand and 0.05g soil together were used as matrix
dispersed MWCNT in sand and soil by 0.1%CTAB | [8 empty] | REdispersed MWCNT in mixture of sand and soil by 0.1%CTAB | [8 empty] | REdispersed MWCNT in Soiland sand by 0.1%SDBS
MWCNT Mass (g) | sample mass(g) | power(W) | Time(sec) | To (○C) | T (○C) | ∆T (○C) | ave | std | MWCNT Mass (g) | sample mass(g) | power(W) | Time(sec) | To (○C) | T (○C) | ∆T (○C) | ave | std | MWCNT Mass (g) | sample mass(g) | power(W) | Time(sec) | To (○C) | T (○C) | ∆T (○C) | ave | std
0.0006 | 0.1004 | 133 | 15 | 23.23983376 | 37.60558665 | 14.36575289 | 13.9431495 | 0.42260339 | 0.0006 | 0.1075 | 133 | 15 | 23.25482805 | 28.88038927 | 5.62556122 | 6.355066235 | 0.729505015 | 0.0006 | 0.0996 | 133 | 15 | 23.23405956 | 32.26425691 | 9.03019735 | 8.525793015 | 0.504404335
0.0006 | 0.0965 | 133 | 15 | 23.33051623 | 36.85106234 | 13.52054611 |  |  | 0.0006 | 0.1062 | 133 | 15 | 23.66684518 | 30.75141643 | 7.08457125 |  |  | 0.0006 | 0.0986 | 133 | 15 | 23.23676039 | 31.25814907 | 8.02138868
4-21-2017 Microwave response of MWCNT in kaolin and sediment matrices | [5 empty] | Analyst:Yang He
0.1g kaolin only | [8 empty] | dispersed MWCNT in kaolin by 0.1%CTAB | [8 empty] | REdispersed MWCNT in kaolin by 0.1%CTAB
MWCNT Mass (g) | sample mass(g) | power(W) | Time(sec) | To (○C) | T (○C) | ∆T (○C) | ave | std | MWCNT Mass (g) | sample mass(g) | power(W) | Time(sec) | To (○C) | T (○C) | ∆T (○C) | ave | std | MWCNT Mass (g) | sample mass(g) | power(W) | Time(sec) | To (○C) | T (○C) | ∆T (○C) | ave | std
0 | 0.1032 | 133 | 15 | 22.78902358 | 24.11937824 | 1.33035466 | 1.288074 | 0.05136481 | 0.0006 | 0.1004 | 133 | 15 | 22.78923325 | 27.91193323 | 5.12269998 | 5.52572786 | 0.2980014 | 0.0006 | 0.1023 | 133 | 15 | 22.74839024 | 25.10329342 | 2.35490318 | 2.20600255 | 0.1077971
0 | 0.1033 | 133 | 15 | 22.77138032 | 24.08946789 | 1.31808757 |  |  | 0.0006 | 0.0187 | 133 | 15 | 22.76890043 | 28.38944789 | 5.62054746 |  |  | 0.0006 | 0.1056 | 133 | 15 | 22.73459002 | 24.89445813 | 2.15986811
0 | 0.1024 | 133 | 15 | 22.76509847 | 23.98087751 | 1.21577904 |  |  | 0.0006 | 0.1027 | 133 | 15 | 22.74690137 | 28.58083751 | 5.83393614 |  |  | 0.0006 | 0.1043 | 133 | 15 | 22.74568931 | 24.84892567 | 2.10323636
undispersed MWCNT 0.5 mg in kaolin | [8 empty] | dispersed MWCNT in kaolin by 0.1%SDBS | [8 empty] | REdispersed MWCNT in kaolin by 0.1%SDBS
MWCNT Mass (g) | sample mass(g) | power(W) | Time(sec) | To (○C) | T (○C) | ∆T (○C) | ave | std | MWCNT Mass (g) | sample mass(g) | power(W) | Time(sec) | To (○C) | T (○C) | ∆T (○C) | ave | std | MWCNT Mass (g) | sample mass(g) | power(W) | Time(sec) | To (○C) | T (○C) | ∆T (○C) | ave | std
0.0006 | 0.1004 | 133 | 15 | 22.73588902 | 24.33241193 | 1.59652291 | 1.690619 | 0.07378258 | 0.0006 | 0.1004 | 133 | 15 | 22.76839902 | 38.28903273 | 15.52063371 | 15.8364 | 0.4713453 | 0.0006 | 0.1007 | 133 | 15 | 22.75468911 | 38.06378921 | 15.3091001 | 15.37366 | 0.2547406
0.0006 | 0.0187 | 133 | 15 | 22.78032713 | 24.47893894 | 1.69861181 |  |  | 0.0006 | 0.0187 | 133 | 15 | 22.73289 | 39.23557813 | 16.50268 |  |  | 0.0006 | 0.1029 | 133 | 15 | 22.73492232 | 38.44780234 | 15.71288002
0.0006 | 0.1027 | 133 | 15 | 22.79847653 | 24.57519808 | 1.77672155 |  |  | 0.0006 | 0.1027 | 133 | 15 | 22.73447806 | 38.22036781 | 15.48588975 |  |  | 0.0006 | 0.0147 | 133 | 15 | 22.76869408 | 37.86769034 | 15.09899626
4-24-2017 Microwave response of MWCNT in the mixture of kaolin and soil (50:50 by weight) | [6 empty] | Analyst:Yang He
0.1g mixture of soil and kaolin | [8 empty] | dispersed MWCNT in mixture by 0.1%CTAB | [8 empty] | REdispersed MWCNT in mixture by 0.1%CTAB
MWCNT Mass (g) | sample mass(g) | power(W) | Time(sec) | To (○C) | T (○C) | ∆T (○C) | ave | std | MWCNT Mass (g) | sample mass(g) | power(W) | Time(sec) | To (○C) | T (○C) | ∆T (○C) | ave | std | MWCNT Mass (g) | sample mass(g) | power(W) | Time(sec) | To (○C) | T (○C) | ∆T (○C) | ave | std
0 | 0.1005 | 133 | 15 | 23.25389503 | 24.67892351 | 1.42502848 | 1.367455 | 0.05533693 | 0.0006 | 0.0986 | 133 | 15 | 23.21950436 | 38.44380452 | 15.22430016 | 14.33782179 | 0.6361958 | 0.0006 | 0.0986 | 133 | 15 | 23.22054637 | 25.12678326 | 1.90623689 | 2.212667 | 0.3006324
0 | 0.1013 | 133 | 15 | 23.24532865 | 24.53809252 | 1.29276387 |  |  | 0.0006 | 0.1054 | 133 | 15 | 23.23569765 | 37.26345193 | 14.02775428 |  |  | 0.0006 | 0.1054 | 133 | 15 | 23.25412705 | 25.87524451 | 2.62111746
0 | 0.1058 | 133 | 15 | 23.25543679 | 24.64001068 | 1.38457389 |  |  | 0.0006 | 0.1036 | 133 | 15 | 23.25102469 | 37.01243562 | 13.76141093 |  |  | 0.0006 | 0.1036 | 133 | 15 | 23.25670817 | 25.36735421 | 2.11064604
undispersed MWCNT in kaolin and soil mixture | [8 empty] | dispersed MWCNT in mixture by 0.1%SDBS | [8 empty] | REdispersed MWCNT in mixture by 0.1%SDBS
MWCNT Mass (g) | sample mass(g) | power(W) | Time(sec) | To (○C) | T (○C) | ∆T (○C) | ave | std | MWCNT Mass (g) | sample mass(g) | power(W) | Time(sec) | To (○C) | T (○C) | ∆T (○C) | ave | std | MWCNT Mass (g) | sample mass(g) | power(W) | Time(sec) | To (○C) | T (○C) | ∆T (○C) | ave | std
0.0006 | 0.0965 | 133 | 15 | 23.22194563 | 25.32043562 | 2.09848999 | 2.218261 | 0.2386822 | 0.0006 | 0.1029 | 133 | 15 | 23.22314562 | 38.23021452 | 15.0070689 | 14.9415 | 0.6489084 | 0.0006 | 0.1029 | 133 | 15 | 23.26123994 | 35.78327765 | 12.52203771 | 12.81914004 | 0.241177
0.0006 | 0.1034 | 133 | 15 | 23.21894562 | 25.22378902 | 2.0048434 |  |  | 0.0006 | 0.1052 | 133 | 15 | 23.21890672 | 38.92034576 | 15.70143904 |  |  | 0.0006 | 0.1052 | 133 | 15 | 23.25468902 | 36.36745662 | 13.1127676
0.0006 | 0.1073 | 133 | 15 | 23.22900453 | 25.78045538 | 2.55145085 |  |  | 0.0006 | 0.1062 | 133 | 15 | 23.22578204 | 37.34178834 | 14.1160063 |  |  | 0.0006 | 0.1062 | 133 | 15 | 23.25430051 | 36.07691532 | 12.82261481
4-26-2017 Microwave response of MWCNT in the mixture of kaolin and soil (50:50 by weight) after ashing at 500 degree C | [8 empty] | Analyst:Yang He
dispersed MWCNT in mixture by 0.1%CTAB（500） | [8 empty] | REdispersed MWCNT in mixture by 0.1%CTAB（500）
MWCNT Mass (g) | sample mass(g) | power(W) | Time(sec) | To (○C) | T (○C) | ∆T (○C) | ave | std | MWCNT Mass (g) | sample mass(g) | power(W) | Time(sec) | To (○C) | T (○C) | ∆T (○C) | ave | std
0.0006 | 0.1034 | 133 | 15 | 23.45342443 | 39.22413895 | 15.77071452 | 16.82366 | 0.8706876 | 0.0006 | 0.1043 | 133 | 15 | 23.45234543 | 27.25437893 | 3.8020335 | 3.97526 | 0.4908242
0.0006 | 0.1026 | 133 | 15 | 23.43689045 | 40.23418953 | 16.79729908 |  |  | 0.0006 | 0.1032 | 133 | 15 | 23.46890321 | 28.11289034 | 4.64398713
0.0006 | 0.1042 | 133 | 15 | 23.42189043 | 41.32485648 | 17.90296605 |  |  | 0.0006 | 0.1026 | 133 | 15 | 23.46790093 | 26.94765923 | 3.4797583
dispersed MWCNT in mixture by 0.1%SDBS （500） | [8 empty] | REdispersed MWCNT in mixture by 0.1%SDBS （500）
MWCNT Mass (g) | sample mass(g) | power(W) | Time(sec) | To (○C) | T (○C) | ∆T (○C) | ave | std |  |  | power(W) | Time(sec) | To (○C) | T (○C) | ∆T (○C) | ave | std
0.0006 | 0.1016 | 133 | 15 | 23.78934452 | 37.12894532 | 13.3396008 | 15.15362116 | 1.368109 | 0.0006 | 0.1049 | 133 | 15 | 23.43556782 | 37.89034568 | 14.45477786 | 13.97407 | 0.7702111
0.0006 | 0.1034 | 133 | 15 | 23.75623351 | 39.23412904 | 15.47789553 |  |  | 0.0006 | 0.1027 | 133 | 15 | 23.45789023 | 36.34512894 | 12.88723871
0.0006 | 0.1042 | 133 | 15 | 23.74689067 | 40.39025782 | 16.64336715 |  |  | 0.0006 | 0.1033 | 133 | 15 | 23.44321984 | 38.02341943 | 14.58019959
5-4-2017 Microwave response of PP-MWCNT in soil and sludge |  |  |  |  | Analyst:Yang He
PP in soil | [8 empty] | PP in sludge 2%MWCMT-PP
MWCNT Mass (g) | sample mass(g) | power(W) | Time(sec) | To (○C) | T (○C) | ∆T (○C) | ave | std | MWCNT Mass (g) | sample mass(g) | power(W) | Time(sec) | To (○C) | T (○C) | ∆T (○C) | ave | std
6.4e-05 | 0.1325 | 133 | 15 | 24.43863225 | 26.46649414 | 2.02786189 | 2.118572715 | 0.1282845 | 8.9e-05 | 0.0445 | 133 | 15 | 24.40640848 | 26.10029808 | 1.6938896 | 1.618359335 | 0.1068159
5.6e-05 | 0.1307 | 133 | 15 | 24.1062432 | 26.31552674 | 2.20928354 |  |  | 8.28e-05 | 0.0414 | 133 | 15 | 24.41097196 | 25.95380103 | 1.54282907
5-8-2017 Microwave response of MWCNT in different sizes sand |  |  |  |  | Analyst:Yang He
dispersed MWCNT by 0.1%CTAB in S250 | [8 empty] | dispersed MWCNT by 0.1%CTAB in S40 | [8 empty] | REdispersed MWCNT by 0.1%CTAB in S250 | [8 empty] | REdispersed MWCNT by 0.1%CTAB in S40
MWCNT Mass (g) | sample mass(g) | power(W) | Time(sec) | To (○C) | T (○C) | ∆T (○C) | ave | std | MWCNT Mass (g) | sample mass(g) | power(W) | Time(sec) | To (○C) | T (○C) | ∆T (○C) | ave | std | MWCNT Mass (g) | sample mass(g) | power(W) | Time(sec) | To (○C) | T (○C) | ∆T (○C) | ave | std | MWCNT Mass (g) | sample mass(g) | power(W) | Time(sec) | To (○C) | T (○C) | ∆T (○C) | ave | std
0.0006 | 0.0865 | 133 | 15 | 23.55899802 | 38.60502071 | 15.04602269 | 15.4278 | 0.4449724 | 0.0006 | 0.0548 | 133 | 15 | 24.26186721 | 41.05117795 | 16.78931074 | 16.25723009 | 0.4944424 | 0.0006 | 0.0864 | 133 | 15 | 22.54767478 | 37.17685996 | 14.62918518 | 14.18111 | 0.3173953 | 0.0006 | 0.0554 | 133 | 15 | 22.87726986 | 34.90420758 | 12.02693772 | 12.43033 | 0.4199132
0.0006 | 0.0884 | 133 | 15 | 23.56607607 | 39.48256713 | 15.91649106 |  |  | 0.0006 | 0.0539 | 133 | 15 | 22.90362629 | 39.2877252 | 16.38409891 |  |  | 0.0006 | 0.0844 | 133 | 15 | 23.22195236 | 37.1560408 | 13.93408844 |  |  | 0.0006 | 0.0634 | 133 | 15 | 22.87922563 | 35.13383896 | 12.25461333
0.0006 | 0.0845 | 133 | 15 | 23.56663487 | 38.8875326 | 15.32089773 |  |  | 0.0006 | 0.0566 | 133 | 15 | 24.1001896 | 39.69847022 | 15.59828062 |  |  | 0.0006 | 0.0854 | 133 | 15 | 23.22150648 | 37.20154875 | 13.98004227 |  |  | 0.0006 | 0.0584 | 133 | 15 | 22.78021563 | 35.7896654 | 13.00944977
dispersed MWCNT by 0.1%SDBS in S250 | [8 empty] | dispersed MWCNT by 0.1%SDBS in S40 | [8 empty] | REdispersed MWCNT by 0.1%SDBS in S250 | [8 empty] | REdispersed MWCNT by 0.1%SDBS in S40
MWCNT Mass (g) | sample mass(g) | power(W) | Time(sec) | To (○C) | T (○C) | ∆T (○C) | ave | std | MWCNT Mass (g) | sample mass(g) | power(W) | Time(sec) | To (○C) | T (○C) | ∆T (○C) | ave | std | MWCNT Mass (g) | sample mass(g) | power(W) | Time(sec) | To (○C) | T (○C) | ∆T (○C) | ave | std | MWCNT Mass (g) | sample mass(g) | power(W) | Time(sec) | To (○C) | T (○C) | ∆T (○C) | ave | std
0.0006 | 0.0832 | 133 | 15 | 20.67702014 | 34.90139111 | 14.22437097 | 14.95343 | 0.6966635 | 0.0006 | 0.0542 | 133 | 15 | 23.7379051 | 39.77990775 | 16.04200265 | 15.77254 | 0.1906238 | 0.0006 | 0.0818 | 133 | 15 | 22.55605668 | 36.07542357 | 13.51936689 | 13.65416309 | 0.7582207 | 0.0006 | 0.0512 | 133 | 15 | 23.22046225 | 35.7791463 | 12.55868405 | 12.51579 | 0.1922982
0.0006 | 0.0846 | 133 | 15 | 20.69462214 | 36.30702101 | 15.61239887 |  |  | 0.0006 | 0.055 | 133 | 15 | 24.44980812 | 40.09467689 | 15.64486877 |  |  | 0.0006 | 0.0814 | 133 | 15 | 23.21440865 | 37.85723003 | 14.64282138 |  |  | 0.0006 | 0.0535 | 133 | 15 | 22.87149566 | 35.13326586 | 12.2617702
0.0006 | 0.0829 | 133 | 15 | 23.77171211 | 38.79523568 | 15.02352357 |  |  | 0.0006 | 0.0587 | 133 | 15 | 26.31114953 | 41.94190722 | 15.63075769 |  |  | 0.0006 | 0.0839 | 133 | 15 | 23.22510054 | 36.02540154 | 12.800301 |  |  | 0.0006 | 0.0562 | 133 | 15 | 22.75820054 | 35.48510634 | 12.7269058
5-10-2017 Microwave response of MWCNT in soil by using acetone based surfactant | [5 empty] | Analyst:Yang He
CTAB and SDBS solution was prepared with acetone, instead of water
dispersed MWCNT by 0.1%CTAB in soil | [8 empty] | REdispersed MWCNT by 0.1%CTAB in soil
MWCNT Mass (g) | sample mass(g) | power(W) | Time(sec) | To (○C) | T (○C) | ∆T (○C) | ave | std | MWCNT Mass (g) | sample mass(g) | power(W) | Time(sec) | To (○C) | T (○C) | ∆T (○C) | ave | std
0.0006 | 0.1023 | 133 | 15 | 24.09581239 | 42.08360997 | 17.98779758 | 17.63246897 | 1.910826 | 0.0006 | 0.1023 | 133 | 15 | 24.10354236 | 37.34806775 | 13.24452539 | 14.21843612 | 1.271943
0.0006 | 0.0986 | 133 | 15 | 24.09845572 | 43.87321567 | 19.77475995 |  |  | 0.0006 | 0.1022 | 133 | 15 | 24.10093466 | 40.11605174 | 16.01511708
0.0006 | 0.1045 | 133 | 15 | 24.10324462 | 39.238094 | 15.13484938 |  |  | 0.0006 | 0.1013 | 133 | 15 | 24.09123443 | 37.48690032 | 13.39566589
dispersed MWCNT by 0.1%SDBS in soil | [8 empty] | REdispersed MWCNT by 0.1%SDBS in soil
MWCNT Mass (g) | sample mass(g) | power(W) | Time(sec) | To (○C) | T (○C) | ∆T (○C) | ave | std | MWCNT Mass (g) | sample mass(g) | power(W) | Time(sec) | To (○C) | T (○C) | ∆T (○C) | ave | std
0.0006 | 0.1045 | 133 | 15 | 23.76137443 | 40.96408394 | 17.20270951 | 18.78595 | 1.687939 | 0.0006 | 0.1003 | 133 | 15 | 24.09106264 | 36.06153867 | 11.97047603 | 12.41466 | 0.6664589
0.0006 | 0.1033 | 133 | 15 | 24.09843365 | 45.22316783 | 21.12473418 |  |  | 0.0006 | 0.0984 | 133 | 15 | 24.10559127 | 36.02242312 | 11.91683185
0.0006 | 0.1032 | 133 | 15 | 24.10238453 | 42.13278993 | 18.0304054 |  |  | 0.0006 | 0.1059 | 133 | 15 | 24.10223894 | 37.45890214 | 13.3566632
5-16-2017 Microwave response of MWCNT in soil (500 C burned) by using acetone based surfactant | [6 empty] | Analyst:Yang He
dispersed MWCNT by 0.1%CTAB in soil | [8 empty] | REdispersed MWCNT by 0.1%CTAB in soil
MWCNT Mass (g) | Sample Mass(g) | power(W) | Time(sec) | To (○C) | T (○C) | ∆T (○C) | ave | std | MWCNT Mass (g) | Sample Mass(g) | power(W) | Time(sec) | To (○C) | T (○C) | ∆T (○C) | ave | std
0.0006 | 0.1005 | 133 | 15 | 24.42736324 | 44.69871787 | 20.27135463 | 20.25852 | 1.711751 | 0.0006 | 0.1036 | 133 | 15 | 25.09875373 | 42.31490447 | 17.21615074 | 20.23036 | 2.168852
0.0006 | 0.1054 | 133 | 15 | 24.40213456 | 42.55781302 | 18.15567846 |  |  | 0.0006 | 0.1029 | 133 | 15 | 25.09009243 | 46.33581318 | 21.24572075
0.0006 | 0.1038 | 133 | 15 | 24.09238743 | 46.44092381 | 22.34853638 |  |  | 0.0006 | 0.1073 | 133 | 15 | 25.09124378 | 47.32043892 | 22.22919514
dispersed MWCNT by 0.1%SDBS in soil | [8 empty] | REdispersed MWCNT by 0.1%SDBS in soil
MWCNT Mass (g) | Sample Mass(g) | power(W) | Time(sec) | To (○C) | T (○C) | ∆T (○C) | ave | std | MWCNT Mass (g) | Sample Mass(g) | power(W) | Time(sec) | To (○C) | T (○C) | ∆T (○C) | ave | std
0.0006 | 0.0983 | 133 | 15 | 24.76580589 | 42.51564339 | 17.7498375 | 19.90692 | 1.674082 | 0.0006 | 0.1385 | 133 | 15 | 25.10350347 | 45.89245548 | 20.78895201 | 20.13361 | 1.643017
0.0006 | 0.1072 | 133 | 15 | 24.09845672 | 44.23890432 | 20.1404476 |  |  | 0.0006 | 0.1046 | 133 | 15 | 24.41246208 | 46.14898882 | 21.73652674
0.0006 | 0.1026 | 133 | 15 | 24.45982374 | 46.29031183 | 21.83048809 |  |  | 0.0006 | 0.1063 | 133 | 15 | 24.45890934 | 42.33426879 | 17.87535945
5-19-2017 Microwave response of MWCNT in different sands by using acetone based surfactant | [6 empty] | Analyst:Yang He
Acetone bases surfactant solution was used to disperse and re-disperse MWCNT in different sizes sand
dispersed MWCNT by 0.1%CTAB in whole grain | [8 empty] | REdispersed MWCNT by 0.1%CTAB in whole grain
MWCNT Mass (g) | Sample Mass(g) | power(W) | Time(sec) | To (○C) | T (○C) | ∆T (○C) | ave | std | MWCNT Mass (g) | Sample Mass(g) | power(W) | Time(sec) | To (○C) | T (○C) | ∆T (○C) | ave | std
0.0006 | 0.1324 | 133 | 15 | 23.7696632 | 38.26690351 | 14.49724031 | 15.40098 | 0.6474044 | 0.0006 | 0.132 | 133 | 15 | 23.78456902 | 40.34328954 | 17.20888643 | 16.30214185 | 0.9263265
0.0006 | 0.1329 | 133 | 15 | 23.25467794 | 38.98048932 | 15.72581138 |  |  | 0.0006 | 0.1356 | 133 | 15 | 23.75458902 | 38.78452903 | 15.02994001
0.0006 | 0.1389 | 133 | 15 | 23.24357 | 39.22345781 | 15.97989 |  |  | 0.0006 | 0.1396 | 133 | 15 | 23.77459032 | 40.44218943 | 16.66759911
dispersed MWCNT by 0.1%SDBS in whole grain | [8 empty] | REdispersed MWCNT by 0.1%SDBS in whole grain
MWCNT Mass (g) | Sample Mass(g) | power(W) | Time(sec) | To (○C) | T (○C) | ∆T (○C) | ave | std | MWCNT Mass (g) | Sample Mass(g) | power(W) | Time(sec) | To (○C) | T (○C) | ∆T (○C) | ave | std
0.0006 | 0.1352 | 133 | 15 | 24.11211053 | 37.64972315 | 13.53761262 | 13.13103 | 1.582118 | 0.0006 | 0.1284 | 133 | 15 | 23.78454305 | 39.90563854 | 16.12109549 | 13.79985 | 1.6419
0.0006 | 0.1389 | 133 | 15 | 23.45612395 | 38.28930023 | 14.83317628 |  |  | 0.0006 | 0.1275 | 133 | 15 | 23.75489342 | 36.44512876 | 12.69023534
0.0006 | 0.1082 | 133 | 15 | 23.23417784 | 34.25649342 | 11.02231558 |  |  | 0.0006 | 0.1385 | 133 | 15 | 23.75469903 | 36.34290445 | 12.58820542
dispersed MWCNT by 0.1%CTAB in S-250 | [8 empty] | REdispersed MWCNT by 0.1%CTAB in S250
MWCNT Mass (g) | Sample Mass(g) | power(W) | Time(sec) | To (○C) | T (○C) | ∆T (○C) | ave | std | MWCNT Mass (g) | Sample Mass(g) | power(W) | Time(sec) | To (○C) | T (○C) | ∆T (○C) | ave | std
0.0006 | 0.1254 | 133 | 15 | 23.77394729 | 58.44951024 | 34.67556295 | 34.62763 | 2.037971 | 0.0006 | 0.1349 | 133 | 15 | 23.75830106 | 40.96718749 | 17.20888643 | 17.47410089 | 1.305215
0.0006 | 0.1398 | 133 | 15 | 23.24590054 | 60.34521354 | 37.099313 |  |  | 0.0006 | 0.1328 | 133 | 15 | 23.58945227 | 42.778129 | 19.18867673
0.0006 | 0.1329 | 133 | 15 | 23.23489052 | 55.34290543 | 32.10801491 |  |  | 0.0006 | 0.1368 | 133 | 15 | 23.75469803 | 39.77943754 | 16.02473951
dispersed MWCNT by 0.1%SDBS in S250 | [8 empty] | REdispersed MWCNT by 0.1%SDBS in S250
MWCNT Mass (g) | Sample Mass(g) | power(W) | Time(sec) | To (○C) | T (○C) | ∆T (○C) | ave | std | MWCNT Mass (g) | Sample Mass(g) | power(W) | Time(sec) | To (○C) | T (○C) | ∆T (○C) | ave | std
0.0006 | 0.1325 | 133 | 15 | 23.77320223 | 69.49974638 | 45.72654415 | 45.60993678 | 2.902628 | 0.0006 | 0.1328 | 133 | 15 | 23.76901128 | 30.73502515 | 6.96601387 | 8.502091 | 1.122743
0.0006 | 0.1344 | 133 | 15 | 23.78540098 | 65.78349023 | 41.99808925 |  |  | 0.0006 | 0.1034 | 133 | 15 | 23.76612417 | 33.38435864 | 9.61823447
0.0006 | 0.1385 | 133 | 15 | 23.78412398 | 72.88930092 | 49.10517694 |  |  | 0.0006 | 0.1328 | 133 | 15 | 23.75640982 | 32.67843561 | 8.92202579
dispersed MWCNT by 0.1%CTAB in S40 | [8 empty] | REdispersed MWCNT by 0.1%CTAB in S40
MWCNT Mass (g) | Sample Mass(g) | power(W) | Time(sec) | To (○C) | T (○C) | ∆T (○C) | ave | std | MWCNT Mass (g) | Sample Mass(g) | power(W) | Time(sec) | To (○C) | T (○C) | ∆T (○C) | ave | std
0.0006 | 0.1342 | 133 | 15 | 23.77692752 | 92.02257347 | 68.24564595 | 64.51007 | 2.775742 | 0.0006 | 0.1345 | 133 | 15 | 24.10736079 | 84.03895253 | 59.93159174 | 58.24067 | 5.454577
0.0006 | 0.1385 | 133 | 15 | 23.75889435 | 87.44579032 | 63.68689597 |  |  | 0.0006 | 0.1421 | 133 | 15 | 24.09692997 | 88.01012862 | 63.91319865
0.0006 | 0.1452 | 133 | 15 | 23.75123467 | 85.34890234 | 61.59766767 |  |  | 0.0006 | 0.1365 | 133 | 15 | 24.10845672 | 74.98567353 | 50.87721681
dispersed MWCNT by 0.1%SDBS in S40 | [8 empty] | REdispersed MWCNT by 0.1%SDBS in S40
MWCNT Mass (g) | Sample Mass(g) | power(W) | Time(sec) | To (○C) | T (○C) | ∆T (○C) | ave | std | MWCNT Mass (g) | Sample Mass(g) | power(W) | Time(sec) | To (○C) | T (○C) | ∆T (○C) | ave | std
0.0006 | 0.1345 | 133 | 15 | 23.78512316 | 101.0126308 | 77.22750764 | 72.96644819 | 4.605344 | 0.0006 | 0.1322 | 133 | 15 | 24.0889206 | 93.62308419 | 69.53416359 | 68.47673 | 3.064881
0.0006 | 0.1326 | 133 | 15 | 23.75438902 | 90.32459234 | 66.57020332 |  |  | 0.0006 | 0.1387 | 133 | 15 | 24.09674371 | 88.40447819 | 64.30773448
0.0006 | 0.1328 | 133 | 15 | 23.13425682 | 98.23589043 | 75.10163361 |  |  | 0.0006 | 0.1329 | 133 | 15 | 24.08994543 | 95.67823513 | 71.5882897
5-31-2017 Microwave response of MWCNT in mixture of kaolin and soil with acetone based surfactant | [6 empty] | Analyst:Yang He
mixture using acetone based surfactant solution | [17 empty] | mixture using acetone based surfactant solution (500C)
dispersed MWCNT in mixture by 0.1%CTAB | [8 empty] | REdispersed MWCNT in mixture by 0.1%CTAB | [8 empty] | dispersed MWCNT in mixture by 0.1%CTAB | [8 empty] | REdispersed MWCNT in mixture by 0.1%CTAB
MWCNT Mass (g) | Sample Mass(g) | power(W) | Time(sec) | To (○C) | T (○C) | ∆T (○C) | ave | std | MWCNT Mass (g) | Sample Mass(g) | power(W) | Time(sec) | To (○C) | T (○C) | ∆T (○C) | ave | std | MWCNT Mass (g) | Sample Mass(g) | power(W) | Time(sec) | To (○C) | T (○C) | ∆T (○C) | ave | std | MWCNT Mass (g) | Sample Mass(g) | power(W) | Time(sec) | To (○C) | T (○C) | ∆T (○C) | ave | std
0.0006 | 0.1074 | 133 | 15 | 23.5953196 | 38.23748086 | 14.64216126 | 14.83939 | 0.522176 | 0.0006 | 0.1045 | 133 | 15 | 24.42512807 | 34.97203448 | 10.54690641 | 11.04884664 | 0.3871366 | 0.0006 | 0.0056 | 133 | 15 | 23.59597153 | 43.93438139 | 20.33840986 | 18.17579 | 1.577758 | 0.0006 | 0.0065 | 133 | 15 | 24.44235754 | 41.86597627 | 17.42361873 | 17.25833445 | 0.6956175
0.0006 | 0.1032 | 133 | 15 | 23.5689342 | 39.12323564 | 15.55430144 |  |  | 0.0006 | 0.1028 | 133 | 15 | 24.12496278 | 35.61413128 | 11.4891685 |  |  | 0.0006 | 0.0064 | 133 | 15 | 23.56780923 | 40.18659034 | 16.61878111 |  |  | 0.0006 | 0.0043 | 133 | 15 | 24.44105369 | 40.77690293 | 16.33584924
0.0006 | 0.1022 | 133 | 15 | 23.56898045 | 37.89067783 | 14.32169738 |  |  | 0.0006 | 0.1036 | 133 | 15 | 24.23465893 | 35.34512394 | 11.11046501 |  |  | 0.0006 | 0.0045 | 133 | 15 | 23.54327765 | 41.11345892 | 17.57018127 |  |  | 0.0006 | 0.0054 | 133 | 15 | 24.44235786 | 42.45789324 | 18.01553538
dispersed MWCNT in mixture by 0.1%SDBS | [8 empty] | REdispersed MWCNT in mixture by 0.1%SDBS | [8 empty] | dispersed MWCNT in mixture by 0.1%SDBS | [8 empty] | REdispersed MWCNT in mixture by 0.1%SDBS
MWCNT Mass (g) | Sample Mass(g) | power(W) | Time(sec) | To (○C) | T (○C) | ∆T (○C) | ave | std | MWCNT Mass (g) | Sample Mass(g) | power(W) | Time(sec) | To (○C) | T (○C) | ∆T (○C) | ave | std | MWCNT Mass (g) | Sample Mass(g) | power(W) | Time(sec) | To (○C) | T (○C) | ∆T (○C) | ave | std | MWCNT Mass (g) | Sample Mass(g) | power(W) | Time(sec) | To (○C) | T (○C) | ∆T (○C) | ave | std
0.0006 | 0.0987 | 133 | 15 | 23.60249079 | 40.00066087 | 16.39817008 | 16.47504 | 1.025311 | 0.0006 | 0.0964 | 133 | 15 | 24.42671132 | 39.13396487 | 14.70725355 | 13.90746 | 0.8780223 | 0.0006 | 0.0054 | 133 | 15 | 23.25100963 | 40.46939555 | 17.21838592 | 17.03355 | 1.026333 | 0.0006 | 0.0057 | 133 | 15 | 24.10773332 | 39.20767854 | 15.09994522 | 16.92066 | 1.323846
0.0006 | 0.1028 | 133 | 15 | 23.56489054 | 41.33234895 | 17.76745841 |  |  | 0.0006 | 0.1042 | 133 | 15 | 24.45326703 | 38.78340231 | 14.33013528 |  |  | 0.0006 | 0.0052 | 133 | 15 | 23.23459 | 38.92895472 | 15.69436 |  |  | 0.0006 | 0.0056 | 133 | 15 | 24.42019206 | 41.87355887 | 17.45336681
0.0006 | 0.1038 | 133 | 15 | 23.52134634 | 38.78084672 | 15.25950038 |  |  | 0.0006 | 0.1028 | 133 | 15 | 24.43290832 | 37.11789324 | 12.68498492 |  |  | 0.0006 | 0.0063 | 133 | 15 | 23.24870065 | 41.43658902 | 18.18788837 |  |  | 0.0006 | 0.0048 | 133 | 15 | 24.23490854 | 42.443562 | 18.20865346
6-2-2017 Microwave response of MWCNT in different sizes soils by using acetone based surfactant | [6 empty] | Analyst:Yang He
dispersed MWCNT by 0.1%CTAB in soil#1 | [8 empty] | REdispersed MWCNT by 0.1%CTAB in soil#1 | [8 empty] | dispersed MWCNT by 0.1%CTAB in soil#2 | [9 empty] | REdispersed MWCNT by 0.1%CTAB in soil#3
MWCNT Mass (g) | Sample Mass(g) | power(W) | Time(sec) | To (○C) | T (○C) | ∆T (○C) | ave | std | MWCNT Mass (g) | Sample Mass(g) | power(W) | Time(sec) | To (○C) | T (○C) | ∆T (○C) | ave | std | MWCNT Mass (g) | Sample Mass(g) | power(W) | Time(sec) | To (○C) | T (○C) | ∆T (○C) | ave | std |  | MWCNT Mass (g) | Sample Mass(g) | power(W) | Time(sec) | To (○C) | T (○C) | ∆T (○C) | ave | std
0.0006 | 0.1063 | 133 | 15 | 23.89231839 | 43.68666596 | 19.79434757 | 23.27164385 | 2.49806 | 0.0006 | 0.1043 | 133 | 15 | 24.42456927 | 47.74061815 | 23.31604888 | 25.57152556 | 1.59916 | 0.0006 | 0.0134 | 133 | 15 | 23.76873188 | 66.81910406 | 43.05037218 | 39.35595159 | 2.888298 |  | 0.0006 | 0.1074 | 133 | 15 | 24.44850427 | 53.36657038 | 28.91806611 | 18.98183 | 13.4271
0.0006 | 0.0986 | 133 | 15 | 23.76890432 | 48.23904481 | 24.47014049 |  |  | 0.0006 | 0.1022 | 133 | 15 | 24.44943559 | 51.29218631 | 26.84275072 |  |  | 0.0006 | 0.0986 | 133 | 15 | 23.78453736 | 59.78435934 | 35.99982198 |  |  |  | 0.0006 | 0.1022 | 133 | 15 | 24.46238097 | 52.48979047 | 28.0274095
0.0006 | 0.1045 | 133 | 15 | 23.79045572 | 49.34089921 | 25.55044349 |  |  | 0.0006 | 0.1013 | 133 | 15 | 24.43467824 | 50.99045532 | 26.55577708 |  |  | 0.0006 | 0.1045 | 133 | 15 | 23.75128932 | 62.76894993 | 39.01766061 |  |  |  | 0.0006 | 0.1013 | 133 | 15 |  |  | 0
dispersed MWCNT by 0.1%SDBS in soil#1 | [8 empty] | REdispersed MWCNT by 0.1%SDBS in soil#1 | [8 empty] | dispersed MWCNT by 0.1%SDBS in soil#2 | [9 empty] | REdispersed MWCNT by 0.1%SDBS in soil#3
MWCNT Mass (g) | Sample Mass(g) | power(W) | Time(sec) | To (○C) | T (○C) | ∆T (○C) | ave | std | MWCNT Mass (g) | Sample Mass(g) | power(W) | Time(sec) | To (○C) | T (○C) | ∆T (○C) | ave | std | MWCNT Mass (g) | Sample Mass(g) | power(W) | Time(sec) | To (○C) | T (○C) | ∆T (○C) | ave | std |  | MWCNT Mass (g) | Sample Mass(g) | power(W) | Time(sec) | To (○C) | T (○C) | ∆T (○C) | ave | std
0.0006 | 0.1045 | 133 | 15 | 23.58311928 | 50.0630267 | 26.47990742 | 26.76241591 | 1.809325 | 0.0006 | 0.1003 | 133 | 15 | 24.45073944 | 50.57608 | 26.12534 | 27.12913 | 1.056664 | 0.0006 | 0.1045 | 133 | 15 | 23.76305081 | 62.83985825 | 39.07680744 | 35.77054868 | 2.46679 |  | 0.0006 | 0.1003 | 133 | 15 | 24.79719146 | 35.10954068 | 10.31234922 | 8.404411 | 6.231065
0.0006 | 0.1033 | 133 | 15 | 23.67490328 | 52.78098713 | 29.10608385 |  |  | 0.0006 | 0.0984 | 133 | 15 | 24.79728459 | 53.3870103 | 28.58972571 |  |  | 0.0006 | 0.1033 | 133 | 15 | 23.73890021 | 56.89243754 | 33.15353733 |  |  |  | 0.0006 | 0.0984 | 133 | 15 | 25.14857949 | 40.04946217 | 14.90088268
0.0006 | 0.1032 | 133 | 15 | 23.68776592 | 48.38902238 | 24.70125646 |  |  | 0.0006 | 0.1059 | 133 | 15 | 24.78446765 | 51.45678685 | 26.6723192 |  |  | 0.0006 | 0.1032 | 133 | 15 | 23.25435673 | 58.335658 | 35.08130127 |  |  |  | 0.0006 | 0.1059 | 133 | 15 |  |  | 0
6-22-2017 Microwave response of MWCNT in sludge with acetone based surfactant | [5 empty] | Analyst:Yang He
dispersed MWCNT by 0.1%CTAB in sludge | [8 empty] | REdispersed MWCNT by 0.1%CTAB in sludge
MWCNT Mass (g) | Sample Mass(g) | power(W) | Time(sec) | To (○C) | T (○C) | ∆T (○C) | ave | std | MWCNT Mass (g) | Sample Mass(g) | power(W) | Time(sec) | To (○C) | T (○C) | ∆T (○C) | ave | std
0.0006 | 0.0156 | 133 | 15 | 23.58930043 | 38.44893452 | 14.85963409 | 14.63562 | 0.8315231 | 0.0006 | 0.0145 | 133 | 15 | 25.47491494 | 29.82953905 | 4.35462411 | 4.358092 | 0.4359209
0.0006 | 0.0146 | 133 | 15 | 23.45670893 | 36.98056834 | 13.52385941 |  |  | 0.0006 | 0.0172 | 133 | 15 | 24.78731944 | 28.61326239 | 3.82594295
0.0006 | 0.0139 | 133 | 15 | 23.58903942 | 39.11240836 | 15.52336894 |  |  | 0.0006 | 0.0162 | 133 | 15 | 24.45612432 | 29.34983421 | 4.89370989
dispersed MWCNT by 0.1%SDBS in sludge | [8 empty] | REdispersed MWCNT by 0.1%SDBS in sludge
MWCNT Mass (g) | Sample Mass(g) | power(W) | Time(sec) | To (○C) | T (○C) | ∆T (○C) | ave | std | MWCNT Mass (g) | Sample Mass(g) | power(W) | Time(sec) | To (○C) | T (○C) | ∆T (○C) | ave | std
0.0006 | 0.0156 | 133 | 15 | 25.14289842 | 36.74686621 | 11.60396779 | 11.82332 | 0.1731068 | 0.0006 | 0.0134 | 133 | 15 | 28.5465101 | 32.59471116 | 4.04820106 | 4.613825 | 0.4002553
0.0006 | 0.0168 | 133 | 15 | 25.28756802 | 37.12643382 | 11.8388658 |  |  | 0.0006 | 0.0154 | 133 | 15 | 25.47305229 | 30.35076143 | 4.87770914
0.0006 | 0.0142 | 133 | 15 | 25.32764489 | 37.35478052 | 12.02713563 |  |  | 0.0006 | 0.0156 | 133 | 15 | 25.65232451 | 30.56789035 | 4.91556584
dispersed MWCNT by 0.1%CTAB in sludge 500C | [8 empty] | REdispersed MWCNT by 0.1%CTAB in sludge 500C
MWCNT Mass (g) | Sample Mass(g) | power(W) | Time(sec) | To (○C) | T (○C) | ∆T (○C) | ave | std | MWCNT Mass (g) |  | power(W) | Time(sec) | To (○C) | T (○C) | ∆T (○C) | ave | std
0.0006 | 0.0056 | 133 | 15 | 23.45680353 | 56.22319043 | 32.7663869 | 32.18759 | 2.477092 | 0.0006 | 0.0056 | 133 | 15 | 23.45790342 | 52.37894567 | 28.92104225 | 30.49726027 | 1.175854
0.0006 | 0.0067 | 133 | 15 | 23.56430095 | 52.47038912 | 28.90608817 |  |  | 0.0006 | 0.0058 | 133 | 15 | 23.46289045 | 54.28934562 | 30.82645517
0.0006 | 0.0073 | 133 | 15 | 23.35478905 | 58.24509804 | 34.89030899 |  |  | 0.0006 | 0.0064 | 133 | 15 | 24.36781093 | 56.11209432 | 31.74428339
dispersed MWCNT by 0.1%SDBS in sludge 500c | [8 empty] | REdispersed MWCNT by 0.1%SDBS in sludge 500C
MWCNT Mass (g) | Sample Mass(g) | power(W) | Time(sec) | To (○C) | T (○C) | ∆T (○C) | ave | std | MWCNT Mass (g) | Sample Mass(g) | power(W) | Time(sec) | To (○C) | T (○C) | ∆T (○C) | ave | std
0.0006 | 0.0045 | 133 | 15 | 23.24578917 | 55.78623904 | 32.54044987 | 30.26807514 | 1.798553 | 0.0006 | 0.0045 | 133 | 15 | 23.75468354 | 52.78760936 | 29.03292582 | 29.9438363 | 1.025582
0.0006 | 0.0053 | 133 | 15 | 23.34709825 | 51.48932734 | 28.14222909 |  |  | 0.0006 | 0.0051 | 133 | 15 | 23.76589352 | 55.14263573 | 31.37674221
0.0006 | 0.0057 | 133 | 15 | 23.26790367 | 53.38945013 | 30.12154646 |  |  | 0.0006 | 0.0061 | 133 | 15 | 23.76789365 | 53.18973452 | 29.42184087
Acetone bases surfactant solution (500C sand)
dispersed MWCNT by 0.1%CTAB in whole grain | [8 empty] | REdispersed MWCNT by 0.1%CTAB in whole grain
MWCNT Mass (g) | Sample Mass(g) | power(W) | Time(sec) | To (○C) | T (○C) | ∆T (○C) | ave | std | MWCNT Mass (g) | Sample Mass(g) | power(W) | Time(sec) | To (○C) | T (○C) | ∆T (○C) | ave | std
0.0006 | 0.1321 | 133 | 15 | 23.76239888 | 38.831634 | 15.06923512 | 15.27332 | 0.1488514 | 0.0006 | 0.1358 | 133 | 15 | 24.1036355 | 37.31044232 | 13.20680682 | 14.25966673 | 0.752855
0.0006 | 0.1318 | 133 | 15 | 23.78510025 | 39.20514895 | 15.4200487 |  |  | 0.0006 | 0.1322 | 133 | 15 | 24.10263856 | 38.75162003 | 14.64898147
0.0006 | 0.01325 | 133 | 15 | 23.78452015 | 39.11520094 | 15.33068079 |  |  | 0.0006 | 0.1384 | 133 | 15 | 24.10332927 | 39.02654117 | 14.9232119
dispersed MWCNT by 0.1%SDBS in whole grain | [8 empty] | REdispersed MWCNT by 0.1%SDBS in whole grain
MWCNT Mass (g) | Sample Mass(g) | power(W) | Time(sec) | To (○C) | T (○C) | ∆T (○C) | ave | std | MWCNT Mass (g) | Sample Mass(g) | power(W) | Time(sec) | To (○C) | T (○C) | ∆T (○C) | ave | std
0.0006 | 0.1325 | 133 | 15 | 23.75560023 | 39.42445156 | 15.66885133 | 15.58377 | 0.6803343 | 0.0006 | 0.1326 | 133 | 15 | 24.77437405 | 39.70796256 | 14.93358851 | 14.97299 | 0.8001184
0.0006 | 0.1322 | 133 | 15 | 23.78110504 | 40.15230078 | 16.37119574 |  |  | 0.0006 | 0.1326 | 133 | 15 | 24.78517765 | 38.79852234 | 14.01334469
0.0006 | 0.1385 | 133 | 15 | 23.75102462 | 38.46227751 | 14.71125289 |  |  | 0.0006 | 0.1388 | 133 | 15 | 24.78006237 | 40.75210039 | 15.97203802
dispersed MWCNT by 0.1%CTAB in S-250 | [8 empty] | REdispersed MWCNT by 0.1%CTAB in S250
MWCNT Mass (g) | Sample Mass(g) | power(W) | Time(sec) | To (○C) | T (○C) | ∆T (○C) | ave | std | MWCNT Mass (g) | Sample Mass(g) | power(W) | Time(sec) | To (○C) | T (○C) | ∆T (○C) | ave | std
0.0006 | 0.0965 | 133 | 15 | 23.763889 | 43.49963999 | 19.73575099 | 18.95845 | 1.394142 | 0.0006 | 0.0879 | 133 | 15 | 24.02447307 | 47.54605055 | 23.52157748 | 21.58671 | 1.501117
0.0006 | 0.0851 | 133 | 15 | 23.75620134 | 43.89516345 | 20.13896211 |  |  | 0.0006 | 0.0862 | 133 | 15 | 24.01335634 | 45.38910049 | 21.37574415
0.0006 | 0.0836 | 133 | 15 | 23.78450021 | 40.78512236 | 17.00062215 |  |  | 0.0006 | 0.0833 | 133 | 15 | 24.02684471 | 43.88965321 | 19.8628085
dispersed MWCNT by 0.1%SDBS in S250 | [8 empty] | REdispersed MWCNT by 0.1%SDBS in S250
MWCNT Mass (g) | Sample Mass(g) | power(W) | Time(sec) | To (○C) | T (○C) | ∆T (○C) | ave | std | MWCNT Mass (g) | Sample Mass(g) | power(W) | Time(sec) | To (○C) | T (○C) | ∆T (○C) | ave | std
0.0006 | 0.0835 | 133 | 15 | 24.10093466 | 44.83671023 | 20.73577557 | 20.41605069 | 0.8913991 | 0.0006 | 0.0862 | 133 | 15 | 23.7667761 | 40.9406448 | 17.1738687 | 18.04347 | 1.689409
0.0006 | 0.0842 | 133 | 15 | 24.01562234 | 45.32785064 | 21.3122283 |  |  | 0.0006 | 0.0841 | 133 | 15 | 23.78412264 | 44.18956634 | 20.4054437
0.0006 | 0.0847 | 133 | 15 | 24.58941667 | 43.78956487 | 19.2001482 |  |  | 0.0006 | 0.0836 | 133 | 15 | 23.78512204 | 40.33621597 | 16.55109393
dispersed MWCNT by 0.1%CTAB in S40 | [8 empty] | REdispersed MWCNT by 0.1%CTAB in S40
MWCNT Mass (g) | Sample Mass(g) | power(W) | Time(sec) | To (○C) | T (○C) | ∆T (○C) | ave | std | MWCNT Mass (g) | Sample Mass(g) | power(W) | Time(sec) | To (○C) | T (○C) | ∆T (○C) | ave | std
0.0006 | 0.0553 | 133 | 15 | 23.9004209 | 50.41089209 | 26.51047119 | 24.92695 | 1.300951 | 0.0006 | 0.0562 | 133 | 15 | 24.10615007 | 49.0443624 | 24.93821233 | 24.41720281 | 1.682437
0.0006 | 0.0522 | 133 | 15 | 23.78956684 | 48.73596244 | 24.9463956 |  |  | 0.0006 | 0.0554 | 133 | 15 | 24.10226514 | 50.26951147 | 26.16724633
0.0006 | 0.0567 | 133 | 15 | 23.78956147 | 47.11354496 | 23.32398349 |  |  | 0.0006 | 0.0581 | 133 | 15 | 24.01336258 | 46.15951235 | 22.14614977
dispersed MWCNT by 0.1%SDBS in S40 | [8 empty] | REdispersed MWCNT by 0.1%SDBS in S40
MWCNT Mass (g) | Sample Mass(g) | power(W) | Time(sec) | To (○C) | T (○C) | ∆T (○C) | ave | std | MWCNT Mass (g) | Sample Mass(g) | power(W) | Time(sec) | To (○C) | T (○C) | ∆T (○C) | ave | std
0.0006 | 0.0578 | 133 | 15 | 23.59829984 | 42.03234118 | 18.43404134 | 18.40359706 | 1.130474 | 0.0006 | 0.0563 | 133 | 15 | 24.11686028 | 45.65825958 | 21.5413993 | 21.3102464 | 1.707403
0.0006 | 0.0542 | 133 | 15 | 23.78514478 | 43.55781065 | 19.77266587 |  |  | 0.0006 | 0.0557 | 133 | 15 | 24.10896332 | 47.38516248 | 23.27619916
0.0006 | 0.0534 | 133 | 15 | 23.78543967 | 40.78952364 | 17.00408397 |  |  | 0.0006 | 0.0582 | 133 | 15 | 24.10751254 | 43.22065328 | 19.11314074
0.002

## acetone validation
7/12/2017 Microwave reponse of MWCNT (dispersed by acetone based CTAB) in soil (new acetone)
Analyst: Yang He
Soil with acetone based CTAB (no MWCNT)
[5 empty] | Measurement 1 |  |  | Measurement 2 |  |  | Measurement 3
| Sample ID | Sample Mass(g) | power(W) | Time(sec) | To(○C) | T(○C) | ∆T(○C) | To(○C) | T(○C) | ∆T(○C) | To(○C) | T(○C) | ∆T(○C) | ave | std
Replicate1 | Soil-1 | 0.1052 | 133 | 15 | 24.11238993 | 25.64218048 | 1.529790551 | 23.71871985 | 25.12790412 | 1.40918427 | 23.59792731 | 24.80864673 | 1.21071942 | 1.597901281 | 0.215638518
Replicate2 | Soil-2 | 0.0975 | 133 | 15 | 24.11499763 | 25.98853937 | 1.87354174 | 24.11276246 | 25.98108879 | 1.86832633 | 24.11853666 | 25.97941241 | 1.86087575
Replicate3 | Soil-3 | 0.103 | 133 | 15 | 24.11089981 | 25.63882772 | 1.52792791 | 24.07783786 | 25.64637143 | 1.56853357 | 24.11276246 | 25.64497445 | 1.53221199
Dispersed MWCNT (acetoen based CTAB) in soil
[5 empty] | Measurement 1 |  |  | Measurement 2 |  |  | Measurement 3
| Sample ID | Sample Mass(g) | power(W) | Time(sec) | To(○C) | T(○C) | ∆T(○C) | To(○C) | T(○C) | ∆T(○C) | To(○C) | T(○C) | ∆T(○C) | ave | std
Replicate1 | dis-1 | 0.1012 | 133 | 15 | 24.11360065 | 41.52961323 | 17.41601258 | 27.85900774 | 44.52251163 | 16.66350389 | 27.51898185 | 44.5948754 | 17.07589355 | 16.89955074 | 0.513642606
Replicate2 | dis-2 | 0.1021 | 133 | 15 | 24.6284358 | 40.5291138 | 15.900678 | 26.31664433 | 42.59771646 | 16.28107213 | 27.30123861 | 44.07902399 | 16.77778538
Replicate3 | dis-3 | 0.1026 | 133 | 15 | 24.11080668 | 41.59120435 | 17.48039767 | 27.85416486 | 44.95890587 | 17.10474101 | 29.39159226 | 46.78746473 | 17.39587247
Re-dispersed MWCNT (acetone based CTAB) in soil
[5 empty] | Measurement 1 |  |  | Measurement 2 |  |  | Measurement 3
| Sample ID | Sample Mass(g) | power(W) | Time(sec) | To(○C) | T(○C) | ∆T(○C) | To(○C) | T(○C) | ∆T(○C) | To(○C) | T(○C) | ∆T(○C) | ave | std
Replicate1 | redis-1 | 0.1018 | 133 | 15 | 24.49423221 | 33.13550923 | 8.64127702 | 26.78098832 | 35.69045673 | 8.90946841 | 27.8345672 | 36.50976175 | 8.67519455 | 8.792946628 | 0.425940762
Replicate2 | redis-2 | 0.1022 | 133 | 15 | 24.11956111 | 32.6530923 | 8.53353119 | 24.78368728 | 32.84894945 | 8.06526217 | 24.51229987 | 32.91022741 | 8.39792754
Replicate3 | redis-3 | 0.0965 | 133 | 15 | 24.78378041 | 34.25870787 | 9.47492746 | 25.63826893 | 34.87487092 | 9.23660199 | 25.97950554 | 35.18183486 | 9.20232932
7/13/2017 Microwave reponse of MWCNT (dispersed by acetone based CTAB (new acetone)) in sluddge
Analyst: Yang He
Sludge with acetone based CTAB (no MWCNT)
[5 empty] | Measurement 1 |  |  | Measurement 2 |  |  | Measurement 3
| Sample ID | Sample Mass(g) | power(W) | Time(sec) | To | T | ∆T | To | T | ∆T | To | T | ∆T | ave | std
Replicate1 | Sludge-1 | 0.0225 | 133 | 15 | 24.11369378 | 26.59498388 | 2.4812901 | 25.46131763 | 27.66927273 | 2.2079551 | 25.46914074 | 27.82871773 | 2.35957699 | 2.303406 | 0.1263324
Replicate2 | Sludge-2 | 0.0229 | 133 | 15 | 24.45008751 | 26.72471712 | 2.27462961 | 25.47659132 | 27.59612501 | 2.11953369 | 26.33135923 | 28.47419953 | 2.1428403
Replicate3 | Sudge-3 | 0.0234 | 133 | 15 | 26.01759663 | 28.48270732 | 2.46511069 | 26.33014851 | 28.59753019 | 2.26738168 | 26.66616971 | 29.07850409 | 2.41233438
Dispersed MWCNT (acetoen based CTAB) in sludge
[5 empty] | Measurement 1 |  |  | Measurement 2 |  |  | Measurement 3
| Sample ID | Sample Mass(g) | power(W) | Time(sec) | To | T | ∆T | To | T | ∆T | To | T | ∆T | ave | std
Replicate1 | dis-1 | 0.0214 | 133 | 15 | 28.5441818 | 42.6817308 | 14.137549 | 31.93764206 | 47.6040115 | 15.66636944 | 34.50613675 | 49.0729477 | 14.56681095 | 14.99048 | 0.5338888
Replicate2 | dis-2 | 0.0242 | 133 | 15 | 25.47100338 | 40.84882965 | 15.37782627 | 27.85910087 | 43.25089698 | 15.39179611 | 28.52676606 | 43.32931434 | 14.80254828
Replicate3 | dis-3 |  | 133 | 15 |  |  | 0 |  |  | 0 |  |  | 0 | sample vial is broken, lose sample
Re-dispersed MWCNT (acetone based CTAB) in sludge
[5 empty] | Measurement 1 |  |  | Measurement 2 |  |  | Measurement 3
| Sample ID | Sample Mass(g) | power(W) | Time(sec) | To | T | ∆T | To | T | ∆T | To | T | ∆T | ave | std
Replicate1 | redis-1 | 0.0245 | 133 | 15 | 25.13917313 | 29.27016313 | 4.13099 | 25.54048005 | 30.27407469 | 4.73359464 | 25.48292431 | 30.25600703 | 4.77308272 | 4.924998 | 0.379142
Replicate2 | redis-2 | 0.0212 | 133 | 15 | 25.64450879 | 30.47963294 | 4.83512415 | 26.16083405 | 30.97504234 | 4.81420829 | 26.32409491 | 31.2826971 | 4.95860219
Replicate3 | redis-3 | 0.0262 | 133 | 15 | 25.13032556 | 30.391326 | 5.26100044 | 32.62300239 | 38.0196673 | 5.39666491 | 33.23264618 | 38.6543611 | 5.42171492
Soil only |  |  |  |  | Dispersed MWCNT in soil | [7 empty] | re-Dispersed MWCNT in soil
|  | New |  | Old |  |  |  | New |  | Old |  |  |  |  | New |  | Old
| Sample Mass(g) | ∆T (◦C) | Sample Mass(g) | ∆T (◦C) |  |  | Sample Mass(g) | ∆T (◦C) | Sample Mass(g) | ∆T (◦C) |  |  |  | Sample Mass(g) | ∆T (◦C) | Sample Mass(g) | ∆T (◦C)
Replicate1 | 0.1052 | 1.529791 | 0.1035 | 1.48592594 |  | Replicate1 | 0.1012 | 17.41601258 | 0.1023 | 17.65230541 |  |  | Replicate1 | 0.1018 | 8.64127702 | 0.1023 | 9.24452539
|  | 1.40918427 |  | 1.48630264 |  |  |  | 16.66350389 |  | 17.98779758 |  |  |  |  | 8.90946841 |  | 9.52064415
|  | 1.21071942 |  | 1.46602286 |  |  |  | 17.07589355 |  | 17.89025614 |  |  |  |  | 8.67519455 |  | 9.28963319
Replicate2 | 0.0975 | 1.67354174 | 0.1026 | 1.52958884 |  | Replicate2 | 0.1021 | 15.900678 | 0.0986 | 17.56950369 |  |  | Replicate2 | 0.1022 | 8.53353119 | 0.0986 | 9.01511708
|  | 1.66832633 |  | 1.57896301 |  |  |  | 16.28107213 |  | 17.25641802 |  |  |  |  | 8.06526217 |  | 9.02561894
|  | 1.66087575 |  | 1.5220637 |  |  |  | 16.77778538 |  | 17.77475995 |  |  |  |  | 8.39792754 |  | 9.23489564
Replicate3 | 0.103 | 1.52792791 | 0.1058 | 1.48303331 |  | Replicate3 | 0.1026 | 17.48039767 | 0.1045 | 15.29647751 |  |  | Replicate3 | 0.0965 | 9.47492746 | 0.1045 | 8.39566589
|  | 1.56853357 |  | 1.4750064 |  |  |  | 17.10474101 |  | 15.23056689 |  |  |  |  | 9.23660199 |  | 8.59026489
|  | 1.53221199 |  | 1.4930605 |  |  |  | 17.39587247 |  | 15.13484938 |  |  |  |  | 9.20232932 |  | 8.48771093
| avg. | 1.531235 |  | 1.502219 |  |  | avg. | 16.89955 |  | 16.86588 |  |  |  | avg. | 8.792947 |  | 8.978231
| std | 0.139397 |  | 0.03342323 |  |  | std | 0.5136426 |  | 1.180109 |  |  |  | std | 0.4259408 |  | 0.3744757
Sludge only |  |  |  |  | Dispersed MWCNT in sludge | [7 empty] | re-Dispersed MWCNT in soil
|  | New |  | Old |  |  |  | New |  | Old |  |  |  |  | New |  | Old
| Sample Mass(g) | ∆T (◦C) | Sample Mass(g) | ∆T (◦C) |  |  | Sample Mass(g) | ∆T (◦C) | Sample Mass(g) | ∆T (◦C) |  |  |  | Sample Mass(g) | ∆T (◦C) | Sample Mass(g) | ∆T (◦C)
Replicate1 | 0.0225 | 2.4812901 | 0.0241 | 2.16441195 |  | Replicate1 | 0.0214 | 14.137549 | 0.0256 | 14.85963409 |  |  | Replicate1 | 0.0245 | 4.13099 | 0.0245 | 4.35462411
|  | 2.2079551 |  | 2.17560203 |  |  |  | 15.66636944 |  | 14.58910026 |  |  |  |  | 4.73359464 |  | 4.38026414
|  | 2.35957699 |  | 2.15442015 |  |  |  | 14.56681095 |  | 14.67891254 |  |  |  |  | 4.77308272 |  | 4.22152635
Replicate2 | 0.0229 | 2.27462961 | 0.0236 | 2.22485155 |  | Replicate2 | 0.0242 | 15.37782627 | 0.0246 | 13.52385941 |  |  | Replicate2 | 0.0212 | 4.83512415 | 0.0272 | 3.82594295
|  | 2.11953369 |  | 2.245612 |  |  |  | 15.39179611 |  | 13.62874569 |  |  |  |  | 4.81420829 |  | 3.68147902
|  | 2.1428403 |  | 2.34026517 |  |  |  | 14.80254828 |  | 13.22156408 |  |  |  |  | 4.95860219 |  | 3.771456
Replicate3 | 0.0234 | 2.46511069 | 0.0229 | 2.29700401 |  | Replicate3 | sample vial brokne |  | 0.0239 | 15.52336894 |  |  | Replicate3 | 0.0262 | 5.26100044 | 0.0262 | 4.89370989
|  | 2.26738168 |  | 2.30156428 | [5 empty] | 15.48790246 |  |  |  |  | 5.39666491 |  | 4.62036985
|  | 2.41233438 |  | 2.420065 | [5 empty] | 14.88410054 |  |  |  |  | 5.42171492 |  | 4.40236545
| avg. | 2.303406 |  | 2.2582 |  |  | avg. | 14.99048 |  | 14.48858 |  |  |  | avg. | 4.924998 |  | 4.239082
| std | 0.1263324 |  | 0.08431469 |  |  | std | 0.5338888 |  | 0.7947894 |  |  |  | std | 0.379142 |  | 0.3850612

## Blind test
6/27/2017 Microwave measurements of soil samples with unknown concentration
Analyst: Yang He
Unknown samples: prepared by Dr. Phillip Potter (ext2683, labnotebook chl347) .
after ashing at 500 C for 2 hours, 2 ml of acetone based CTAB surfactant (0.1wt%) were added to each sample to re-disperse MWCNT embedded in soil samples (sonicated for 3 hours)
Calibration curves of MWCNT in soil (using 0.1% CTAB acetone based surfactant solution)
MWCNT Mass(mg) | Mass of sample (g) | power(W) | Time(sec) | To (○C) | T (○C) | ∆T (○C) | To (○C) | T (○C) | ∆T (○C) | ave | std
0.15 | 0.1095 | 133 | 15 | 24.09683684 | 29.7127123 | 5.61587546 | 24.30908527 | 29.7124329 | 5.40334763 | 5.575111 | 0.1176863
0.15 | 0.1098 | 133 | 15 | 24.09851 | 29.70908014 | 5.610567 | 24.30768903 | 29.97834405 | 5.67065502
0.3 | 0.1078 | 133 | 15 | 24.09679 | 37.18903342 | 13.09224 | 24.24678453 | 37.98056873 | 13.7337842 | 14.26727 | 1.020656
0.3 | 0.1084 | 133 | 15 | 24.09811 | 39.23409654 | 15.13598 | 24.34512321 | 39.45218902 | 15.10706581
0.5 | 0.1036 | 133 | 15 | 23.5808841 | 47.05496413 | 23.47408003 | 23.59874562 | 47.28932263 | 23.69057701 | 23.04949 | 0.6704213
0.5 | 0.1068 | 133 | 15 | 24.09022445 | 46.91452068 | 22.82429623 | 24.33488904 | 46.54389543 | 22.20900639
0.7 | 0.1078 | 133 | 15 | 24.09571925 | 55.11585728 | 31.02013803 | 25.12129173 | 55.83530401 | 30.71401228 | 31.84041 | 1.135724
0.7 | 0.1076 | 133 | 15 | 24.09876683 | 56.78354098 | 32.68477415 | 24.38945672 | 57.33215432 | 32.9426976
2017-06-27 | for unknown sample A1, B1, and C1 (prepared on 6-22-2017)
6/30/2017 and 7-1-2017 |  | for unknown samples A2,A3,B2,B3,C2,C3,D1-3, E1-3,F1-3 (prepared on 6-29-2017) | [7 empty] | Analyst:Yang He
|  |  |  | Measurement1 |  |  | Measurement2 |  |  | Measurement3
| Mass of sample (g) | power(W) | Time(sec) | To (○C) | T (○C) | ∆T (○C) | To (○C) | T (○C) | ∆T (○C) | To (○C) | T (○C) | ∆T (○C) | avg | std | Reading (mg) | Reading std | Mass of CNT(mg) | ∆T | std
A2 | 0.1 | 133 | 15 | 24.77353586 | 30.97168243 | 6.19814657 | 24.70321583 | 30.78934562 | 6.08612979 | 24.73245637 | 30.78905437 | 6.056598 | 6.198567 | 0.1047128 | 0.133808 | -0.0003144544 | 0 | 0.83 | 0.0043672
A3 | 0.0965 | 133 | 15 | 24.51053035 | 30.7848898 | 6.27435945 | 24.43816658 | 30.71494747 | 6.27678089 | 24.47623415 | 30.77561984 | 6.29938569 |  |  |  |  | 0.15 | 5.575111 | 0.1176863
Sample A1 | 0.0982 | 133 | 15 | 23.23480461 | 25.62123 | 2.386421 | 22.57365868 | 25.12473763 | 2.55107895 | 22.9166648 | 25.63966591 | 2.72300111 |  |  |  |  | 0.3 | 14.26727 | 1.020656
B2 | 0.1015 | 133 | 15 | 24.10847837 | 42.21492035 | 18.10644198 | 24.11234563 | 42.56789326 | 18.45554763 | 24.10389304 | 43.03267894 | 18.9287859 | 18.76487 | 0.3907973 | 0.4103856 | 0.005982114 | 0.5 | 23.04949 | 0.6704213
B3 | 0.0965 | 133 | 15 | 24.19443945 | 43.12494639 | 18.93050694 | 24.11032524 | 43.23178932 | 19.12146408 | 24.10234854 | 43.09823415 | 18.99588561 |  |  |  |  | 0.7 | 31.84041 | 1.135724
Sample B1 | 0.0952 | 133 | 15 | 23.76025684 | 42.66778261 | 18.90752577 | 24.43481382 | 43.16818226 | 18.73336844 | 24.77474658 | 43.47905776 | 18.70431118
C2 | 0.0938 | 133 | 15 | 23.7555071 | 61.32518687 | 37.56967977 | 25.63854832 | 63.4628517 | 37.82430338 | 23.75689032 | 60.22456241 | 36.46767209 | 39.17963 | 2.411665 | 0.8597035 | 0.05046032
C3 | 0.0987 | 133 | 15 | 24.10829211 | 61.33530655 | 37.22701444 | 27.33476623 | 64.12383387 | 36.78906764 | 24.45632465 | 66.1124632 | 41.65613855
Sample C1 | 0.0982 | 133 | 15 | 23.75625216 | 65.72543655 | 41.96918439 | 27.50799224 | 69.0914228 | 41.58343056 | 27.85854208 | 69.38870099 | 41.53015891
D1 | 0.0963 | 133 | 15 | 23.76724176 | 36.3430775 | 12.57583574 | 25.45656788 | 37.49903208 | 12.0424642 | 24.78905 | 37.4189572 | 12.62991 | 16.92935 | 3.40452 | 0.3699868 | 0.07231253
D2 | 0.0951 | 133 | 15 | 24.43295118 | 43.12915985 | 18.69620867 | 25.07868526 | 43.86015 | 18.78147 | 24.78910835 | 43.79012562 | 19.00101727
D3 | 0.0946 | 133 | 15 | 24.09245962 | 43.72753464 | 19.63507502 | 25.97224122 | 45.39069059 | 19.41844937 | 24.78341158 | 44.36712098 | 19.5837094
E1 | 0.0961 | 133 | 15 | 23.5927119 | 45.77433516 | 22.18162326 | 23.22671342 | 45.32189043 | 22.09517701 | 24.52341278 | 46.37890321 | 21.85549043 | 22.38802 | 0.6805374 | 0.4901291 | 0.01235914
E2 | 0.0962 | 133 | 15 | 23.76323707 | 45.46448412 | 21.70124705 | 23.54321673 | 45.33678932 | 21.79357259 | 23.78941587 | 45.89411564 | 22.10469977
E3 | 0.0986 | 133 | 15 | 24.09376348 | 47.64260725 | 23.54884377 | 23.45621783 | 46.63278342 | 23.17656559 | 24.56321594 | 47.59814672 | 23.03493078
F1 | 0.0959 | 133 | 15 | 23.75988431 | 34.77111443 | 11.01123012 | 24.25914814 | 35.22614876 | 10.96700062 | 24.56891574 | 35.68745631 | 11.11854057 | 11.35497 | 0.5126991 | 0.2472977 | 0.008665106
F2 | 0.0949 | 133 | 15 | 22.55996824 | 34.76724176 | 12.20727352 | 24.22698456 | 36.11895637 | 11.89197181 | 24.22569874 | 36.20154631 | 11.97584757
F3 | 0.0943 | 133 | 15 | 23.23508401 | 34.13930515 | 10.90422114 | 25.32614897 | 36.38951642 | 11.06336745 | 24.22596154 | 35.28123369 | 11.05527215
2017-07-08 | unknown samples G-K
Anaylst: Yang He
soil samples were spiked with unknown amount of MWCNTs. Sample prepared by Dr. Phillip Potter at main buildng lab 429 (7-7-2017)
after ashing at 500 C for 2 hours, 2 ml of acetone based CTAB surfactant (0.1wt%) were added to each sample to re-disperse MWCNT embedded in soil samples (sonicated for 3 hours)
|  |  |  | Measurement 1 |  |  | Measurement 2 |  |  | Measurement 3 |  |  |  |  | Reading from the calibration curve
Sample | Mass of sample (g) | power(W) | Time(sec) | To (○C) | T (○C) | ∆T (○C) | To (○C) | T (○C) | ∆T (○C) | To (○C) | T (○C) | ∆T (○C) | avg | std | Reading (mg) | Reading std
G1 | 0.0973 | 133 | 15 | 24.76804106 | 59.11382268 | 34.34578162 | 26.90877926 | 61.29404895 | 34.38526969 | 30.06801188 | 63.80750247 | 33.73949059 | 43.51702 | 8.41069 | 0.9551672 | 0.1824957 |  |  |  | t=1.86 | at 95% confidence level n=8 |  |  |  | Difference=100*(reading-acutal)/actual
G2 | 0.0972 | 133 | 15 | 24.78433921 | 67.96501982 | 43.18068061 | 29.22339539 | 72.0420709 | 42.81867551 | 33.47944668 | 76.05718902 | 42.57774234 | [7 empty] | Sample | ∆T(◦C) |  | Reading (mg) |  | Confidence limit (mg) |  | Actual Mass (mg) | %
G3 | 0.0957 | 133 | 15 | 25.12520329 | 79.0000754 | 53.87487211 | 34.32350438 | 87.50184029 | 53.17833591 | 36.72128762 | 90.27364271 | 53.55235509 | [8 empty] | avg | std | avg | std | Low | High
| Mass of sample (g) | power(W) | Time(sec) | To (○C) | T (○C) | ∆T (○C) | To (○C) | T (○C) | ∆T (○C) | To (○C) | T (○C) | ∆T (○C) | avg | std | Reading (mg) | Reading std |  |  |  | A | 6.198566732 | 0.104712765 | 0.133808006 | -0.000314454 | 0.1343929 | 0.1332231 | 0.2 | -33.09599723
H1 | 0.0946 | 133 | 15 | 24.7996129 | 37.34229355 | 12.54268065 | 26.32372238 | 38.92805659 | 12.60433421 | 27.34817727 | 39.78831931 | 12.44014204 | 12.4404 | 0.853106 | 0.2711873 | 0.01615728 |  |  |  | B | 18.76487084 | 0.390797347 | 0.410385624 | 0.005982114 | 0.3992589 | 0.4215124 | 0.4 | 2.596406056
H2 | 0.0956 | 133 | 15 | 24.79830905 | 38.59073154 | 13.79242249 | 27.00172526 | 40.13113917 | 13.12941391 | 26.82197999 | 39.78897123 | 12.96699124 | [7 empty] | C | 39.17962775 | 2.411664705 | 0.859703483 | 0.050460321 | 0.7658473 | 0.9535597 | 0.8 | 7.462935369
H3 | 0.0967 | 133 | 15 | 24.66932086 | 36.71548272 | 12.04616186 | 25.63845519 | 36.66645626 | 11.02800107 | 26.66514526 | 38.07856653 | 11.41342127 | [7 empty] | D | 16.92934887 | 3.404519956 | 0.36998677 | 0.072312533 | 0.2354855 | 0.5044881 | 10000ppm | #VALUE!
| Mass of sample (g) | power(W) | Time(sec) | To (○C) | T (○C) | ∆T (○C) | To (○C) | T (○C) | ∆T (○C) | To (○C) | T (○C) | ∆T (○C) | avg | std | Reading (mg) | Reading std |  |  |  | E | 22.38801669 | 0.680537386 | 0.490129123 | 0.012359137 | 0.4671411 | 0.5131171 | 0.8 | -38.73385965
I1 | 0.0956 | 133 | 15 | 24.78331475 | 79.41209253 | 54.62877778 | 36.80780749 | 88.35502495 | 51.54721746 | 35.35596865 | 89.00387743 | 53.64790878 | 55.04786 | 1.875858 | 1.208955 | 0.0386675 |  |  |  | F | 11.35496944 | 0.512699083 | 0.247297666 | 0.008665106 | 0.2311806 | 0.2634148 | 0.2 | 23.64883283
I2 | 0.096 | 133 | 15 | 24.7730702 | 82.59134859 | 57.81827839 | 33.11567206 | 89.8074226 | 56.69175054 | 36.73041458 | 93.22574918 | 56.4953346 | [7 empty] | G | 43.51702261 | 8.410690266 | 0.955167219 | 0.182495659 | 0.6157253 | 1.294609
I3 | 0.0971 | 133 | 15 | 24.45567545 | 78.56971121 | 54.11403576 | 30.41241499 | 85.24431424 | 54.83189925 | 34.87279847 | 90.52835944 | 55.65556097 | [7 empty] | H | 12.44039653 | 0.853106009 | 0.271187334 | 0.01615728 | 0.2411347932 | 0.3012398748
| Mass of sample (g) | power(W) | Time(sec) | To (○C) | T (○C) | ∆T (○C) | To (○C) | T (○C) | ∆T (○C) | To (○C) | T (○C) | ∆T (○C) | avg | std | Reading (mg) | Reading std |  |  |  | I | 55.04786261 | 1.875857658 | 1.208954828 | 0.038667495 | 1.137033 | 1.280876
J1 | 0.0943 | 133 | 15 | 24.79151039 | 53.32223227 | 28.53072188 | 25.12138487 | 53.66561092 | 28.54422605 | 25.13460965 | 53.91771996 | 28.78311031 | 34.63096 | 5.061121 | 0.7595896 | 0.1087734 |  |  |  | J | 34.63096 | 5.061121 | 0.7595896 | 0.1087734 | 0.5572711 | 0.9619082
J2 | 0.0923 | 133 | 15 | 24.95654076 | 65.31850698 | 40.36196622 | 25.14066324 | 65.33266308 | 40.19199984 | 25.27514623 | 65.58682102 | 40.31167479 | [7 empty] | K | 20.51045 | 0.8869681 | 0.4488049 | 0.01690257 | 0.4173661 | 0.4802437
J3 | 0.0971 | 133 | 15 | 25.16906858 | 60.31971769 | 35.15064911 | 25.46401846 | 60.32307046 | 34.859052 | 25.37433209 | 60.31953143 | 34.94519934
| Mass of sample (g) | power(W) | Time(sec) | To (○C) | T (○C) | ∆T (○C) | To (○C) | T (○C) | ∆T (○C) | To (○C) | T (○C) | ∆T (○C) | avg | std | Reading (mg) | Reading std
K1 | 0.0959 | 133 | 15 | 24.44086742 | 44.17489703 | 19.73402961 | 24.44673475 | 44.32009022 | 19.87335547 | 24.7846186 | 44.32195287 | 19.53733427 | 20.51045 | 0.8869681 | 0.4488049 | 0.01690257
K2 | 0.0952 | 133 | 15 | 24.7846186 | 45.97140303 | 21.18678443 | 24.78694691 | 45.98239264 | 21.19544573 | 24.7851774 | 46.32092841 | 21.53575101

## plot
|  | 133W/15sec (sand) | [8 empty] | 133W/15sec (soil)
|  | ave | std | [7 empty] | ave | std | [7 empty] | Sand | Soil | Sludge
| sand | 0.003698547 | 0.001578947 | [6 empty] | soil | 1.34 | 0.1897456 | [6 empty] | undispersed MWCNT | 0.13743678 | 1.367508 | 1.939144
| undispersed MWCNT | 0.13743678 | 0.03260169 | [6 empty] | undispersed MWCNT | 1.367508 | 0.1916004 | [6 empty] | dispersed MWCNT | 16.79028 | 16.38485 | 12.80025
| dispersed MWCNT (0.1%CTAB) | 16.79028 | 1.042014 | [6 empty] | dispersed MWCNT (0.1% CTAB) | 16.38485 | 0.8719998
| redispersed MWCNT (0.1% CTAB) | 17.13281 | 0.7109511 | [6 empty] | dispersed MWCNT (0.1% SDBS) | 13.8711 | 0.6083215
[10 empty] | redispersed MWCNT (0.1% CTAB) | 4.86046816 | 0.3116264
[10 empty] | redispersed MWCNT (0.1% SDBS) | 4.12099 | 0.3943806
[10 empty] | redispersed MWCNT (1% CTAB) | 5.025703 | 0.08518048
[10 empty] | redispersed MWCNT (1% SDBS) | 4.130159 | 0.2403041
[10 empty] | redispersed MWCNT (2% CTAB) | 4.391852 | 0.4010248
sand | [9 empty] | redispersed MWCNT (2% SDBS) | 4.02608189 | 0.1009308
different mass |  | undispersed MWCNT | dispersed MWCNT by 0.1%CTAB aqueous souliton | dispersed MWCNT by 0.1%SDBS aqueous solution | dispersed MWCNT by 0.1%CTAB/Acetone solution | dispersed MWCNT by 0.1%SDBS/Acetone solution | redispersed by 0.1%CTAB aqueous solution | redispersed by 0.1% SDBS aqueous solution | redispersed by 0.1%CTAB/Acetone solution | redispersed by 0.1% SDBS/Acetone solution | same mass | dispersed MWCNT (0.1%CTAB aqueous souliton) | dispersed MWCNT (0.1%SDBS aqueous solution) | dispersed MWCNT (0.1%CTAB/Acetone solution) | dispersed MWCNT (0.1%SDBS/Acetone solution | redispersed by 0.1%CTAB aqueous solution | redispersed by 0.1% SDBS aqueous solution | redispersed by 0.1%CTAB/Acetone solution | redispersed by 0.1% SDBS/Acetone solution
| whole grain | 0.13743678 | 16.79028 | 14.46258 | 15.40098 | 13.13103 | 17.13281 | 14.72131 | 16.30214185 | 13.79985 |  | 15.05789561 | 13.22891 | 15.49724031 | 13.53761262 | 16.82329427 | 14.6325119 | 16.29382 | 14.3920321
| std.dev | 0.03260169 | 1.042014 | 0.6104806 | 0.6474044 | 1.582118 | 0.7109511 | 0.8768862 | 0.9263265 | 1.6419 |  | 0.98564152 | 1.25432 | 1.297844 | 1.0597841 | 1.5894841 | 2.110203 | 1.39321 | 0.938021
| S-250 | 0.3806375 | 15.22297 | 15.09016047 | 34.62763 | 45.60993678 | 14.18111 | 13.65416309 | 17.47410089 | 8.502091 |  | 16.56123346 | 14.229032 | 32.63410375 | 28.55695954 | 12.38409891 | 13.13496 | 29.03631 | 22.28431536
| std.dev | 0.1202365 | 0.9136369 | 0.7565184 | 2.037971 | 2.902628 | 0.3173953 | 0.7582207 | 1.305215 | 1.122743 |  | 1.65235 | 1.2392801 | 2.38913 | 2.839391 | 1.562301 | 1.445021 | 2.95489 | 3.715047
| S-40 | 0.1509318 | 16.21329295 | 15.86397 | 64.51007 | 72.96644819 | 12.43033 | 12.51579 | 58.24067 | 68.47673 |  | 17.01283 | 13.22304672 | 38.33915596 | 14.91342 | 7.29505731 | 8.480319 | 41.54602314 | 16.30024
| std.dev | 0.02440684 | 0.4536759 | 0.4765897 | 2.775742 | 4.605344 | 0.4199132 | 0.1922982 | 5.454577 | 3.064881 |  | 1.23064 | 1.045327189 | 2.938273 | 2.0983712 | 1.120366 | 1.9526713 | 3.916364 | 0.5415212
surface area increase, the temperature rises increases
Soil
| undispersed MWCNT | dispersed MWCNT by 0.1%CTAB aqueous souliton | dispersed MWCNT by 0.1%SDBS aqueous solution | dispersed MWCNT by 0.1%CTAB/Acetone solution | dispersed MWCNT by 0.1%SDBS/Acetone solution | redispersed by 0.1%CTAB aqueous solution | redispersed by 0.1% SDBS aqueous solution | redispersed by 0.1%CTAB/Acetone solution | redispersed by 0.1% SDBS/Acetone solution
soil | 1.367508 | 16.38485 | 13.8711 | 17.63246897 | 18.78595 | 4.86046816 | 4.12099 | 14.21843612 | 12.41466
std.dev | 0.1916004 | 0.8719998 | 0.6083215 | 1.910826 | 1.687939 | 0.3116264 | 0.3943806 | 1.271943 | 0.6664589
soil#1(2mm) | 1.628352 | 13.90253 | 11.61216 |  |  | 6.012961 | 5.36845241
std.dev | 0.10256497 | 0.4675483 | 0.5080309 |  |  | 0.5427887 | 0.4562325
soil#2(250um) | 0.5345551 | 14.78565 | 12.8800477 |  |  | 5.683286 | 5.172068
std.dev | 0.01267529 | 1.241335 | 1.047263 |  |  | 0.6426432 | 0.5297622
soil#3(45um) | 0.7354575 | 13.31221 | 12.00779 |  |  | 5.19708215 | 4.906054
std.dev | 0.2098521 | 0.9426478 | 0.8090185 |  |  | 0.325956 | 0.5986894
soil (500°C) | undispersed MWCNT | dispersed MWCNT (0.1%CTAB aqueous souliton) | dispersed MWCNT (0.1%SDBS aqueous solution) | dispersed MWCNT (0.1%CTAB/Acetone solution) | dispersed MWCNT (0.1%SDBS/Acetone solution | redispersed by 0.1%CTAB aqueous solution | redispersed by 0.1% SDBS aqueous solution | redispersed by 0.1%CTAB/Acetone solution | redispersed by 0.1% SDBS/Acetone solution
bulk soil | 2.19656332 | 17.84007892 | 17.01503646 | 20.25852 | 19.90692 | 8.743383 | 10.46363 | 20.23036 | 20.13361
std.dev | 0.06754231 | 0.8884614 | 1.159839 | 1.711751 | 1.674082 | 0.9747422 | 0.8644835 | 2.168852 | 1.643017
soil#1(2mm) |  |  |  | 23.27164385 | 26.76241591 |  |  | 25.57152556 | 27.12913
std.dev |  |  |  | 2.49806 | 1.809325 |  |  | 1.59916 | 1.056664
soil#2(250um) |  |  |  | 39.35595159 | 35.77054868 |  |  | 38.35245 | 32.83738118
std.dev |  |  |  | 2.888298 | 2.46679 |  |  | 2.261917 | 2.028432
soil#3(45um) |  |  |  | 25.28934406 | 27.17482 |  |  | 37.0793998 | 38.35753
std.dev |  |  |  | 2.160321 | 2.180396 |  |  | 0.3346723 | 5.328481
sludge
| undispersed MWCNT | dispersed MWCNT by 0.1%CTAB aqueous souliton | dispersed MWCNT by 0.1%SDBS aqueous solution | dispersed MWCNT by 0.1%CTAB/Acetone solution | dispersed MWCNT by 0.1%SDBS/Acetone solution | redispersed by 0.1%CTAB aqueous solution | redispersed by 0.1% SDBS aqueous solution | redispersed by 0.1%CTAB/Acetone solution | redispersed by 0.1% SDBS/Acetone solution
sludge | 1.939144 | 12.80025 | 10.4168 | 14.63562 | 11.82332 | 2.291906 | 2.306217 | 3.69142565 | 4.613825
std.dev | 0.1304352 | 0.6689632 | 0.4239516 | 0.8315231 | 0.1731068 | 0.1523189 | 0.1476726 | 0.8771133 | 0.4002553
sludge (300) | 3.462492 | 16.95863 | 13.3238 |  |  | 12.87309 | 8.673267
std.dev | 0.5158904 | 0.7940605 | 0.629191 |  |  | 0.6801549 | 0.4477917
sludge (500°C) | 2.86069465 | 25.22132 | 18.30034 | 32.18759 | 30.26807514 | 24.87342959 | 17.81211 | 30.49726027 | 29.9438363
std.dev | 0.1950007 | 1.733378 | 1.817121 | 2.477092 | 1.798553 | 0.846191 | 1.280207 | 1.175854 | 1.025582
Sludge
| sludge | undispersed | dispersed MWCNT (0.1%CTAB) | dispersed MWCNT (0.1%SDBS) | redispersed MWCNT (0.1% CTAB) | redispersed MWCNT (0.1% SDBS) | redispersed MWCNT (1% CTAB) | redispersed MWCNT (1% SDBS) | redispersed MWCNT (2% CTAB) | redispersed MWCNT (2% SDBS)
Sludge | 1.9841234 | 2.285168 | 12.80025 | 10.4168 | 2.291906 | 2.306217 | 3.229533 | 2.990169 | 2.062412 | 2.442032
std.dev | 0.26954179 | 0.6366315 | 0.6689632 | 0.4239516 | 0.1523189 | 0.1476726 | 0.3254033 | 0.2228734 | 0.1769888 | 0.198448
Kaolin |  |  | Mixture of kaolin and soil |  | aquesou |  | Soil
medium only | 1.388074 | 0.1692368 |  | medium only | 1.367455 | 0.05533693 | medium only | 1.47919246 | 0.1968479
undispersed | 1.690619 | 0.07378258 |  | undispersed | 2.218261 | 0.2386822 | undispersed | 1.367508 | 0.1916004
dispersed (0.1% CTAB) | 5.52572786 | 0.2980014 |  | dispersed MWCNT by 0.1% CTAB aqueous solution | 14.33782179 | 0.6361958 | dispersed MWCNT by 0.1% CTAB aqueous solution | 16.38485 | 0.8719998
dispersed (0.1% SDBS) | 15.8364 | 0.4713453 |  | dispersed MWCNT by 0.1% SDBS aqueous solution | 14.9415 | 0.6489084 | dispersed MWCNT by 0.1% SDBS aqueous solution | 13.8711 | 0.6083215
0.1% CTAB redispersed | 2.20600255 | 0.1077971 |  | redispersed by 0.1%CTAB aqueous solution | 2.212667 | 0.3006324 | redispersed by 0.1%CTAB aqueous solution | 4.86046816 | 0.3116264
0.1% SDBS redispersed | 15.37366 | 0.2547406 |  | redispersed by 0.1%SDBS aqueous solution | 12.81914004 | 0.241177 | redispersed by 0.1%SDBS aqueous solution | 4.12099 | 0.3943806
|  |  | aqueous |  |  | acetone |  | acetone
|  |  | Mixture of kaolin and soil (500°C) |  |  | Mixture of kaolin and soil |  | Mixture of kaolin and soil ( 500°C)
|  |  | 0.47 | 0.052130344 |  | 1.32462 | 0.03672135 | 0.47 | 0.052130344
|  |  | 2.33219656 | 0.04231675 |  | 2.0987132 | 0.29834521 | 2.33219656 | 0.04231675
|  |  | 16.82366 | 0.8706876 | dispersed MWCNT by 0.1% CTAB/acetone solution | 14.83939 | 0.522176 | 18.17579 | 1.577758
|  |  | 15.15362116 | 1.368109 | dispersed MWCNT by 0.1% SDBS/acetone solution | 16.47504 | 1.025311 | 17.03355 | 1.026333
|  |  | 3.84192631 | 0.6392165 | redispersed by 0.1%CTAB/acetone solution | 11.04884664 | 0.3871366 | 17.25833445 | 0.6956175
|  |  | 13.97407 | 0.7702111 | redispersed by 0.1%SDBS/acetone solution | 13.90746 | 0.8780223 | 16.92066 | 1.323846