## Fig3
Figure 3. PM2.5 and PM10 emission factors from open burning of four MRE test materials (MRE-0% = all current, aluminum-based pouches and 100% = all nanocomposite-based pouches) and four different fiberboard types
PM [g/kg-waste]
| Material | PM10 | PM2.5
| MRE-0% | 11.859 | 9.0456
| MRE-0% | 15.436 | 15.645
| MRE-0% | 13.4777 | 12.1916
| MRE-32% | 9.938 | 9.7101
| MRE-32% | 11.285 | 11.0851
| MRE-32% | 11.7328 | 10.7715
| MRE-66% | 8.0534 | 8.3783
| MRE-66% | 9.9342 | 10.9445
| MRE-66% | 10.5171 | 11.744
| MRE-100% | 12.528 | 11.1073
| MRE-100% | 12.5828 | 12.2157
| MRE-100% | 12.6364 | 12.4083
| SFP | 3.0749 | 3.042
| SFP | 3.4318 | 3.3788
| SFP | 3.035 | 2.9021
| SFP | 2.1898 | 2.2583
| SFNP | 3.3422 | 3.1981
| SFNP | 3.3393 | 3.3941
| SFNP | 4.0583 | 3.7686
| SFNP | 3.4646 | 3.3629
| CFP | 2.0834 | 2.1652
| CFP | 2.1982 | 2.4359
| CFP | 4.4952 | 4.4213
| CFP | 2.9464 | 3.0153
| CFNP | 2.8519 | 2.7571
| CFNP | 4.9939 | 5.3609
| CFNP | 2.9079 | 2.8453
| CFNP | 2.859 | 2.7691

## Table3
Table 3. Select Average Emission Factors ±1 Standard Deviation for PM2.5, PM10, VOCs, and PCDD/PCDFa
Pollutant | Unit | SFP | SFNP | CFP | CFNP | MRE-0% | MRE-32% | MRE-66% | MRE-100%
PM
PM2.5 | g/kg Waste | 2.9±0.63 | 3.4±2.0 | 2.8±0.86 | 3.4±0.72 | 12.3±3.3 | 10.5±0.7 | 10.4±1.8 | 11.9±0.7
PM10 | g/kg Waste | 2.9±0.70 | 3.4±1.7 | 2.7±0.89 | 3.6±0.72 | 13.6±1.8 | 11.0±0.9 | 9.5±1.3 | 12.6±0.1
VOCs
Benzene(1),b | mg/kg Waste | 79±75 | 111±16 | 153±102 | 91±49 | 211±89 | 266±10 | 182±12c | 225±36
1,3-Butadiene(1) ,b | mg/kg Waste | 19±22 | 24±5 | 44±43 | 34±23 | 103±38 | 126±12 | 82±2.3c | 94±55
Styrene(2B) ,b | mg/kg Waste | 5.6±2.5 | 13±1.6 | 60±64 | 13±7.5 | 206±192 | 283±198 | 210±22c | 120±79
Ethylbenzene(2B) ,b | mg/kg Waste | 2.4±2.2 | 4.1±0.60 | 15±13 | 4.6±2.9 | 16±12 | 24±14 | 18±0.33c | 15±6.0
Toluene(3) ,b | mg/kg Waste | 19±19 | 26±4.6 | 57±44 | 28±16 | 63±36 | 79±37 | 52±11c | 58±18
Acrolein(3) ,b | mg/kg Waste | 9.4±4.8 | 36±5.9 | 81±64 | 76±60 | 125±40 | 145±16 | 126±12c | 126±27
PCDD/PCDF
2,3,7,8-TCDD(1),b | ng TEQ/ | 0.003±0.001c | 0.006±0.002c | 0.028±0.018 | 0.013±0.002c | 0.293±0.236 | 0.064±0.035c | 0.033±0.021c | 0.065±0.042
kg Waste
2,3,4,7,8-PeCDF(1),b | ng TEQ/ | 0.009±0.003 | 0.020±0.013 | 0.026±0.003 | 0.010±0.001c | 0.479±0.293 | 0.265±0.074 | 0.075±0.047 | 0.250±0.168
kg Waste
SPCDD/ | ng TEQ/ | 0.046±0.016 | 0.075±0.041 | 0.28±0.14 | 0.10±0.055 | 1.802±1.040 | 0.904±0.291 | 0.301±0.145 | 0.877±0.527
PCDF TEQ Total | kg Waste
aFull lists can be found within SI. bHazardous Air Pollutants in accordance with the Clean Air Act 13, 2,3,4,7,8-PeCDF specifically as a dibenzofuran. cRelative difference. (#)International Agency for Research on Cancer classification 14.

## Table4
Table 4. SUM 16-EPA PAH Emission Factors for All Material Types in mg/kg-waste
Compound | SFP | SFNP | CFP | CFNP | MRE-0% | MRE-32% | MRE-66% | MRE-100%
Naphthalene(2B)* | 7.1±2.5 | 28±21 | 15±6.7 | 21±9.9 | 46±15 | 40±8.7 | 31±3.3 | 65±39
Acenaphthylene | 3.3±1.4 | 13±9.3 | 4.8±2.2 | 6.9±2.7 | 15±5.7 | 12±2.1 | 11±1.3 | 19±9.8
Acenaphthene(3) | 0.17±0.090 | 0.68±0.45 | 0.35±0.20 | 0.43±0.19 | 0.69±0.25 | 0.58±0.14 | 0.57±0.011 | 0.87±0.57
Fluorene(3) | 0.74±0.32 | 3.0±1.6 | 1.8±0.79 | 1.4±0.56 | 4.5±1.9 | 3.2±0.47 | 3.5±0.68 | 4.8±2.6
Phenanthrene(3) | 3.0±0.90 | 10±4.7 | 6.8±3.0 | 4.4±1.3 | 16±7.0 | 11±2.0 | 14±3.3 | 16±7.3
Anthracene(3) | 0.61±0.21 | 2.4±1.3 | 1.7±0.87 | 0.99±0.33 | 2.5±1.0 | 2.0±0.38 | 2.3±0.36 | 2.9±1.5
Fluoranthene(3) | 1.6±0.57 | 4.9±2.7 | 2.7±1.2 | 1.8±0.29 | 3.2±1.4 | 2.4±0.37 | 2.9±0.029 | 3.7±1.4
Pyrene(3) | 1.6±0.58 | 4.5±2.5 | 2.4±1.1 | 1.7±0.24 | 2.2±1.0 | 1.9±0.39 | 2.1±0.18 | 2.9±1.3
Benzo(a)anthracene(2B) | 0.32±0.13 | 1.2±0.65 | 0.75±0.35 | 0.44±0.13 | 1.3±0.65 | 0.82±0.20 | 1.1±0.023 | 1.4±0.69
Chrysene(2B) | 0.31±0.11 | 1.1±0.57 | 0.72±0.34 | 0.41±0.11 | 1.5±0.79 | 0.99±0.22 | 1.4±0.021 | 1.5±0.75
Benzo(b)fluoranthene(2B) | 0.18±0.068 | 0.62±0.32 | 0.33±0.16 | 0.23±0.068 | 0.91±0.45 | 0.57±0.14 | 0.77±0.016 | 0.85±0.45
Benzo(k)fluoranthene(2B) | 0.23±0.085 | 0.91±0.45 | 0.40±0.17 | 0.27±0.055 | 0.83±0.47 | 0.60±0.11 | 0.72±0.10 | 0.89±0.36
Benzo(a)pyrene(1) | 0.25±0.095 | 1.0±0.55 | 0.46±0.22 | 0.31±0.067 | 0.79±0.43 | 0.56±0.14 | 0.65±0.079 | 0.86±0.44
Indeno(1,2,3-cd)pyrene(2B) | 0.16±0.051 | 0.66±0.33 | 0.28±0.13 | 0.20±0.035 | 0.57±0.30 | 0.36±0.088 | 0.43±0.072 | 0.59±0.27
Dibenz(a,h)anthracene(2A) | 0.029±0.012 | 0.11±0.067 | 0.067±0.038 | 0.037±0.011 | 0.21±0.11 | 0.12±0.031 | 0.14±0.0048 | 0.19±0.10
Benzo(ghi)perylene(3) | 0.19±0.067 | 0.73±0.37 | 0.27±0.11 | 0.21±0.035 | 0.50±0.25 | 0.37±0.10 | 0.37±0.11 | 0.58±0.27
SUM 16-EPA PAHs | 20±7.2 | 74±40 | 38±16 | 41±16 | 96±37 | 77±15 | 73±1.8 | 122±67
SUM 16-EPA PAHs TEQa | 0.54±0.31 | 1.6±0.82 | 0.77±0.38 | 0.51±0.12 | 1.4±0.76 | 0.98±0.22 | 1.2±0.093 | 1.5±0.75
(#)International Agency for Research on Cancer classification 14. *Hazardous Air Pollutant in accordance with the Clean Air Act 13. amg B[a]P TEQ/kg-waste

## Fig4
Figure 4. Percent of Maximum VOC Emission Factors vs MCE for Fiberboards and MREs with 95% Confidence Intervals
| Constituent (for Stat Analysis) | MRE-0%,Burn1 | MRE-0%,Burn2 | MRE-0%,Burn3 | MRE-32%,Burn1 | MRE-32%,Burn2 | MRE-32%,Burn3 | MRE-66%,Burn1 | MRE-66%,Burn3 | MRE-100%,Burn1 | MRE-100%,Burn2 | MRE-100%,Burn3
| Benzene | 135.5733 | 188.4107 | 309.6198 | 257.7761 | 262.4113 | 277.315 | 169.3353 | 193.8029 | 197.8774 | 211.0698 | 265.8415
| 1,3-Butadiene | 69.5872 | 94.2688 | 143.9788 | 121.1409 | 139.3382 | 117.2331 | 84.7321 | 80.11 | 88.0026 | 42.2539 | 150.8546
| Toluene | 45.0891 | 39.7343 | 104.5329 | 62.3641 | 52.3001 | 120.9807 | 40.373 | 63.0718 | 76.8519 | 41.4488 | 55.4152
| Ethylbenzene | 10.0902 | 9.0643 | 30.1047 | 20.3204 | 12.3261 | 39.0777 | 18.7884 | 18.1301 | 20.5339 | 8.565 | 14.6885
| Xylene | 7.4458 | 7.4327 | 9.1623 | 9.027 | 7.878 | 10.8245 | 6.2997 | 8.517 | 8.5803 | 6.7949 | 10.9171
| Constituent (for Stat Analysis) | SFP1 | SFP2 | SFP3 | SFP4 | SFNP1 | SFNP2 | SFNP3 | SFNP4 | CFP1 | CFP2 | CFP3 | CFP4 | CFNP1 | CFNP2 | CFNP3 | CFNP4
| Benzene | 190.8911 | 51.8575 | 41.5684 | 33.352 | 125.7789 | 121.8712 | 102.3725 | 92.8558 | 60.227 | 71.7342 | 220.7978 | 260.9785 | 33.9875 | 100.5336 | 78.7505 | 150.9007
| Toluene | 47.7655 | 10.8119 | 9.3608 | 7.2057 | 32.1919 | 26.3156 | 26.0798 | 20.9424 | 17.3636 | 22.4555 | 77.3009 | 109.1871 | 8.3665 | 36.9279 | 22.179 | 45.8301
| 1,3-Butadiene | 52.3348 | 10.1019 | 8.0976 | 5.7695 | 31.4847 | 21.7165 | 23.8258 | 19.284 | 5.8693 | 10.6677 | 65.9809 | 95.2644 | 8.8484 | 42.3667 | 23.9847 | 61.2644
| Ethylbenzene | 5.7367 | 1.5297 | 1.3419 | 1.0172 | 4.7469 | 3.8673 | 4.2887 | 3.3309 | 3.4899 | 4.7184 | 21.2286 | 30.3435 | 1.2388 | 5.8254 | 3.4264 | 7.8768
| Xylene | 6.0386 | 1.8472 | 1.5732 | 1.245 | 6.7813 | 4.611 | 5.337 | 4.1899 | 2.7126 | 3.5285 | 12.0487 | 21.1699 | 1.7561 | 10.5917 | 5.9962 | 12.6905

## Table5
Table 5. Select Emission Factor Comparisons for Simulated Military Waste Burnsa
Compound | Unit | Gasification System* 46 | Air Curtain Burner 2 | Burn Pile 2 | OBTF Burn Pilef 3 | MRE-0% | MRE-100% | SFP | CFP
åPCDD/ | ng TEQ/ | 3.6±2.4 | 35±24 | 1,765±1,474 | 127±136 | 1.802±1.040 | 0.877±0.527 | 0.046±0.016 | 0.283±0.136
PCDF TEQ | kg waste
åPAHb | mg/kg waste | 12±10 | 43±50 | 129±50 | 376±108 | 96±37 | 122±67 | 20±7 | 38±16
PM2.5 | g/kg waste | 0.39±0.22c | 12±12 | 39±24 | 20±6.4 | 12±3 | 12±1 | 3±1 | 3±1
Iron | mg/kg waste | 0.31±0.18 | 0.50±0.24 | 11±23 | NA | 0.29±0.05 | 0.30±0.03 | NA | NA
Copper | mg/kg waste | 1.2±0.33 | 0.18±0.11 | 0.89±0.92 | NA | 0.17±0.06 | 0.21±0.08 | NA | NA
Cadmium | mg/kg waste | 0.0058±0.0031 | 0.063±0.082 | 0.073±0.033 | NA | 0.089±0.038 | 0.11 | NA | NA
Lead | mg/kg waste | 0.66±0.35 | 0.55±0.42 | 0.37±0.22 | NA | 0.07±0.01 | 0.07±0.05 | NA | NA
Benzene | mg/kg waste | 43±98d | 243±299d/ | 260±288d/ | 940±220 | 211±89d | 225±36d | 79±75d | 153±102d
|  |  | 1,371±185e | 2,421±1,265e
1,3-Butadiene | mg/kg waste | ND | 67±95d/ | 93±150d/ | 254±52 | 103±38d | 94±55d | 19±22d | 44±43d
|  |  | 375±31e | 746±228e
Styrene | mg/kg waste | 0.019 | 256±382d/ | 284±463d/ | 1880±230 | 206±192d | 120±79d | 6±3d | 60±64d
|  |  | 2203±634e | 5099±3308e
Toluene | mg/kg waste | 2.0±2.8d | 88±130d/ | 109±170d/ | 404±56 | 63±36d | 58±18d | 19±19d | 57±44d
|  |  | 652±111e | 1,202±727e
Acrolein | mg/kg waste | 0.58±0.95d | 133±139d/ | 98±108d/ | 564±169 | 125±40d | 126±27d | 9±5d | 81±64d
|  |  | 463±33e | 757±62e
Vinyl chloride | mg/kg waste | 0.25±0.32d | 3.7±2.5d/ | 6.0±5.5d/ | 7.1±3.5 | 0.55±0.27d | 0.52±0.01d | 0.22 | ND
|  |  | 13e | 26±3.3e
Vinyl acetate | mg/kg waste | 0.57±0.74d | 79±97d/ | 43±53d/ | 705±268 | 101±41d | 109±27d | 33±13d | 98±70d
|  |  | 324±46e | 688±195e
aRange of data denoted ±1 standard deviation; where no range is stated, only one sample with detectable levels. ND = not detected. NA – not analyzed. * MAGS unit. bSUM 16 EPA PAHs cTotal PM. dMCE > 0.95 eMCE < 0.90. fThese data were obtained by using Woodall et al. 3 emission factors in μg/kg waste and multiplying by a correction factor (0.47) derived from their waste composition utilizing carbon fractions from each material obtained from Liu and Lipták 43.

## TableS2
Table S2. Ultimate Proximate Analysis for Fiberboard Materials
| Current Fiberboard Solid Box | Current Fiberboard Liner | Corrugated Spektrakote Polymer Fiberboard Box | Corrugated Spektrakote Polymer Fiberboard Liner | No Spektrakote Box | No Spektrakote Liner | Current Fiberboard Box - No Wet Strength
Identification Code | CB | CL | SB | SL | NSB | NSL | NWS
Heat of combustion (BTU/lb) | 8121 | 7955 | 7537 | 7166 | 7598 | 7979 | 8145
Loss on drying (%) | 7.45 | 7.49 | 9.45 | 9.13 | 9.48 | 8.51 | 10.24
Carbon (%) | 46.3 | 46.19 | 44.99 | 45.44 | 45.36 | 45.85 | 46.56
Chlorine (ppm) | 188 | 185 | 297 | 251 | 97 | 57 | 139
Hydrogen (%) | 6.08 | 6.16 | 6.13 | 6.02 | 6.29 | 6.2 | 6.03
Nitrogen (%) | <0.5 | <0.5 | <0.5 | <0.5 | <0.5 | <0.5 | <0.5
Sulfur (%) | 0.234 | 0.243 | 0.162 | 0.155 | 0.149 | 0.14 | 0.236

## TableS3
Table S3. Content and Fraction of Material in each MRE Mixture
Material | MRE-0% | MRE-32% | MRE-66% | MRE-100%
Old material | 0.11 | 0.057 | 0.036 | NA
New Material | NA | 0.036 | 0.07 | 0.11
Plastic | 0.17 | 0.18 | 0.16 | 0.17
Cardboard | 0.29 | 0.3 | 0.28 | 0.29
Paper | 0.016 | 0.016 | 0.015 | 0.016
Al-bag | 0.017 | 0.017 | 0.066 | 0.017
Matches | 0.0097 | 0.0099 | 0.0092 | 0.0097
Adsorbent package | 0.0047 | 0.0048 | 0.0045 | 0.0047
Food waste: Penne pasta | 0.16 | 0.17 | 0.16 | 0.16
Beef stick | 0.028 | 0.028 | 0.026 | 0.028
Toaster pastry | 0.041 | 0.042 | 0.039 | 0.041
Crackers | 0.028 | 0.028 | 0.026 | 0.028
Pretzels | 0.026 | 0.027 | 0.025 | 0.027
Cappuccino | 0.021 | 0.021 | 0.02 | 0.021
Salt | 0.0065 | 0.0066 | 0.0062 | 0.0065
Seasoning | 0.0026 | 0.0027 | 0.0025 | 0.0027
Ice tea | 0.05 | 0.051 | 0.048 | 0.05
Chewing gum | 0.0082 | 0.0084 | 0.0078 | 0.0083

## TableS4
Table S4. Carbon Fraction in each Material and Total Carbon Fraction for each MRE Mixture
Material | Carbon fraction | MRE-0% | MRE-32% | MRE-66% | MRE-100%
| in material | Carbon fraction from each waste categoryb
Old material | 0.37 | 0.042 | 0.021 | 0.013 | NA
New Material | 0.74 | NA | 0.027 | 0.052 | 0.082
Plastic | 0.74a | 0.13 | 0.13 | 0.12 | 0.13
Cardboard | 0.46 | 0.14 | 0.14 | 0.13 | 0.14
Paper | 0.44a | 0.007 | 0.0071 | 0.0066 | 0.007
Al-bag | 0.0076a | 0.00013 | 0.00013 | 0.0005 | 0.00013
Matches | 0.5 | 0.0049 | 0.005 | 0.0047 | 0.0049
Adsorbent package | 0.0076a | 3.6e-05 | 3.7e-05 | 3.4e-05 | 3.6e-05
Food waste: Penne pasta | 0.092 | 0.015 | 0.015 | 0.014 | 0.015
Beef stick | 0.28 | 0.0077 | 0.0078 | 0.0073 | 0.0077
Toaster pastry | 0.43 | 0.018 | 0.018 | 0.017 | 0.018
Crackers | 0.51 | 0.014 | 0.014 | 0.013 | 0.014
Pretzels | 0.39 | 0.01 | 0.011 | 0.0099 | 0.01
Cappuccino | 0.45 | 0.0094 | 0.0096 | 0.0089 | 0.0094
Salt | 0.0076 | 4.9e-05 | 5e-05 | 4.7e-05 | 4.9e-05
Seasoning | 0.49 | 0.0013 | 0.0013 | 0.0012 | 0.0013
Ice tea | 0.49 | 0.024 | 0.025 | 0.023 | 0.024
Chewing gum | 0.49 | 0.004 | 0.0041 | 0.0038 | 0.004
Total | NA | 0.42 | 0.44 | 0.43 | 0.46
aData from Liu and Lipták 43. bCarbon Fraction in Material × Waste Fraction in Mixture

## TableS5
Table S5. PCDD/PCDF TEQ Emission Factors from Fiberboards
| SFP |  | SFNP |  | CFP |  | CFNP
Isomer. | Average | STDV | Average | STDV | Average | STDV | Average | STDV
ng TEQ/kg fiberboard
2,3,7,8 - TCDD | 0.00253 | 0.000817 | 0.00605 | 0.00211 | 0.0276 | 0.0178 | 0.0125 | 0.00217
1,2,3,7,8 - PeCDD | 0.0115 | 0.00355 | 0.0163 | 0.00755 | 0.118 | 0.0806 | 0.0517 | 0.0236
1,2,3,4,7,8 - HxCDD | 0.000765 | 0.000368 | 0.00106 | 0.000428 | 0.0067 | 0.00421 | 0.00278 | 0.000928
1,2,3,6,7,8 - HxCDD | 0.00164 | 0.000461 | 0.00172 | 0.000764 | 0.0207 | 0.0125 | 0.00923 | 0.00354
1,2,3,7,8,9 - HxCDD | 0.0013 | 0.00045 | 0.00152 | 0.000428 | 0.0154 | 0.00977 | 0.00674 | 0.0026
1,2,3,4,6,7,8 - HpCDD | 0.00159 | 0.000383 | 0.00165 | 0.000417 | 0.0252 | 0.0119 | 0.012 | 0.00391
1,2,3,4,6,7,8,9 - OCDD | 0.000129 | 1.95e-05 | 0.000126 | 4.01e-05 | 0.00205 | 0.000788 | 0.00101 | 0.000252
2,3,7,8 - TCDF | 0.00651 | 0.00107 | 0.00871 | 0.00493 | 0.0238 | 0.00496 | 0.00709 | 0.00113
1,2,3,7,8 - PeCDF | 0.000749 | 8.5e-05 | 0.00138 | 0.00116 | 0.00203 | 0.000247 | 0.00057 | 0.000388
2,3,4,7,8 - PeCDF | 0.00906 | 0.00329 | 0.0197 | 0.013 | 0.0256 | 0.00247 | 0.0074 | 0.00507
1,2,3,4,7,8 - HxCDF | 0.00265 | 0.00149 | 0.00566 | 0.00338 | 0.00452 | 0.000873 | 0.00263 | 0.000545
1,2,3,6,7,8 - HxCDF | 0.00231 | 0.00142 | 0.00502 | 0.00358 | 0.00351 | 0.000294 | 0.00205 | 0.000652
1,2,3,7,8,9 - HxCDF | 0.00116 | 0.000956 | 0.00226 | 0.00121 | 0.00139 | 0.000168 | 0.000722 | 7.79e-05
2,3,4,6,7,8 - HxCDF | 0.00349 | 0.00315 | 0.00579 | 0.00259 | 0.00458 | 0.000647 | 0.00218 | 0.000474
1,2,3,4,6,7,8 - HpCDF | 0.000895 | 0.000925 | 0.00123 | 0.000572 | 0.00123 | 0.00023 | 0.000668 | 0.000117
1,2,3,4,7,8,9 - HpCDF | 0.000153 | 0.000174 | 0.000233 | 0.000166 | 0.000223 | 7.03e-05 | 0.000131 | 3.58e-05
1,2,3,4,6,7,8,9 - OCDF | 2.09e-05 | 1.29e-05 | 2.27e-05 | 1.23e-05 | 4.86e-05 | 9.76e-06 | 2.48e-05 | 5.44e-06
PCDD TEQ Total | 0.0188 | 0.00503 | 0.0254 | 0.0111 | 0.216 | 0.137 | 0.0792 | 0.0494
PCDF TEQ Total | 0.027 | 0.0119 | 0.05 | 0.0295 | 0.067 | 0.00604 | 0.0227 | 0.0057
PCDD/PCDF TEQ Total | 0.0457 | 0.0163 | 0.0754 | 0.0405 | 0.283 | 0.136 | 0.102 | 0.055

## TableS6
Table S6. PCDD/PCDF TEQ Emission Factors from MREs
| MRE-100% |  | MRE-66% |  | MRE-32% |  | MRE-0%
Isomer. | Average | STDV | Average | STDV | Average | STDV | Average | STDV
ng TEQ/kg MRE
2,3,7,8 - TCDD | 0.0655 | 0.0422 | 0.0334 | 0.0205 | 0.0641 | 0.0347 | 0.293 | 0.236
1,2,3,7,8 - PeCDD | 0.0863 | 0.0338 | 0.0365 | 0.0161 | 0.0881 | 0.0231 | 0.131 | 0.0221
1,2,3,4,7,8 - HxCDD | 0.00332 | 0.00132 | 0.00218 | 0.000411 | 0.00326 | 0.0011 | 0.00536 | 0.00209
1,2,3,6,7,8 - HxCDD | 0.00805 | 0.00119 | 0.00644 | 0.00111 | 0.00776 | 0.00116 | 0.0072 | 0.00629
1,2,3,7,8,9 - HxCDD | 0.00632 | 0.000538 | 0.00588 | 0.000858 | 0.00721 | 0.00203 | 0.00602 | 0.00528
1,2,3,4,6,7,8 - HpCDD | 0.00981 | 0.000716 | 0.00895 | 0.000434 | 0.00884 | 0.000477 | 0.0117 | 0.000515
1,2,3,4,6,7,8,9 - OCDD | 0.000871 | 0.000101 | 0.000814 | 3e-05 | 0.000745 | 3.61e-05 | 0.000992 | 9.13e-05
2,3,7,8 - TCDF | 0.332 | 0.237 | 0.0967 | 0.0578 | 0.337 | 0.144 | 0.712 | 0.432
1,2,3,7,8 - PeCDF | 0.0262 | 0.0172 | 0.00735 | 0.00466 | 0.026 | 0.00785 | 0.0454 | 0.0242
2,3,4,7,8 - PeCDF | 0.25 | 0.168 | 0.0746 | 0.047 | 0.265 | 0.0744 | 0.479 | 0.293
1,2,3,4,7,8 - HxCDF | 0.0278 | 0.0119 | 0.00911 | 0.00296 | 0.0267 | 0.00844 | 0.0357 | 0.00918
1,2,3,6,7,8 - HxCDF | 0.0244 | 0.0101 | 0.00862 | 0.00296 | 0.0266 | 0.00543 | 0.0319 | 0.0108
1,2,3,7,8,9 - HxCDF | 0.0112 | 0.00423 | 0.0042 | 0.00185 | 0.0134 | 0.00548 | 0.0108 | 0.0104
2,3,4,6,7,8 - HxCDF | 0.021 | 0.00881 | 0.00861 | 0.00383 | 0.0238 | 0.00629 | 0.0274 | 0.00894
1,2,3,4,6,7,8 - HpCDF | 0.00281 | 0.000862 | 0.00145 | 0.00025 | 0.00257 | 0.00062 | 0.00319 | 0.000135
1,2,3,4,7,8,9 - HpCDF | 0.000639 | 0.000216 | 0.000253 | 7.33e-05 | 0.000742 | 0.000274 | 0.000389 | 0.000376
1,2,3,4,6,7,8,9 - OCDF | 5.99e-05 | 2.29e-05 | 4.8e-05 | 9.05e-06 | 6.31e-05 | 1.37e-05 | 7.07e-05 | 7.21e-06
PCDD TEQ Total | 0.18 | 0.0754 | 0.0908 | 0.0286 | 0.182 | 0.0502 | 0.456 | 0.263
PCDF TEQ Total | 0.697 | 0.457 | 0.211 | 0.119 | 0.722 | 0.24 | 1.35 | 0.786
PCDD/PCDF TEQ Total | 0.877 | 0.527 | 0.301 | 0.145 | 0.904 | 0.291 | 1.8 | 1.04

## TableS7
Table S7. PCDD/PCDF Total Emission Factors from Fiberboards
| SFP |  | SFNP |  | CFP |  | CFNP
Homologue | Average | STDV | Average | STDV | Average | STDV | Average | STDV
ng/kg fiberboard
TeCDD | 0.32 | 0.061 | 0.39 | 0.12 | 0.84 | 0.4 | 0.39 | 0.13
PeCDD | 0.19 | 0.045 | 0.2 | 0.033 | 0.8 | 0.47 | 0.31 | 0.17
HxCDD | 0.17 | 0.03 | 0.19 | 0.016 | 1.7 | 1 | 0.67 | 0.3
HpCDD | 0.28 | 0.066 | 0.29 | 0.071 | 4 | 1.9 | 1.9 | 0.65
OCDD | 0.43 | 0.065 | 0.42 | 0.13 | 6.8 | 2.6 | 3.4 | 0.84
TeCDF | 0.97 | 0.186 | 1.55 | 1.09 | 2.6 | 0.36 | 0.93 | 0.15
PeCDF | 0.38 | 0.094 | 0.67 | 0.52 | 0.84 | 0.11 | 0.3 | 0.14
HxCDF | 0.23 | 0.166 | 0.47 | 0.28 | 0.36 | 0.024 | 0.19 | 0.05
HpCDF | 0.17 | 0.169 | 0.24 | 0.12 | 0.34 | 0.074 | 0.17 | 0.03
OCDF | 0.069 | 0.043 | 0.076 | 0.041 | 0.16 | 0.033 | 0.086 | 0.023
PCDD Total | 1.4 | 0.22 | 1.5 | 0.34 | 14 | 6.3 | 6.7 | 2
PCDF Total | 1.8 | 0.6 | 3 | 2 | 4.3 | 0.48 | 1.7 | 0.3
PCDD/PCDF Total | 3.2 | 0.81 | 4.5 | 2.2 | 19 | 6.6 | 8.3 | 2.2

## TableS8
Table S8. PCDD/PCDF Total Emission Factors from MREs
| MRE-100% |  | MRE-66% |  | MRE-32% |  | MRE-0%
Homologue | Average | STDV | Average | STDV | Average | STDV | Average | STDV
ng/kg MRE
TeCDD | 1.75 | 0.78 | 0.7 | 0.14 | 0.95 | 0.3 | 2.14 | 0.75
PeCDD | 0.92 | 0.48 | 0.37 | 0.12 | 0.64 | 0.18 | 0.96 | 0.13
HxCDD | 0.95 | 0.23 | 0.64 | 0.1 | 0.83 | 0.11 | 1.13 | 0.16
HpCDD | 1.68 | 0.12 | 1.49 | 0.09 | 1.52 | 0.08 | 2.08 | 0.09
OCDD | 2.9 | 0.34 | 2.71 | 0.1 | 2.48 | 0.12 | 3.31 | 0.3
TeCDF | 59.03 | 25.14 | 25.75 | 8.04 | 56.98 | 15.02 | 92.11 | 48.13
PeCDF | 8.59 | 5.32 | 2.43 | 1.21 | 9.05 | 2.2 | 13.66 | 6.51
HxCDF | 1.86 | 0.75 | 0.66 | 0.25 | 1.96 | 0.43 | 2.37 | 0.85
HpCDF | 0.44 | 0.07 | 0.25 | 0.02 | 0.5 | 0.14 | 0.49 | 0.16
OCDF | 0.22 | 0.08 | 0.16 | 0.03 | 0.22 | 0.03 | 0.25 | 0.04
PCDD Total | 8.21 | 1.61 | 5.91 | 0.52 | 6.42 | 0.51 | 9.61 | 0.96
PCDF Total | 70.14 | 31.29 | 29.25 | 9.35 | 68.71 | 17.22 | 108.88 | 55.61
PCDD/PCDF Total | 78.36 | 31.67 | 35.16 | 9.33 | 75.13 | 17.64 | 118.49 | 55.98

## TableS9
Table S9. PAH TEQ Emission Factors from Fiberboards in mg B[a]P TEQ/kg fiberboard
| SFP |  | SFNP |  | CFP |  | CFNP
Compound | Average | STDV | Average | STDV | Average | STDV | Average | STDV
mg B[a]P TEQ/kg fiberboard
Naphthalene | NA | NA | NA | NA | NA | NA | NA | NA
Acenaphthylene | NA | NA | NA | NA | NA | NA | NA | NA
Acenaphthene | NA | NA | NA | NA | NA | NA | NA | NA
Fluorene | NA | NA | NA | NA | NA | NA | NA | NA
Phenanthrene | 0.0021 | 0.0015 | 0.0051 | 0.0024 | 0.0034 | 0.0015 | 0.0022 | 0.00064
Anthracene | 0.00044 | 0.00032 | 0.0012 | 0.00063 | 0.00084 | 0.00043 | 0.0005 | 0.00016
Fluoranthene | 0.098 | 0.046 | 0.25 | 0.13 | 0.13 | 0.059 | 0.088 | 0.014
Pyrene | 0.0018 | 0.0008 | 0.0045 | 0.0025 | 0.0024 | 0.0011 | 0.0017 | 0.00024
Benzo(a)anthracene | 0.0022 | 0.0014 | 0.0059 | 0.0033 | 0.0037 | 0.0017 | 0.0022 | 0.00063
Chrysene | 0.013 | 0.0084 | 0.032 | 0.017 | 0.022 | 0.01 | 0.012 | 0.0033
Benzo(b)fluoranthene | 0.024 | 0.014 | 0.062 | 0.032 | 0.033 | 0.016 | 0.023 | 0.0068
Benzo(k)fluoranthene | 0.015 | 0.0092 | 0.045 | 0.023 | 0.02 | 0.0083 | 0.013 | 0.0027
Benzo(a)pyrene | 0.34 | 0.22 | 1 | 0.55 | 0.46 | 0.22 | 0.31 | 0.067
Indeno(1,2,3-cd)pyrene | 0.022 | 0.013 | 0.066 | 0.033 | 0.028 | 0.013 | 0.02 | 0.0035
Dibenz(a,h)anthracene | 0.025 | 0.018 | 0.062 | 0.073 | 0.064 | 0.055 | 0.034 | 0.024
Benzo(ghi)perylene | 0.0053 | 0.0035 | 0.015 | 0.0073 | 0.0054 | 0.0023 | 0.0042 | 0.0007
SUM 16-EPA PAH | 0.54 | 0.31 | 1.6 | 0.82 | 0.77 | 0.38 | 0.51 | 0.12

## TableS10
Table S10. PAH TEQ Emission Factors from MRE Packaging in mg B[a]P TEQ/kg MRE
| MRE-0% |  | MRE-32% |  | MRE-66% |  | MRE-100%
Compound | Average | STDV | Average | STDV | Average | STDV | Average | STDV
mg B[a]P TEQ/kg MRE
Naphthalene | NA | NA | NA | NA | NA | NA | NA | NA
Acenaphthylene | NA | NA | NA | NA | NA | NA | NA | NA
Acenaphthene | NA | NA | NA | NA | NA | NA | NA | NA
Fluorene | NA | NA | NA | NA | NA | NA | NA | NA
Phenanthrene | 0.0079 | 0.0035 | 0.0056 | 0.00098 | 0.0069 | 0.0016 | 0.0082 | 0.0037
Anthracene | 0.0013 | 0.00051 | 0.00099 | 0.00019 | 0.0012 | 0.00018 | 0.0015 | 0.00076
Fluoranthene | 0.16 | 0.072 | 0.12 | 0.018 | 0.15 | 0.0014 | 0.18 | 0.071
Pyrene | 0.0022 | 0.00097 | 0.0019 | 0.00039 | 0.0021 | 0.00018 | 0.0029 | 0.0013
Benzo(a)anthracene | 0.0063 | 0.0032 | 0.0041 | 0.001 | 0.0055 | 0.00012 | 0.0068 | 0.0034
Chrysene | 0.045 | 0.024 | 0.03 | 0.0065 | 0.041 | 0.00062 | 0.046 | 0.023
Benzo(b)fluoranthene | 0.091 | 0.045 | 0.057 | 0.014 | 0.077 | 0.0016 | 0.085 | 0.045
Benzo(k)fluoranthene | 0.041 | 0.024 | 0.03 | 0.0053 | 0.036 | 0.0052 | 0.044 | 0.018
Benzo(a)pyrene | 0.79 | 0.43 | 0.56 | 0.14 | 0.65 | 0.079 | 0.86 | 0.44
Indeno(1,2,3-cd)pyrene | 0.057 | 0.03 | 0.036 | 0.0088 | 0.043 | 0.0072 | 0.059 | 0.027
Dibenz(a,h)anthracene | 0.23 | 0.12 | 0.13 | 0.034 | 0.15 | 0.0052 | 0.21 | 0.11
Benzo(ghi)perylene | 0.01 | 0.0049 | 0.0075 | 0.0021 | 0.0075 | 0.0022 | 0.012 | 0.0055
SUM 16-EPA PAH | 1.4 | 0.76 | 0.98 | 0.22 | 1.2 | 0.093 | 1.5 | 0.75

## TableS11
Table S11. VOC Emission Factors from Fiberboard in mg/kg fiberboarda
| SFP | SFNP | CFP | CFNP |  | SFP | SFNP | CFP | CFNP
Modified combustion efficiency | 0.983 | 0.981 | 0.977 | 0.978 | Modified combustion efficiency | 0.983 | 0.981 | 0.977 | 0.978
(MCE, fraction) | ±0.006 | ±0.004 | ±0.010 | ±0.006 | (MCE, fraction) | ±0.006 | ±0.004 | ±0.010 | ±0.006
Propene | 38±42 | 51±9.4 | 118±94 | 84±57 | 1,4-Dioxane | ND [0.12] | ND [0.19] | ND [0.29] | ND [0.19]
Dichlorodifluoromethane (CFC 12) | ND [0.13] | 0.024 | ND [0.31] | 0.044±0.0093c | Methyl Methacrylateb | ND [0.24] | ND [0.38] | 17±13 | 0.5
Chloromethaneb | 2.5±1.5 | 0.63±0.11 | 5.6±3.7 | 1.8±0.70 | n-Heptane | ND [0.13] | ND [0.20] | 0.18 | 0.64
1,2-Dichloro-1,1,2,2- | ND [0.15] | ND [0.23] | ND [0.34] | ND [0.23] | cis-1,3-Dichloropropene | ND [0.11] | ND [0.17] | ND [0.26] | ND [0.17]
tetrafluoroethane (CFC 114)
Vinyl Chlorideb | 0.22 | ND [0.20] | ND [0.31] | ND [0.21] | 4-Methyl-2-pentanone | ND [0.12] | ND [0.19] | ND [0.29 | 0.34
1,3-Butadieneb | 19±22 | 24±5.3 | 44±43 | 34±23 | trans-1,3-Dichloropropene | ND [0.12] | ND [0.19] | ND [0.29] | ND [0.19]
Bromomethaneb | ND [0.15] | ND [0.23] | ND [0.34] | ND [0.23] | 1,1,2-Trichloroethane | ND [0.12] | ND [0.19] | ND [0.29] | ND [0.19]
Chloroethaneb | ND [0.13] | ND [0.20] | ND [0.31] | ND [0.21] | Tolueneb | 19±19 | 26±4.6 | 57±44 | 28±16
Ethanol | 2.1±2.6 | 2.8 | 3.3±2.9c | 5.0±3.6 | 2-Hexanone | 0.20±0.16 | 0.27±0.040c | 0.51±0.29 | 0.36±0.21
Acetonitrile | 1.2±1.1 | 0.62±0.10 | 3.0±2.0 | 1.6±0.84 | Dibromochloromethane | ND [0.12] | ND [0.19] | ND [0.29] | ND [0.19]
Acroleinb | 9.4±4.8 | 36±5.9 | 81±64 | 76±60 | 1,2-Dibromoethane | ND [0.12] | ND [0.19] | ND [0.29] | ND [0.19]
Acetone | 35±42 | 41 | ND [1.4] | 128 | n-Butyl Acetate | ND [0.12] | ND [0.19] | ND [0.29] | ND [0.19]
Trichlorofluoromethane | ND [0.13] | 0.024 | ND [0.31] | 0.026 | n-Octane | ND [0.14] | ND [0.22] | ND [0.33] | 0.45
2-Propanol (Isopropyl Alcohol) | ND [0.32] | ND [0.50] | ND [0.77] | ND [0.52] | Tetrachloroethene | ND [0.11] | ND [0.17] | 0.66 | ND [0.17]
Acrylonitrileb | 0.54±0.51 | 0.27±0.072 | 1.5±1.0 | 0.55±0.30 | Chlorobenzeneb | ND [0.12] | ND [0.19] | ND [0.29] | ND [0.19]
1,1-Dichloroethene | ND [0.13] | ND [0.20] | ND [0.31] | ND [0.21] | Ethylbenzene | 2.4±2.2 | 4.1±0.60 | 15±13 | 4.6±2.9
Methylene Chlorideb | 5.5±5.3 | 6.7±5.3 | 2.2±2.1c | 3.1±3.4 | m,p-Xylenesb | 1.9±1.7 | 3.7±0.82 | 6.9±6.1 | 5.5±3.5
3-Chloro-1-propene (Allyl Chloride) b | ND [0.12] | ND [0.19] | ND [0.29] | ND [0.19] | Bromoform | ND [0.12] | ND [0.18] | ND [0.28] | ND [0.19]
Trichlorotrifluoroethane | 0.01 | ND [0.20] | ND [0.31] | ND [0.21] | Styreneb | 5.6±2.5 | 13±1.6 | 60±64 | 13±7.5
Carbon Disulfideb | 1.4±0.68 | 1.8±0.74 | 1.1±0.95 | 1.1±1.2 | o-Xyleneb | 0.74±0.58 | 1.5±0.32 | 2.9±2.6 | 2.2±1.4
trans-1,2-Dichloroethene | ND [0.15] | ND [0.23] | ND [0.34] | ND [0.23] | n-Nonane | ND [0.12] | ND [0.18] | ND [0.28] | ND [0.19]
| SFP | SFNP | CFP | CFNP |  | SFP | SFNP | CFP | CFNP
Modified combustion efficiency | 0.983 | 0.981 | 0.977 | 0.978 | Modified combustion efficiency | 0.983 | 0.981 | 0.977 | 0.978
(MCE, fraction) | ±0.006 | ±0.004 | ±0.010 | ±0.006 | (MCE, fraction) | ±0.006 | ±0.004 | ±0.010 | ±0.006
1,1-Dichloroethane | ND [0.12] | ND [0.19] | ND [0.29] | ND [0.19] | 1,1,2,2-Tetrachloroethane | ND [0.12] | ND [0.18] | ND [0.28] | ND [0.19]
Methyl tert-Butyl Ether | ND [0.13] | ND [0.20] | ND [0.31] | ND [0.21] | Cumeneb | 0.33 | 0.20±0.027 | 1.5±1.4 | 0.29±0.12
Vinyl Acetateb | 33±13 | 48±9.7c | 98±70 | 50 | alpha-Pinene | 0.27±0.18 | 0.84±1.1 | 0.33±0.19 | 0.37±0.17
2-Butanone (MEK) | 9.3±11 | 9.6±3.0 | 23±19 | 24±16 | n-Propylbenzene | ND [0.12] | ND [0.19] | 0.71±0.65 | 0.31±0.10
cis-1,2-Dichloroethene | ND [0.12] | ND [0.19] | ND [0.29] | ND [0.19] | 4-Ethyltoluene | 0.10±0.020 | 0.36±0.084 | 0.53±0.50 | 0.49±0.31
Ethyl Acetate | 0.088 | 1 | 0.57 | 2.3 | 1,3,5-Trimethylbenzene | ND [0.12] | 0.23 | 0.51±0.37c | 0.35±0.11
n-Hexane | 0.11±0.11 | 0.35±0.21 | 0.25±0.10 | 0.68±0.88 | 1,2,4-Trimethylbenzene | 0.14±0.050 | 0.53±0.15 | 0.85±0.95 | 0.90±0.57
Chloroformb | ND [0.13] | ND [0.20] | ND [0.31] | ND [0.21] | Benzyl Chlorideb | ND [0.086] | ND [0.13] | ND [0.20] | ND [0.14]
Tetrahydrofuran (THF) | 0.61±0.50c | 0.44±0.20 | 0.70±0.61 | 0.71±0.54 | 1,3-Dichlorobenzene | ND [0.12] | ND [0.18] | ND [0.28] | ND [0.19]
1,2-Dichloroethaneb | ND [0.12] | ND [0.19] | ND [0.29] | ND [0.19] | 1,4-Dichlorobenzene | ND [0.11] | ND [0.17] | ND [0.26] | ND [0.17]
1,1,1-Trichloroethaneb | ND [0.13] | ND [0.20] | ND [0.31] | ND [0.21] | 1,2-Dichlorobenzene | ND [0.12] | ND [0.18] | ND [0.28] | ND [0.19]
Benzeneb | 79±75 | 111±16 | 153±102 | 91±49 | d-Limonene | 0.14±0.043 | 0.79±0.90 | 0.42 | 0.30±0.15
Carbon Tetrachlorideb | 0.013±0.0045 | 0.015 | ND [0.28] | ND [0.19] | 1,2-Dibromo-3-chloropropane | ND [0.078] | ND [0.12] | ND [0.18] | ND [0.12]
Cyclohexane | ND [0.23] | ND [0.35] | ND [0.53] | ND [0.35] | 1,2,4-Trichlorobenzene | ND [0.12] | ND [0.19] | ND [0.29] | ND [0.19]
1,2-Dichloropropane | ND [0.12] | ND [0.19] | ND [0.29] | ND [0.19] | Naphthalene | 8.9±5.7 | 34±2.8 | 25±23 | 20
Bromodichloromethane | ND [0.12] | ND [0.18] | ND [0.28] | ND [0.19] | Hexachlorobutadiene | ND [0.11] | ND [0.17] | ND [0.26] | ND [0.17]
Trichloroethene | ND [0.11] | ND [0.17] | ND [0.26] | ND [0.17]
a Range of data = ±1 STDV
b On EPA’s list of hazardous air pollutants 13.
c Relative difference.
No range of data = only one sample with detectable levels
ND = not detectable. Detection limit within brackets.

## TableS12
Table S12. VOC Emission Factors from MRE Packaging in mg/kg MREa
| MRE- | MRE- | MRE- | MRE- |  | MRE- | MRE- | MRE- | MRE-
| 100% | 66% | 32% | 0% |  | 100% | 66% | 32% | 0%
Modified combustion efficiency | 0.979 | 0.981 | 0.976 | 0.977 | Modified combustion efficiency | 0.979 | 0.981 | 0.976 | 0.977
(MCE, fraction) | ±0.002 | ±0.002c | ±0.001 | ±0.003 | (MCE, fraction) | ±0.002 | ±0.002c | ±0.001 | ±0.003
Propene | 286±75 | 253±3.3c | 329±16 | 268±83 | 1,4-Dioxane | ND [0.23] | ND [0.22] | 0.25 | 0.11
Dichlorodifluoromethane (CFC 12) | 0.073 | ND [0.24] | ND [0.11] | 0.1 | Methyl Methacrylateb | ND [0.43] | ND [0.42] | ND [0.20] | ND [0.41]
Chloromethaneb | 3.1±0.43 | 3.2±1.3c | 2.3±0.25 | 3.2±1.9 | n-Heptane | 10±3.2 | 10±2.5c | 12±0.98 | 10±3.1
1,2-Dichloro-1,1,2,2- | ND [0.27] | ND [0.26] | ND [0.12] | ND [0.25] | cis-1,3-Dichloropropene | ND [0.20] | ND [0.19] | ND [0.09] | ND [0.19]
tetrafluoroethane (CFC 114)
Vinyl Chlorideb | 0.52±0.0046c | 0.42±0.048c | 0.59±0.048 | 0.55±0.19c | 4-Methyl-2-pentanone | 1.3±0.55 | 0.67 | 1.3 | 0.79±0.26
1,3-Butadieneb | 94±55 | 82±2.3c | 126±12 | 103±38 | trans-1,3-Dichloropropene | ND [0.23] | ND [0.22] | ND [0.10] | ND [0.21]
Bromomethaneb | 0.38±0.095c | 0.22 | 0.33±0.11 | 0.45±0.25c | 1,1,2-Trichloroethane | ND [0.23] | ND [0.22] | 0.13 | 0.092
Chloroethaneb | 0.28±0.022c | 0.23 | 0.25±0.038 | 0.16±0.072c | Tolueneb | 58±18 | 52±11c | 79±37 | 63±36
Ethanol | 5.2±0.78c | 5.5 | 1.6 | 3.1±1.3 | 2-Hexanone | 5.3±1.0 | 5.0±1.3c | 5.6±0.82 | 4.9±1.1
Acetonitrile | 13±1.9 | 8.8±2.0c | 12±1.3 | 7.6±2.5 | Dibromochloromethane | ND [0.23] | ND [0.22] | ND [0.10] | ND [0.21]
Acroleinb | 126±27 | 126±12c | 145±16 | 125±40 | 1,2-Dibromoethane | ND [0.23] | ND [0.22] | ND [0.10] | ND [0.21]
Acetone | 115 | 88 | 103±1.9c | 126 | n-Butyl Acetate | ND [0.23] | ND [0.22] | 0.23±0.050c | 0.15
Trichlorofluoromethane | ND [0.24] | ND [0.24] | ND [0.11] | ND [0.22] | n-Octane | 7.7±2.7 | 7.4±1.5c | 9.4 | 7.7±2.0
2-Propanol (Isopropyl Alcohol) | 2 | ND [0.58] | ND [0.27] | ND [0.56] | Tetrachloroethene | ND [0.20] | ND [0.19] | ND [0.09] | ND [0.19]
Acrylonitrileb | 8.4±0.48c | 5.2±1.1c | 7.1±0.43 | 5.6±2.0 | Chlorobenzeneb | 0.18±0.049c | ND [0.22] | 0.24±0.044c | 0.21±0.0066c
1,1-Dichloroethene | ND [0.24] | ND [0.24] | ND [0.11] | ND [0.22] | Ethylbenzene | 15±6.0 | 18±0.33c | 24±14 | 16±0.51c
Methylene Chlorideb | 17±14c | ND [0.24] | ND [0.11] | 8.5 | m,p-Xylenesb | 5.7±1.4 | 4.8±0.71c | 6.0±0.93 | 5.4±0.10c
3-Chloro-1-propene (Allyl Chloride) b | ND [0.23] | ND [0.22] | ND [0.10] | ND [0.21] | Bromoform | ND [0.22] | ND [0.21] | ND [0.10] | ND [0.21]
Trichlorotrifluoroethane | ND [0.24] | ND [0.24] | ND [0.11] | ND [0.22] | Styreneb | 120±79 | 210±22c | 283±198 | 206±192
| MRE- | MRE- | MRE- | MRE- |  | MRE- | MRE- | MRE- | MRE-
| 100% | 66% | 32% | 0% |  | 100% | 66% | 32% | 0%
Modified combustion efficiency | 0.979 | 0.981 | 0.976 | 0.977 | Modified combustion efficiency | 0.979 | 0.981 | 0.976 | 0.977
(MCE, fraction) | ±0.002 | ±0.002c | ±0.001 | ±0.003 | (MCE, fraction) | ±0.002 | ±0.002c | ±0.001 | ±0.003
Carbon Disulfideb | ND [0.22] | ND [0.21] | 0.59 | 32 | o-Xyleneb | 3.1±0.72 | 2.6±0.39c | 3.2±0.53 | 2.7±0.36
trans-1,2-Dichloroethene | 0.2 | ND [0.26] | 0.26±0.030c | 0.19 | n-Nonane | 6.1±2.4 | 6.2±1.0c | 7.8±0.66 | 6.2±1.8
1,1-Dichloroethane | ND [0.23] | ND [0.22] | ND [0.10] | ND [0.21] | 1,1,2,2-Tetrachloroethane | ND [0.22] | ND [0.21] | 0.13 | ND [0.21]
Methyl tert-Butyl Ether | ND [0.24] | ND [0.24] | ND [0.11] | ND [0.22] | Cumeneb | 0.82±0.33 | 1.2±0.061c | 1.5±0.89 | 0.95±0.69
Vinyl Acetateb | 109±27 | 93±16c | 111±24 | 101±41 | alpha-Pinene | 0.71±0.16c | 0.87±0.14c | 0.81±0.10c | 0.85±0.30c
2-Butanone (MEK) | 24±7.8 | 25±4.8c | 26±3.8 | 23±6.9 | n-Propylbenzene | 1.49±0.40 | 1.5±0.38c | 1.8±0.26c | 1.2±0.29
cis-1,2-Dichloroethene | 0.31 | ND [0.22] | ND [0.10] | ND [0.21] | 4-Ethyltoluene | 0.70±0.19 | 0.56±0.077c | 0.77±0.030c | 0.63±0.10
Ethyl Acetate | 9.5 | ND [0.47] | ND [0.23] | ND [0.46] | 1,3,5-Trimethylbenzene | 0.50±0.17c | 0.25 | 0.46±0.0075c | 0.41±0.014c
n-Hexane | 11±4.6 | 9.0±8.0c | 12±1.2 | 10±3.0 | 1,2,4-Trimethylbenzene | 1.1±0.63 | 0.86±0.16c | 1.2±0.055c | 0.79±0.076
Chloroformb | 0.29 | 0.29 | 0.25 | ND [0.22] | Benzyl Chlorideb | 0.18 | 0.17 | 0.14±0.019c | 0.19±0.049c
Tetrahydrofuran (THF) | 2.6±0.82 | 2.8±0.27c | 2.7±0.18 | 2.5±0.61 | 1,3-Dichlorobenzene | ND [0.22] | ND [0.21] | ND [0.10] | ND [0.21]
1,2-Dichloroethaneb | ND [0.23] | ND [0.22] | ND [0.10] | ND [0.21] | 1,4-Dichlorobenzene | ND [0.20] | ND [0.19] | ND [0.10] | ND [0.19]
1,1,1-Trichloroethaneb | ND [0.24] | ND [0.24] | ND [0.11] | ND [0.22] | 1,2-Dichlorobenzene | ND [0.20] | ND [0.21] | ND [0.10] | ND [0.21]
Benzeneb | 225±36 | 182±12c | 266±10 | 211±89 | d-Limonene | 0.94±0.17c | 0.96±0.30c | 0.98±0.25c | 1.0±0.074c
Carbon Tetrachlorideb | 0.023±0.011c | 0.055 | 0.016±0.0074 | 0.024±0.0022c | 1,2-Dibromo-3-chloropropane | ND [0.14] | ND [0.14] | ND [0.06] | ND [0.13]
Cyclohexane | 0.48 | ND [0.39] | 0.51 | 0.3 | 1,2,4-Trichlorobenzene | ND [0.23] | ND [0.22] | ND [0.10] | ND [0.21]
1,2-Dichloropropane | 0.21 | ND [0.22] | 0.28 | 0.22 | Naphthalene | 38±5.3 | 35±11c | 35±3.2 | 35±7.3
Bromodichloromethane | ND [0.22] | ND [0.21] | ND [0.10] | ND [0.21] | Hexachlorobutadiene | ND [0.20] | ND [0.19] | ND [0.09] | ND [0.19]
Trichloroethene | ND [0.20] | ND [0.19] | ND [0.09] | ND [0.19]

## TableS13
Table S13. MRE Emission Factors for Metals in mg/kg-waste
Pollutant | MRE-0% | MRE-32% | MRE-66% | MRE-100%
Aluminum | 2.7±0.78 | 2.3±0.30 | 2.8±0.75 | 2.3±0.43
Iron | 0.29±0.046 | 0.31±0.11 | 0.51±0.45 | 0.30±0.030
Chromium | 0.040±0.025 | 0.027±0.0058a | 0.15±0.19 | 0.059±0.027
Lead | 0.071±0.012 | 0.045±0.016 | 0.086±0.033 | 0.056±0.044
Copper | 0.17±0.062 | 0.17±0.057 | 0.23±0.079 | 0.21±0.075
Zinc | 0.78±0.24 | 0.74±0.15 | 0.91±0.31 | 0.97±0.18
Chlorine | 68±18 | 59±25 | 54±18 | 60±23
a = Relative Percent Difference.

## FigS6
Figure S6. PM Box Plot Emission Factor Comparison Between MRE Types
PM [g/kg-waste]
| Material | PM10 | PM2.5
| MRE-0% | 11.859 | 9.0456
| MRE-0% | 15.436 | 15.645
| MRE-0% | 13.4777 | 12.1916
| MRE-32% | 9.938 | 9.7101
| MRE-32% | 11.285 | 11.0851
| MRE-32% | 11.7328 | 10.7715
| MRE-66% | 8.0534 | 8.3783
| MRE-66% | 9.9342 | 10.9445
| MRE-66% | 10.5171 | 11.744
| MRE-100% | 12.528 | 11.1073
| MRE-100% | 12.5828 | 12.2157
| MRE-100% | 12.6364 | 12.4083

## FigS7
Figure S7. PAH Emission Factor Comparison Between MRE Types with Error Bars Depicting ±1 Standard Deviation
| Constituent | MRE-0%,Burn1 | MRE-0%,Burn2 | MRE-0%,Burn3 | MRE-32%,Burn1 | MRE-32%,Burn2 | MRE-32%,Burn3 | MRE-66%,Burn1 | MRE-66%,Burn2 | MRE-66%,Burn3 | MRE-100%,Burn1 | MRE-100%,Burn2 | MRE-100%,Burn3 | 0%-Mean | 0%-SD | 32%-Mean | 32%-SD | 66%-Mean | 66%-SD | 100%-Mean | 100%-SD
| Naphthalene | 30.7403 | 61.5815 | 45.4198 | 47.8975 | 30.6141 | 40.545 | 30.4958 | 34.2827 | 27.6248 | 47.6775 | 36.7556 | 109.0695 | 45.9139 | 15.4265 | 39.6855 | 8.6737 | 30.8011 | 3.3394 | 64.5009 | 38.982
| Phenanthrene | 8.0706 | 21.6342 | 17.934 | 12.4216 | 8.8933 | 12.1156 | 12.0237 | 11.6339 | 17.4832 | 12.107 | 12.1364 | 24.8316 | 15.8796 | 7.0113 | 11.1435 | 1.9547 | 13.7136 | 3.2704 | 16.3583 | 7.3381
| Acenaphthylene | 8.3666 | 19.1729 | 16.9615 | 14.2866 | 10.3051 | 11.2472 | 11.6583 | 12.1276 | 9.6329 | 14.3058 | 12.16 | 30.0639 | 14.8337 | 5.7087 | 11.9463 | 2.0808 | 11.1396 | 1.3258 | 18.8432 | 9.7765
| Fluorene | 2.3441 | 5.7798 | 5.3315 | 3.5195 | 2.6326 | 3.3508 | 3.2464 | 3.0261 | 4.2913 | 3.1035 | 3.4065 | 7.7488 | 4.4851 | 1.8677 | 3.1676 | 0.47094 | 3.5212 | 0.6759 | 4.7529 | 2.5989
| Fluoranthene(CCC) | 1.6293 | 4.4298 | 3.6116 | 2.8165 | 2.1261 | 2.2455 | 2.9519 | 2.9038 | 2.9005 | 2.8045 | 2.8907 | 5.3173 | 3.2236 | 1.44 | 2.396 | 0.36901 | 2.9187 | 0.028795 | 3.6708 | 1.4265
| Pyrene | 1.0901 | 2.9309 | 2.5677 | 2.3431 | 1.5935 | 1.7848 | 2.1694 | 2.1703 | 1.8648 | 2.329 | 2.0157 | 4.4083 | 2.1962 | 0.97498 | 1.9071 | 0.38946 | 2.0682 | 0.17611 | 2.9177 | 1.3004
| Anthracene | 1.367 | 3.2249 | 3.0272 | 2.2263 | 1.5295 | 2.1579 | 2.1557 | 2.0731 | 2.7268 | 2.1351 | 1.9857 | 4.6845 | 2.5397 | 1.0204 | 1.9712 | 0.38407 | 2.3185 | 0.35595 | 2.9351 | 1.5168
| Benzo(a)anthracene | 0.54886 | 1.8143 | 1.42 | 0.97417 | 0.59716 | 0.89885 | 1.1134 | 1.0674 | 1.0985 | 0.98783 | 0.92464 | 2.149 | 1.261 | 0.64749 | 0.82339 | 0.19951 | 1.0931 | 0.023459 | 1.3538 | 0.68938

## FigS8
Figure S8. VOC Emission Factor Comparison Amongst MRE Types for 10 Greatest Pollutants with Error Bars Depicting ±1 Standard Deviation
| Constituent (for Stat Analysis) | MRE-0%,Burn1 | MRE-0%,Burn2 | MRE-0%,Burn3 | MRE-32%,Burn1 | MRE-32%,Burn2 | MRE-32%,Burn3 | MRE-66%,Burn1 | MRE-66%,Burn3 | MRE-100%,Burn1 | MRE-100%,Burn2 | MRE-100%,Burn3 | 0%-Mean | 0%-SD | 32%-Mean | 32%-SD | 66%-Mean | 66%-SD | 100%-Mean | 100%-SD
| Propene | 200.9332 | 242.0171 | 361.0377 | 311.6447 | 341.6465 | 335.0913 | 249.5914 | 256.1411 | 222.7565 | 266.942 | 368.2043 | 267.996 | 83.1537 | 329.4609 | 15.7735 | 252.8662 | 4.6313 | 285.9676 | 74.5671
| Benzene | 135.5733 | 188.4107 | 309.6198 | 257.7761 | 262.4113 | 277.315 | 169.3353 | 193.8029 | 197.8774 | 211.0698 | 265.8415 | 211.2013 | 89.2334 | 265.8341 | 10.2092 | 181.5691 | 17.3011 | 224.9296 | 36.0396
| Styrene | 100.9015 | 90.6431 | 427.5733 | 207.1118 | 133.979 | 508.0102 | 187.8843 | 231.8973 | 194.339 | 37.6859 | 127.0354 | 206.3726 | 191.6341 | 283.0337 | 198.237 | 209.8908 | 31.1219 | 119.6868 | 78.5847
| Acrolein | 111.1239 | 94.044 | 169.8862 | 128.7142 | 160.4426 | 144.3452 | 113.9758 | 138.8769 | 95.1088 | 136.6857 | 146.6386 | 125.018 | 39.7844 | 144.5006 | 15.8648 | 126.4264 | 17.6078 | 126.1444 | 27.3344
| Vinyl Acetate | 83.5047 | 72.5145 | 148.3418 | 85.971 | 133.979 | 113.3254 | 77.3641 | 109.6242 | 77.0022 | 125.6198 | 123.0656 | 101.4536 | 40.9764 | 111.0918 | 24.0818 | 93.4941 | 22.8113 | 108.5625 | 27.3618
| 1,3-Butadiene | 69.5872 | 94.2688 | 143.9788 | 121.1409 | 139.3382 | 117.2331 | 84.7321 | 80.11 | 88.0026 | 42.2539 | 150.8546 | 102.6116 | 37.891 | 125.9041 | 11.7972 | 82.4211 | 3.2684 | 93.7037 | 54.5243
| Toluene | 45.0891 | 39.7343 | 104.5329 | 62.3641 | 52.3001 | 120.9807 | 40.373 | 63.0718 | 76.8519 | 41.4488 | 55.4152 | 63.1188 | 35.9655 | 78.5483 | 37.0905 | 51.7224 | 16.0505 | 57.9053 | 17.8324
| 2-Butanone (MEK) | 18.545 | 20.0503 | 31.1081 | 22.0007 | 28.0284 | 29.0347 | 20.0042 | 29.6407 | 15.1438 | 27.5793 | 29.496 | 23.2345 | 6.8602 | 26.3546 | 3.804 | 24.8224 | 6.8141 | 24.073 | 7.7921
| Ethylbenzene | 10.0902 | 9.0643 | 30.1047 | 20.3204 | 12.3261 | 39.0777 | 18.7884 | 18.1301 | 20.5339 | 8.565 | 14.6885 | 16.4197 | 11.8626 | 23.9081 | 13.7319 | 18.4593 | 0.46548 | 14.5958 | 5.985
| n-Heptane | 8.0025 | 9.4269 | 13.9616 | 11.3325 | 12.3261 | 13.2864 | 7.7364 | 12.6489 | 8.0669 | 8.565 | 13.8945 | 10.4637 | 3.1119 | 12.315 | 0.97699 | 10.1927 | 3.4737 | 10.1755 | 3.2304

## FigS9
Figure S9. PCDD/PCDF Emission Factor Comparison Amongst MRE Types with Error Bars Depicting ±1 Standard Deviation
[14 empty] | Average |  |  |  | STDV
| Blank = Not Detected | 100NEW 1 | 100NEW 2 | 100NEW 3 | 66NEW 1 | 66NEW 2 | 66NEW 3 | 32NEW 1 | 32NEW 2 | 32NEW 3 | 0NEW 1 | 0NEW 2 | 0NEW 3 | MRE-100% | MRE-66% | MRE-32% | MRE-0% | MRE-100% | MRE-66% | MRE-32% | MRE-0%
| Isomer. | ng TEQ/kg MRE |  |  | ng TEQ/kg MRE |  |  | ng TEQ/kg MRE |  |  | ng TEQ/kg MRE |  |  | ng TEQ/kg MRE |  |  |  | ng TEQ/kg MRE
| 2,3,7,8 - TCDD | 0.070848 | 0.10473 | 0.020881 |  | 0.018843 | 0.047871 |  | 0.088674 | 0.039621 | 0.062733 | 0.28212 | 0.53482 | 0.065487 | 0.033357 | 0.064147 | 0.29322 | 0.042181 | 0.020526 | 0.034686 | 0.23624
| 1,2,3,7,8 - PeCDD | 0.10689 | 0.10473 | 0.047331 |  | 0.025124 | 0.047871 | 0.08936 | 0.11055 | 0.064384 | 0.11809 | 0.11886 | 0.15676 | 0.086318 | 0.036497 | 0.0881 | 0.13124 | 0.033782 | 0.016085 | 0.023111 | 0.022105
| 1,2,3,4,7,8 - HxCDD | 0.0048475 | 0.0024728 | 0.002645 |  | 0.0018843 | 0.0024661 | 0.0034255 | 0.0042609 | 0.0020801 | 0.0077494 | 0.0038667 | 0.0044788 | 0.0033218 | 0.0021752 | 0.0032555 | 0.0053649 | 0.0013241 | 0.00041142 | 0.0011003 | 0.0020875
| 1,2,3,6,7,8 - HxCDD | 0.0093221 | 0.0078548 | 0.0069604 | 0.0070515 | 0.0051503 | 0.0071082 | 0.0090849 | 0.0072551 | 0.0069337 |  | 0.0116 | 0.010011 | 0.0080458 | 0.0064367 | 0.0077579 | 0.0072038 | 0.0011924 | 0.0011144 | 0.0011604 | 0.006289
| 1,2,3,7,8,9 - HxCDD | 0.0067119 | 0.0065456 | 0.0057075 | 0.0064985 | 0.0048991 | 0.0062378 | 0.0090849 | 0.0074854 | 0.0050517 |  | 0.0098815 | 0.0081672 | 0.0063217 | 0.0058785 | 0.0072074 | 0.0060162 | 0.00053835 | 0.00085811 | 0.002031 | 0.0052802
| 1,2,3,4,6,7,8 - HpCDD | 0.010441 | 0.009033 | 0.0099673 | 0.009167 | 0.0084541 | 0.0092406 | 0.0090105 | 0.0083031 | 0.0092119 | 0.011993 | 0.012073 | 0.011144 | 0.0098137 | 0.0089539 | 0.0088418 | 0.011737 | 0.00071636 | 0.00043442 | 0.0004773 | 0.00051458
| 1,2,3,4,6,7,8,9 - OCDD | 0.0009393 | 0.00075537 | 0.00091877 | 0.0008383 | 0.00078046 | 0.00082295 | 0.00070997 | 0.00078217 | 0.00074289 | 0.0010111 | 0.0010728 | 0.00089312 | 0.00087115 | 0.00081391 | 0.00074501 | 0.00099234 | 0.00010079 | 2.9962e-05 | 3.6149e-05 | 9.1292e-05
| 2,3,7,8 - TCDF | 0.32105 | 0.57427 | 0.10079 | 0.054615 | 0.072984 | 0.16262 | 0.32542 | 0.48678 | 0.20009 | 0.37492 | 0.56281 | 1.1983 | 0.33204 | 0.096739 | 0.33743 | 0.71202 | 0.23693 | 0.057787 | 0.14373 | 0.43151
| 1,2,3,7,8 - PeCDF | 0.024126 | 0.044379 | 0.01019 | 0.0042309 | 0.0051252 | 0.012708 | 0.027925 | 0.032648 | 0.017324 | 0.027972 | 0.035101 | 0.07307 | 0.026232 | 0.0073546 | 0.025966 | 0.045381 | 0.017192 | 0.0046574 | 0.0078475 | 0.024243
| 2,3,4,7,8 - PeCDF | 0.22783 | 0.42852 | 0.094383 | 0.045628 | 0.049368 | 0.12882 | 0.3007 | 0.31473 | 0.17948 | 0.27381 | 0.34929 | 0.81448 | 0.25025 | 0.074604 | 0.26497 | 0.47919 | 0.16819 | 0.046987 | 0.074367 | 0.29281
| 1,2,3,4,7,8 - HxCDF | 0.026599 | 0.040292 | 0.016566 | 0.008849 | 0.0062809 | 0.012185 | 0.033361 | 0.029596 | 0.017235 | 0.032474 | 0.028642 | 0.046105 | 0.027819 | 0.0091051 | 0.026731 | 0.03574 | 0.01191 | 0.0029606 | 0.0084362 | 0.0091783
| 1,2,3,6,7,8 - HxCDF | 0.022497 | 0.035346 | 0.015452 | 0.0069133 | 0.006909 | 0.01204 | 0.030829 | 0.02856 | 0.020504 | 0.025831 | 0.025491 | 0.044392 | 0.024432 | 0.0086209 | 0.026631 | 0.031905 | 0.010087 | 0.0029614 | 0.0054262 | 0.010816
| 1,2,3,7,8,9 - HxCDF | 0.011311 | 0.015419 | 0.0069604 |  | 0.0028892 | 0.0055125 | 0.018021 | 0.014741 | 0.0073299 |  | 0.0116 | 0.020681 | 0.01123 | 0.0042008 | 0.013364 | 0.01076 | 0.0042297 | 0.0018549 | 0.0054769 | 0.010366
| 2,3,4,6,7,8 - HxCDF | 0.02461 | 0.027492 | 0.010997 |  | 0.005904 | 0.011315 | 0.029489 | 0.02476 | 0.017037 | 0.021157 | 0.023486 | 0.037674 | 0.021033 | 0.0086095 | 0.023762 | 0.027439 | 0.0088098 | 0.0038262 | 0.0062856 | 0.00894
| 1,2,3,4,6,7,8 - HpCDF | 0.0035548 | 0.003011 | 0.0018654 | 0.0016454 | 0.0011682 | 0.0015377 | 0.0031276 | 0.0026717 | 0.0019018 | 0.0032351 | 0.003036 | 0.0032932 | 0.0028104 | 0.0014504 | 0.002567 | 0.0031881 | 0.0008624 | 0.00025024 | 0.00061957 | 0.00013486
| 1,2,3,4,7,8,9 - HpCDF | 0.00077063 | 0.00075638 | 0.00038978 |  | 0.00020099 | 0.00030464 | 0.0010425 | 0.00067945 | 0.00050517 |  | 0.00041531 | 0.00075085 | 0.00063893 | 0.00025281 | 0.00074238 | 0.00038872 | 0.00021589 | 7.329e-05 | 0.00027416 | 0.00037613
| 1,2,3,4,6,7,8,9 - OCDF | 8.4272e-05 | 5.6729e-05 | 3.8839e-05 | 5.8486e-05 | 4.2961e-05 | 4.2649e-05 | 4.8254e-05 | 7.5315e-05 | 6.5672e-05 | 7.897e-05 | 6.7022e-05 | 6.5996e-05 | 5.9947e-05 | 4.8032e-05 | 6.308e-05 | 7.0663e-05 | 2.2887e-05 | 9.0548e-06 | 1.3715e-05 | 7.2125e-06

## FigS10
Figure S10. SUM 16-EPA PAHs by Material Type in mg/kg-waste
| Constituent | MRE-0%,Burn1 | MRE-0%,Burn2 | MRE-0%,Burn3 | MRE-32%,Burn1 | MRE-32%,Burn2 | MRE-32%,Burn3 | MRE-66%,Burn1 | MRE-66%,Burn2 | MRE-66%,Burn3 | MRE-100%,Burn1 | MRE-100%,Burn2 | MRE-100%,Burn3 | 0%-Mean | 0%-SD | 32%-Mean | 32%-SD | 66%-Mean | 66%-SD | 100%-Mean | 100%-SD
| Naphthalene | 30.7403 | 61.5815 | 45.4198 | 47.8975 | 30.6141 | 40.545 | 30.4958 | 34.2827 | 27.6248 | 47.6775 | 36.7556 | 109.0695 | 45.9139 | 15.4265 | 39.6855 | 8.6737 | 30.8011 | 3.3394 | 64.5009 | 38.982
| Phenanthrene | 8.0706 | 21.6342 | 17.934 | 12.4216 | 8.8933 | 12.1156 | 12.0237 | 11.6339 | 17.4832 | 12.107 | 12.1364 | 24.8316 | 15.8796 | 7.0113 | 11.1435 | 1.9547 | 13.7136 | 3.2704 | 16.3583 | 7.3381
| Acenaphthylene | 8.3666 | 19.1729 | 16.9615 | 14.2866 | 10.3051 | 11.2472 | 11.6583 | 12.1276 | 9.6329 | 14.3058 | 12.16 | 30.0639 | 14.8337 | 5.7087 | 11.9463 | 2.0808 | 11.1396 | 1.3258 | 18.8432 | 9.7765
| Fluorene | 2.3441 | 5.7798 | 5.3315 | 3.5195 | 2.6326 | 3.3508 | 3.2464 | 3.0261 | 4.2913 | 3.1035 | 3.4065 | 7.7488 | 4.4851 | 1.8677 | 3.1676 | 0.47094 | 3.5212 | 0.6759 | 4.7529 | 2.5989
| Fluoranthene(CCC) | 1.6293 | 4.4298 | 3.6116 | 2.8165 | 2.1261 | 2.2455 | 2.9519 | 2.9038 | 2.9005 | 2.8045 | 2.8907 | 5.3173 | 3.2236 | 1.44 | 2.396 | 0.36901 | 2.9187 | 0.028795 | 3.6708 | 1.4265
| Pyrene | 1.0901 | 2.9309 | 2.5677 | 2.3431 | 1.5935 | 1.7848 | 2.1694 | 2.1703 | 1.8648 | 2.329 | 2.0157 | 4.4083 | 2.1962 | 0.97498 | 1.9071 | 0.38946 | 2.0682 | 0.17611 | 2.9177 | 1.3004
| Anthracene | 1.367 | 3.2249 | 3.0272 | 2.2263 | 1.5295 | 2.1579 | 2.1557 | 2.0731 | 2.7268 | 2.1351 | 1.9857 | 4.6845 | 2.5397 | 1.0204 | 1.9712 | 0.38407 | 2.3185 | 0.35595 | 2.9351 | 1.5168
| Chrysene | 0.66335 | 2.2187 | 1.6312 | 1.1527 | 0.74887 | 1.0825 | 1.3507 | 1.3863 | 1.3864 | 1.1349 | 1.0747 | 2.4094 | 1.5044 | 0.78539 | 0.99466 | 0.21574 | 1.3745 | 0.02056 | 1.5397 | 0.75381
| Benzo(a)anthracene | 0.54886 | 1.8143 | 1.42 | 0.97417 | 0.59716 | 0.89885 | 1.1134 | 1.0674 | 1.0985 | 0.98783 | 0.92464 | 2.149 | 1.261 | 0.64749 | 0.82339 | 0.19951 | 1.0931 | 0.023459 | 1.3538 | 0.68938
| Benzo(k)fluoranthene | 0.30547 | 1.2206 | 0.95008 | 0.6631 | 0.47658 | 0.65577 | 0.75412 | 0.80946 | 0.60777 | 0.71338 | 0.64794 | 1.3071 | 0.82538 | 0.47013 | 0.59849 | 0.10563 | 0.72378 | 0.10421 | 0.88948 | 0.36317
| Benzo(a)pyrene(CCC) | 0.30453 | 1.1473 | 0.91152 | 0.68624 | 0.41432 | 0.5753 | 0.68714 | 0.70077 | 0.55848 | 0.71094 | 0.50074 | 1.3538 | 0.78779 | 0.4348 | 0.55862 | 0.13672 | 0.6488 | 0.078512 | 0.85516 | 0.44445
| Benzo(b)fluoranthene | 0.38311 | 1.1861 | 1.1533 | 0.70132 | 0.43128 | 0.57134 | 0.75052 | 0.76981 | 0.78219 | 0.53681 | 0.65166 | 1.3757 | 0.90752 | 0.45445 | 0.56798 | 0.13505 | 0.76751 | 0.015959 | 0.85474 | 0.45484
| Acenaphthene(CCC) | 0.40726 | 0.89764 | 0.7551 | 0.70001 | 0.42812 | 0.60993 | 0.58161 | 0.56124 | 0.56468 | 0.59788 | 0.47779 | 1.5254 | 0.68667 | 0.25225 | 0.57935 | 0.1385 | 0.56918 | 0.010907 | 0.86701 | 0.57331
| Indeno(1,2,3-cd)pyrene | 0.23258 | 0.80018 | 0.66706 | 0.43825 | 0.26487 | 0.37541 | 0.47397 | 0.47192 | 0.34843 | 0.47292 | 0.41142 | 0.89909 | 0.56661 | 0.29684 | 0.35951 | 0.087778 | 0.43144 | 0.071897 | 0.59448 | 0.26559
| Benzo(ghi)perylene | 0.22873 | 0.69856 | 0.58555 | 0.46865 | 0.26409 | 0.38887 | 0.45469 | 0.41771 | 0.24607 | 0.4957 | 0.35801 | 0.88406 | 0.50428 | 0.24523 | 0.37387 | 0.1031 | 0.37283 | 0.11132 | 0.57926 | 0.2728
| Dibenz(a,h)anthracene | 0.086192 | 0.30046 | 0.23719 | 0.12521 | 0.079754 | 0.13988 | 0.14339 | 0.13531 | 0.13499 | 0.14716 | 0.1181 | 0.30675 | 0.20794 | 0.11008 | 0.11495 | 0.031347 | 0.1379 | 0.004761 | 0.19067 | 0.10157
| SUM 16-EPA PAHs | 56.7681 | 129.0377 | 103.1643 | 91.4206 | 61.3993 | 78.7445 | 71.0107 | 74.5374 | 72.2517 | 90.26 | 76.5157 | 198.3343 | 96.3234 | 36.6173 | 77.1881 | 15.071 | 72.5999 | 1.7889 | 121.7033 | 66.7192
| Constituent | SFP1 | SFP2 | SFP3 | SFP4 | SFNP1 | SFNP2 | SFNP3 | SFNP4 | CFP1 | CFP2 | CFP3 | CFP4 | CFNP1 | CFNP2 | CFNP3 | CFNP4 | SFP-Mean | SFP-SD | SFNP-Mean | SFNP-SD | CFP-Mean | CFP-SD | CFNP-Mean | CFNP-SD
| Naphthalene | 10.766 | 6.9651 | 5.4994 | 5.3621 | 11.4824 |  | 51.8852 | 21.5696 | 10.61 | 11.1215 | 12.1331 | 24.5796 | 6.582 | 29.3135 | 24.3627 | 23.7176 | 7.1481 | 2.5186 | 28.3124 | 21.0284 | 14.6111 | 6.6758 | 20.9939 | 9.9278
| Acenaphthylene | 5.3487 | 3.033 | 2.3498 | 2.3749 | 7.9495 |  | 24.0899 | 8.1665 | 3.4421 | 3.3293 | 4.5996 | 7.9859 | 2.9061 | 8.8096 | 8.0182 | 7.8911 | 3.2766 | 1.4172 | 13.402 | 9.2566 | 4.8392 | 2.1749 | 6.9063 | 2.6975
| Phenanthrene | 4.2964 | 2.811 | 2.4732 | 2.3354 | 12.2503 |  | 13.3841 | 4.7206 | 4.2106 | 4.2277 | 9.3052 | 9.5487 | 2.5986 | 5.6136 | 4.8065 | 4.64 | 2.979 | 0.90072 | 10.1184 | 4.7088 | 6.8231 | 3.0084 | 4.4147 | 1.2832
| Fluoranthene(CCC) | 2.4558 | 1.5239 | 1.271 | 1.22 | 6.4823 |  | 6.4489 | 1.8332 | 1.6974 | 1.6513 | 3.6998 | 3.7513 | 1.345 | 1.9757 | 1.8371 | 1.9093 | 1.6177 | 0.57435 | 4.9214 | 2.6746 | 2.6999 | 1.1846 | 1.7667 | 0.2868
| Pyrene | 2.4164 | 1.4604 | 1.2007 | 1.1967 | 6.105 |  | 5.8743 | 1.636 | 1.5557 | 1.4676 | 3.2852 | 3.4846 | 1.3136 | 1.8648 | 1.6794 | 1.7737 | 1.5686 | 0.57854 | 4.5384 | 2.5163 | 2.4483 | 1.0852 | 1.6579 | 0.24166
| Fluorene | 1.2074 | 0.65875 | 0.5497 | 0.5405 | 2.7504 |  | 4.6989 | 1.4893 | 1.1646 | 1.0874 | 2.043 | 2.743 | 0.6636 | 2.0008 | 1.5527 | 1.4903 | 0.73908 | 0.31678 | 2.9795 | 1.617 | 1.7595 | 0.78597 | 1.4268 | 0.55732
| Anthracene | 0.91444 | 0.56797 | 0.50049 | 0.46219 | 3.2228 |  | 3.0487 | 0.97262 | 0.94204 | 0.93152 | 2.3239 | 2.5387 | 0.53966 | 1.3199 | 1.0499 | 1.0533 | 0.61127 | 0.20679 | 2.4147 | 1.2519 | 1.684 | 0.86731 | 0.99068 | 0.3262
| Benzo(a)anthracene | 0.52561 | 0.27999 | 0.2444 | 0.24991 | 1.6348 |  | 1.4722 | 0.43488 | 0.45029 | 0.45055 | 0.97953 | 1.1077 | 0.28092 | 0.59062 | 0.45279 | 0.42805 | 0.32498 | 0.13467 | 1.1806 | 0.65094 | 0.74702 | 0.34645 | 0.4381 | 0.12686
| Chrysene | 0.47891 | 0.28066 | 0.23787 | 0.24963 | 1.465 |  | 1.351 | 0.42602 | 0.42799 | 0.43442 | 0.97747 | 1.0421 | 0.27065 | 0.5353 | 0.42968 | 0.40763 | 0.31177 | 0.11288 | 1.0807 | 0.56982 | 0.72049 | 0.33509 | 0.41081 | 0.10879
| Benzo(a)pyrene(CCC) | 0.38731 | 0.21199 | 0.18723 | 0.1953 | 1.337 |  | 1.3208 | 0.3845 | 0.27912 | 0.2623 | 0.5849 | 0.69399 | 0.21411 | 0.3674 | 0.33649 | 0.33097 | 0.24546 | 0.095128 | 1.0141 | 0.54531 | 0.45508 | 0.21761 | 0.31224 | 0.06736
| Benzo(k)fluoranthene | 0.3603 | 0.19512 | 0.18664 | 0.18824 | 1.1562 |  | 1.1847 | 0.38339 | 0.27061 | 0.24839 | 0.48949 | 0.58747 | 0.18612 | 0.27674 | 0.31221 | 0.28631 | 0.23257 | 0.08523 | 0.90809 | 0.45463 | 0.39899 | 0.16621 | 0.26535 | 0.054904
| Acenaphthene(CCC) | 0.3016 | 0.14153 | 0.11707 | 0.11208 | 0.43738 |  | 1.2005 | 0.39848 | 0.22324 | 0.19958 | 0.33729 | 0.63776 | 0.15498 | 0.59737 | 0.49261 | 0.46062 | 0.16807 | 0.089948 | 0.6788 | 0.45225 | 0.34947 | 0.20138 | 0.42639 | 0.19013
| Benzo(ghi)perylene | 0.28841 | 0.17591 | 0.14478 | 0.15039 | 0.91327 |  | 0.9638 | 0.30413 | 0.18584 | 0.16464 | 0.33174 | 0.40089 | 0.16362 | 0.24163 | 0.23234 | 0.20702 | 0.18987 | 0.067073 | 0.72706 | 0.36714 | 0.27078 | 0.1142 | 0.21115 | 0.0349
| Benzo(b)fluoranthene | 0.27816 | 0.16956 | 0.13784 | 0.13341 | 0.86366 |  | 0.73714 | 0.25798 | 0.21006 | 0.18932 | 0.43698 | 0.49757 | 0.15728 | 0.3219 | 0.22458 | 0.21319 | 0.17974 | 0.067558 | 0.61959 | 0.31949 | 0.33348 | 0.15669 | 0.22924 | 0.068419
| Indeno(1,2,3-cd)pyrene | 0.23733 | 0.15339 | 0.12557 | 0.13645 | 0.87451 |  | 0.82163 | 0.26998 | 0.17118 | 0.16268 | 0.3622 | 0.40971 | 0.14431 | 0.21769 | 0.2151 | 0.20832 | 0.16318 | 0.050737 | 0.65537 | 0.33481 | 0.27644 | 0.12798 | 0.19635 | 0.034918
| Dibenz(a,h)anthracene | 0.046221 | 0.027344 | 0.020065 | 0.020433 | 0.17019 |  | 0.12898 | 0.039435 | 0.035564 | 0.034392 | 0.090615 | 0.10715 | 0.02603 | 0.049853 | 0.042781 | 0.030836 | 0.028516 | 0.012269 | 0.11287 | 0.066848 | 0.06693 | 0.03751 | 0.037375 | 0.0109
| SUM 16-EPA PAHs | 30.309 | 18.6558 | 15.2457 | 14.9276 | 59.0948 |  | 118.6108 | 43.2866 | 25.8763 | 25.9626 | 41.9801 | 60.1161 | 17.5467 | 54.0963 | 46.045 | 45.0481 | 19.7845 | 7.2164 | 73.6641 | 39.7194 | 38.4838 | 16.2881 | 40.684 | 15.9479

## FigS11
Figure S11. PAH Box Plot Emission Factor Comparison Between MRE Types
| Constituent | MRE-0%,Burn1 | MRE-0%,Burn2 | MRE-0%,Burn3 | MRE-32%,Burn1 | MRE-32%,Burn2 | MRE-32%,Burn3 | MRE-66%,Burn1 | MRE-66%,Burn2 | MRE-66%,Burn3 | MRE-100%,Burn1 | MRE-100%,Burn2 | MRE-100%,Burn3 | 0%-Mean | 0%-SD | 32%-Mean | 32%-SD | 66%-Mean | 66%-SD | 100%-Mean | 100%-SD
| Naphthalene | 30.7403 | 61.5815 | 45.4198 | 47.8975 | 30.6141 | 40.545 | 30.4958 | 34.2827 | 27.6248 | 47.6775 | 36.7556 | 109.0695 | 45.9139 | 15.4265 | 39.6855 | 8.6737 | 30.8011 | 3.3394 | 64.5009 | 38.982
| Phenanthrene | 8.0706 | 21.6342 | 17.934 | 12.4216 | 8.8933 | 12.1156 | 12.0237 | 11.6339 | 17.4832 | 12.107 | 12.1364 | 24.8316 | 15.8796 | 7.0113 | 11.1435 | 1.9547 | 13.7136 | 3.2704 | 16.3583 | 7.3381
| Acenaphthylene | 8.3666 | 19.1729 | 16.9615 | 14.2866 | 10.3051 | 11.2472 | 11.6583 | 12.1276 | 9.6329 | 14.3058 | 12.16 | 30.0639 | 14.8337 | 5.7087 | 11.9463 | 2.0808 | 11.1396 | 1.3258 | 18.8432 | 9.7765
| Fluorene | 2.3441 | 5.7798 | 5.3315 | 3.5195 | 2.6326 | 3.3508 | 3.2464 | 3.0261 | 4.2913 | 3.1035 | 3.4065 | 7.7488 | 4.4851 | 1.8677 | 3.1676 | 0.47094 | 3.5212 | 0.6759 | 4.7529 | 2.5989
| Fluoranthene(CCC) | 1.6293 | 4.4298 | 3.6116 | 2.8165 | 2.1261 | 2.2455 | 2.9519 | 2.9038 | 2.9005 | 2.8045 | 2.8907 | 5.3173 | 3.2236 | 1.44 | 2.396 | 0.36901 | 2.9187 | 0.028795 | 3.6708 | 1.4265
| Pyrene | 1.0901 | 2.9309 | 2.5677 | 2.3431 | 1.5935 | 1.7848 | 2.1694 | 2.1703 | 1.8648 | 2.329 | 2.0157 | 4.4083 | 2.1962 | 0.97498 | 1.9071 | 0.38946 | 2.0682 | 0.17611 | 2.9177 | 1.3004
| Anthracene | 1.367 | 3.2249 | 3.0272 | 2.2263 | 1.5295 | 2.1579 | 2.1557 | 2.0731 | 2.7268 | 2.1351 | 1.9857 | 4.6845 | 2.5397 | 1.0204 | 1.9712 | 0.38407 | 2.3185 | 0.35595 | 2.9351 | 1.5168
| Benzo(a)anthracene | 0.54886 | 1.8143 | 1.42 | 0.97417 | 0.59716 | 0.89885 | 1.1134 | 1.0674 | 1.0985 | 0.98783 | 0.92464 | 2.149 | 1.261 | 0.64749 | 0.82339 | 0.19951 | 1.0931 | 0.023459 | 1.3538 | 0.68938

## FigS12
Figure S12. PCDD/PCDF TEQ Total Fiberboard Emission Factors in ng-TEQ/kg-waste
|  | SFP1 | SFP2 | SFP3 | SFP4 | SFNP1 | SFNP2 | SFNP3 | SFNP4 | CFP1 | CFP2 | CFP3 | CFP4 | CFNP1 | CFNP2 | CFNP3 | CFNP4 | Average |  |  |  | STDV
| Blank = ND | CB1 | CB2 | CB3 | CB4 | NWS1 | NWS2 | NWS3 | NWS4 | SB1 | SB2 | SB3 | SB4 | NSB1 | NSB2 | NSB3 | NSB4 | FBD-CB | FBD-NWS | FBD-SB | FBD-NSB | CB | NWS | SB | NSB
| Isomer. | SFP1 CB1: ng TEQ/kg paperboard; SFNP1 NWS1: ng TEQ/kg paperboard; CFP1 SB1: ng TEQ/kg paperboard; CFNP1 NSB1: ng TEQ/kg paperboard | ng TEQ/kg paperboard |  |  |  | ng TEQ/kg paperboard
| 2,3,7,8 - TCDD | 0.0016038 | 0.002811 | 0.0031604 |  |  | 0.0075472 | 0.0045594 |  | 0.010332 | 0.014267 | 0.044484 | 0.041287 |  | 0.014816 | 0.012304 | 0.010497 | 0.0025251 | 0.0060533 | 0.027593 | 0.012539 | 0.00081675 | 0.0021127 | 0.01778 | 0.0021692
| 1,2,3,7,8 - PeCDD | 0.014434 | 0.0070276 | 0.014222 | 0.010143 | 0.019913 | 0.025157 | 0.0091187 | 0.011003 | 0.048707 | 0.049142 | 0.2022 | 0.1715 |  | 0.076775 | 0.029881 | 0.048549 | 0.011457 | 0.016298 | 0.11789 | 0.051735 | 0.0035523 | 0.0075528 | 0.080612 | 0.023609
| 1,2,3,4,7,8 - HxCDD | 0.0012831 | 0.00042166 | 0.00063209 | 0.00072451 | 0.0013275 | 0.0015094 | 0.0007599 | 0.00062872 | 0.0032471 | 0.003012 | 0.011323 | 0.0092102 |  | 0.0037714 | 0.0019335 | 0.0026242 | 0.00076533 | 0.0010564 | 0.0066981 | 0.0027764 | 0.00036768 | 0.00042801 | 0.0042111 | 0.00092836
| 1,2,3,6,7,8 - HxCDD | 0.0022454 | 0.0011244 | 0.0015802 | 0.0015939 | 0.002655 | 0.001761 | 0.0016718 | 0.0007859 | 0.009889 | 0.010304 | 0.034576 | 0.028107 | 0.0060592 | 0.014143 | 0.0073824 | 0.0093161 | 0.001636 | 0.0017184 | 0.020719 | 0.0092251 | 0.00046113 | 0.00076393 | 0.012548 | 0.0035407
| 1,2,3,7,8,9 - HxCDD | 0.0019246 | 0.0011244 | 0.0012642 | 0.00086941 | 0.0019913 | 0.001761 | 0.0012158 | 0.0011003 | 0.0072323 | 0.0071336 | 0.026286 | 0.02112 | 0.0045056 | 0.010371 | 0.0052731 | 0.006823 | 0.0012957 | 0.0015171 | 0.015443 | 0.0067433 | 0.00045002 | 0.00042772 | 0.0097683 | 0.0026037
| 1,2,3,4,6,7,8 - HpCDD | 0.0021652 | 0.0014055 | 0.0013748 | 0.00142 | 0.0021019 | 0.0018113 | 0.0015654 | 0.001116 | 0.016206 | 0.015234 | 0.040298 | 0.029139 | 0.0083741 | 0.017483 | 0.010441 | 0.011534 | 0.0015914 | 0.0016486 | 0.025219 | 0.011958 | 0.00038299 | 0.00041736 | 0.011884 | 0.0039096
| 1,2,3,4,6,7,8,9 - OCDD | 0.00015685 | 0.000113 | 0.00012421 | 0.00011998 | 0.00016328 | 0.00015094 | 0.00011581 | 7.4031e-05 | 0.0014856 | 0.0013868 | 0.0030773 | 0.0022686 | 0.00083151 | 0.0013723 | 0.0008495 | 0.00097622 | 0.00012851 | 0.00012602 | 0.0020545 | 0.0010074 | 1.9452e-05 | 4.007e-05 | 0.00078771 | 0.00025164
| 2,3,7,8 - TCDF | 0.0073776 | 0.0063248 | 0.007269 | 0.0050716 | 0.012833 | 0.013082 | 0.0051673 | 0.0037723 | 0.017564 | 0.029644 | 0.023455 | 0.024613 | 0.0083897 | 0.0071388 | 0.0056247 | 0.0072167 | 0.0065108 | 0.0087135 | 0.023819 | 0.0070924 | 0.0010696 | 0.0049342 | 0.0049605 | 0.0011335
| 1,2,3,7,8 - PeCDF | 0.00081795 | 0.00063248 | 0.00080591 | 0.000739 | 0.0013939 | 0.0030189 | 0.00054712 | 0.00056585 | 0.0017269 | 0.0023303 | 0.0020018 | 0.0020485 |  | 0.00072734 | 0.00068551 | 0.000866 | 0.00074884 | 0.0013814 | 0.0020269 | 0.00075962 | 8.4988e-05 | 0.0011608 | 0.00024709 | 9.4476e-05
| 2,3,4,7,8 - PeCDF | 0.013472 | 0.0059032 | 0.0094813 | 0.00739 | 0.017921 | 0.038491 | 0.01231 | 0.0099023 | 0.025239 | 0.02901 | 0.023051 | 0.025249 |  | 0.011314 | 0.008437 | 0.0098409 | 0.0090617 | 0.019656 | 0.025637 | 0.0098641 | 0.0032863 | 0.012998 | 0.0024748 | 0.0014388
| 1,2,3,4,7,8 - HxCDF | 0.0048115 | 0.0014055 | 0.0023703 | 0.0020286 | 0.0059738 | 0.010314 | 0.0030396 | 0.0033008 | 0.0051659 | 0.0047557 | 0.0032352 | 0.0049227 | 0.0032627 | 0.0026939 | 0.0019335 | 0.0026242 | 0.002654 | 0.0056571 | 0.0045199 | 0.0026286 | 0.0014928 | 0.0033762 | 0.00087285 | 0.00054451
| 1,2,3,6,7,8 - HxCDF | 0.0043303 | 0.00098387 | 0.0018963 | 0.0020286 | 0.0050888 | 0.010063 | 0.0025836 | 0.0023577 | 0.0033947 | 0.0031705 | 0.0038418 | 0.0036523 | 0.0029519 | 0.0020204 | 0.0014062 | 0.001837 | 0.0023098 | 0.0050233 | 0.0035148 | 0.0020539 | 0.0014249 | 0.0035805 | 0.00029372 | 0.00065171
| 1,2,3,7,8,9 - HxCDF | 0.0025661 | 0.00042166 | 0.00079011 | 0.00086941 | 0.0033188 | 0.0032704 | 0.0015198 | 0.00094308 | 0.0016236 | 0.0012682 | 0.0014154 | 0.0012704 |  | 0.00080816 | 0.00070309 | 0.00065606 | 0.0011618 | 0.002263 | 0.0013944 | 0.00072244 | 0.00095631 | 0.0012144 | 0.0001676 | 7.7874e-05
| 2,3,4,6,7,8 - HxCDF | 0.0081795 | 0.0014055 | 0.0020543 | 0.0023184 | 0.00708 | 0.0088051 | 0.0036475 | 0.0036151 | 0.0051659 | 0.0038046 | 0.005055 | 0.0042875 |  | 0.0026939 | 0.0017577 | 0.0020994 | 0.0034894 | 0.0057869 | 0.0045782 | 0.0021837 | 0.0031502 | 0.0025868 | 0.00064697 | 0.00047373
| 1,2,3,4,6,7,8 - HpCDF | 0.0022774 | 0.00032327 | 0.00047407 | 0.00050716 | 0.001593 | 0.0018365 | 0.00079029 | 0.00069159 | 0.0011217 | 0.00098285 | 0.0015165 | 0.0012863 | 0.00076129 | 0.00076775 | 0.00052731 | 0.0006167 | 0.00089548 | 0.0012278 | 0.0012268 | 0.00066826 | 0.00092477 | 0.00057236 | 0.0002295 | 0.00011701
| 1,2,3,4,7,8,9 - HpCDF | 0.00035284 | 4.2166e-05 | 6.3209e-05 |  | 0.0002655 | 0.00045283 | 0.00013678 | 7.859e-05 | 0.00019188 | 0.00014267 | 0.0003033 | 0.00025407 |  | 0.00016163 | 0.00014062 | 9.1849e-05 | 0.00015274 | 0.00023343 | 0.00022298 | 0.00013137 | 0.00017361 | 0.00016581 | 7.0321e-05 | 3.58e-05
| 1,2,3,4,6,7,8,9 - OCDF | 3.9935e-05 | 1.1385e-05 | 1.517e-05 | 1.6954e-05 | 2.7214e-05 | 3.7736e-05 | 1.5958e-05 | 9.9023e-06 | 4.1622e-05 | 3.9472e-05 | 6.0053e-05 | 5.3356e-05 | 3.0762e-05 | 2.7882e-05 | 1.8983e-05 | 2.165e-05 | 2.0861e-05 | 2.2702e-05 | 4.8626e-05 | 2.4819e-05 | 1.2926e-05 | 1.2325e-05 | 9.7603e-06 | 5.4405e-06
| PCDD TEQ Total | 0.023813 | 0.014028 | 0.022358 | 0.014871 | 0.028151 | 0.039698 | 0.019007 | 0.014707 | 0.097099 | 0.10048 | 0.36225 | 0.30263 | 0.01977 | 0.13873 | 0.068065 | 0.090319 | 0.018767 | 0.025391 | 0.21561 | 0.079222 | 0.0050332 | 0.011064 | 0.13708 | 0.049409
| PCDF TEQ Total | 0.044225 | 0.017454 | 0.02522 | 0.02097 | 0.055495 | 0.089371 | 0.029758 | 0.025237 | 0.061235 | 0.075148 | 0.063935 | 0.067637 | 0.015396 | 0.028354 | 0.021235 | 0.025871 | 0.026967 | 0.049965 | 0.066989 | 0.022714 | 0.011935 | 0.029457 | 0.0060394 | 0.0057012
| PCDD/PCDF TEQ Total | 0.068039 | 0.031482 | 0.047578 | 0.035841 | 0.083646 | 0.12907 | 0.048765 | 0.039945 | 0.15833 | 0.17563 | 0.42618 | 0.37027 | 0.035167 | 0.16709 | 0.089299 | 0.11619 | 0.045735 | 0.075356 | 0.2826 | 0.10194 | 0.016349 | 0.040476 | 0.13563 | 0.054971
| MCE (fraction or percent) | 0.98155 | 0.98439 | 0.98494 | 0.9856 | 0.97399 | 0.98879 | 0.98224 | 0.98591 | 0.97976 | 0.98164 | 0.96908 | 0.9708 | 0.98355 | 0.97126 | 0.97831 | 0.98055 | 0.98412 | 0.98273 | 0.97532 | 0.97842 | 0.0017797 | 0.0064143 | 0.0062986 | 0.00523

## FigS13
Figure S13. BTEX Emission Factors Versus MCE for All MRE Variations with Associated Coefficients of Determination
| Constituent (for Stat Analysis) | MRE-0%,Burn1 | MRE-0%,Burn2 | MRE-0%,Burn3 | MRE-32%,Burn1 | MRE-32%,Burn2 | MRE-32%,Burn3 | MRE-66%,Burn1 | MRE-66%,Burn3 | MRE-100%,Burn1 | MRE-100%,Burn2 | MRE-100%,Burn3 | 0%-Mean | 0%-SD | 32%-Mean | 32%-SD | 66%-Mean | 66%-SD | 100%-Mean | 100%-SD
| Benzene | 135.5733 | 188.4107 | 309.6198 | 257.7761 | 262.4113 | 277.315 | 169.3353 | 193.8029 | 197.8774 | 211.0698 | 265.8415 | 211.2013 | 89.2334 | 265.8341 | 10.2092 | 181.5691 | 17.3011 | 224.9296 | 36.0396
| Toluene | 45.0891 | 39.7343 | 104.5329 | 62.3641 | 52.3001 | 120.9807 | 40.373 | 63.0718 | 76.8519 | 41.4488 | 55.4152 | 63.1188 | 35.9655 | 78.5483 | 37.0905 | 51.7224 | 16.0505 | 57.9053 | 17.8324
| Ethylbenzene | 10.0902 | 9.0643 | 30.1047 | 20.3204 | 12.3261 | 39.0777 | 18.7884 | 18.1301 | 20.5339 | 8.565 | 14.6885 | 16.4197 | 11.8626 | 23.9081 | 13.7319 | 18.4593 | 0.46548 | 14.5958 | 5.985
| Xylene | 7.4458 | 7.4327 | 9.1623 | 9.027 | 7.878 | 10.8245 | 6.2997 | 8.517 | 8.5803 | 6.7949 | 10.9171 | 8.0136 | 0.9948 | 9.2431 | 1.4851 | 7.4083 | 1.5679 | 8.7641 | 2.0672
| MCE | 0.97971 | 0.97856 | 0.97365 | 0.97606 | 0.97517 | 0.97606 | 0.9826 | 0.97853 | 0.9802 | 0.97908 | 0.97666

## FigS14
Figure S14. BTEX Emission Factors Versus MCE for All Fiberboard Variations with Associated Coefficients of Determination
| Constituent (for Stat Analysis) | SFP1 | SFP2 | SFP3 | SFP4 | SFNP1 | SFNP2 | SFNP3 | SFNP4 | CFP1 | CFP2 | CFP3 | CFP4 | CFNP1 | CFNP2 | CFNP3 | CFNP4 | SFP-Mean | SFP-SD | SFNP-Mean | SFNP-SD | CFP-Mean | CFP-SD | CFNP-Mean | CFNP-SD
| Benzene | 190.8911 | 51.8575 | 41.5684 | 33.352 | 125.7789 | 121.8712 | 102.3725 | 92.8558 | 60.227 | 71.7342 | 220.7978 | 260.9785 | 33.9875 | 100.5336 | 78.7505 | 150.9007 | 79.4172 | 74.7005 | 110.7196 | 15.7049 | 153.4344 | 102.4144 | 91.0431 | 48.5779
| Toluene | 47.7655 | 10.8119 | 9.3608 | 7.2057 | 32.1919 | 26.3156 | 26.0798 | 20.9424 | 17.3636 | 22.4555 | 77.3009 | 109.1871 | 8.3665 | 36.9279 | 22.179 | 45.8301 | 18.786 | 19.3764 | 26.3824 | 4.5985 | 56.5768 | 44.3443 | 28.3259 | 16.498
| Ethylbenzene | 5.7367 | 1.5297 | 1.3419 | 1.0172 | 4.7469 | 3.8673 | 4.2887 | 3.3309 | 3.4899 | 4.7184 | 21.2286 | 30.3435 | 1.2388 | 5.8254 | 3.4264 | 7.8768 | 2.4064 | 2.2303 | 4.0584 | 0.60357 | 14.9451 | 13.069 | 4.5919 | 2.8818
| Xylene | 6.0386 | 1.8472 | 1.5732 | 1.245 | 6.7813 | 4.611 | 5.337 | 4.1899 | 2.7126 | 3.5285 | 12.0487 | 21.1699 | 1.7561 | 10.5917 | 5.9962 | 12.6905 | 2.676 | 2.2552 | 5.2298 | 1.1377 | 9.8649 | 8.6386 | 7.7586 | 4.8815
| MCE | 0.9743 | 0.98557 | 0.98696 | 0.98676 | 0.97798 | 0.97799 | 0.98464 | 0.98388 | 0.98567 | 0.98459 | 0.97218 | 0.96576 | 0.98532 | 0.97512 | 0.98188 | 0.97163

## FigS15
Figure S15. Log-normal comparison of total mean emission factors for PAHs, VOCs, PM2.5, and PM10 from open burning of four MRE material mixes (MRE-0% = all old Al-laminated material, 100% = all new plastic nanocomposite material) and four different fiberboard types. Error bars depict maximum and minimum average values.
| # of Constituents | Units | Class | MRE-0% | MRE-32% | MRE-66% | MRE-100% | SFP | SFNP | CFP | CFNP | MRE-0%, UL | MRE-32%, UL | MRE-66%, UL | MRE-100%, UL | SFP, UL | SFNP, UL | CFP, UL | CFNP, UL | MRE-0%, LL | MRE-32%, LL | MRE-66%, LL | MRE-100%, LL | SFP, LL | SFNP, LL | CFP, LL | CFNP, LL
| 16 | mg/kg-fuel | PAHs | 96.3234 | 77.1881 | 72.5999 | 121.7033 | 19.7845 | 73.6641 | 38.4838 | 40.684 | 32.7144 | 14.2324 | 1.9375 | 76.631 | 10.5245 | 44.9467 | 21.6323 | 13.4123 | 39.5553 | 15.7888 | 1.5892 | 45.1876 | 4.8569 | 30.3775 | 12.6075 | 23.1373
| 75 | mg/kg-fuel | VOCs | 1249.5564 | 1549.0362 | 1161.0192 | 1196.6836 | 258.6178 | 328.5127 | 696.6541 | 425.22 | 707.9659 | 344.2866 | 134.633 | 313.6527 | 339.3171 | 122.934 | 559.6641 | 341.7047 | 407.5333 | 247.8188 | 134.633 | 219.7329 | 137.6277 | 83.3118 | 467.4687 | 285.7116
| 1 | mg/kg-fuel | PM2.5 | 12294.0695 | 10522.2344 | 10355.6013 | 11910.4563 | 2895.2793 | 3430.9067 | 3009.4323 | 3433.1139 | 3350.9266 | 562.8673 | 1388.3962 | 497.8404 | 483.4966 | 337.6844 | 1411.9021 | 1927.7674 | 3248.429 | 812.113 | 1977.2942 | 803.1195 | 637.0212 | 232.8002 | 844.1926 | 676.0262
| 1 | mg/kg-fuel | PM10 | 13590.8564 | 10985.2941 | 9501.5628 | 12582.3942 | 2932.8718 | 3551.092 | 2930.7827 | 3403.1588 | 1845.099 | 747.5548 | 1015.518 | 54.0545 | 498.9021 | 507.2457 | 1564.4277 | 1590.7392 | 1731.8987 | 1047.2592 | 1448.1361 | 54.4282 | 743.0564 | 211.7979 | 847.3993 | 551.2723

## FigS16
Figure S16. Log-normal comparison of combined total mean emission factors for PAHs, VOCs, PM2.5, and PM10 from open burning of four MRE material mixes (MRE-0% = all old Al-laminated material, 100% = all new plastic nanocomposite material) and four different fiberboard types. Error bars depict maximum and minimum average values across all burns.
| # of Constituents | Units | Class | MRE-0% | MRE-32% | MRE-66% | MRE-100% | SFP | SFNP | CFP | CFNP | MRE-0%, UL | MRE-32%, UL | MRE-66%, UL | MRE-100%, UL | SFP, UL | SFNP, UL | CFP, UL | CFNP, UL | MRE-0%, LL | MRE-32%, LL | MRE-66%, LL | MRE-100%, LL | SFP, LL | SFNP, LL | CFP, LL | CFNP, LL
| 16 | mg/kg-fuel | PAHs | 96.3234 | 77.1881 | 72.5999 | 121.7033 | 19.7845 | 73.6641 | 38.4838 | 40.684 | 32.7144 | 14.2324 | 1.9375 | 76.631 | 10.5245 | 44.9467 | 21.6323 | 13.4123 | 39.5553 | 15.7888 | 1.5892 | 45.1876 | 4.8569 | 30.3775 | 12.6075 | 23.1373
| 75 | mg/kg-fuel | VOCs | 1249.5564 | 1549.0362 | 1161.0192 | 1196.6836 | 258.6178 | 328.5127 | 696.6541 | 425.22 | 707.9659 | 344.2866 | 134.633 | 313.6527 | 339.3171 | 122.934 | 559.6641 | 341.7047 | 407.5333 | 247.8188 | 134.633 | 219.7329 | 137.6277 | 83.3118 | 467.4687 | 285.7116
| 1 | mg/kg-fuel | PM2.5 | 12294.0695 | 10522.2344 | 10355.6013 | 11910.4563 | 2895.2793 | 3430.9067 | 3009.4323 | 3433.1139 | 3350.9266 | 562.8673 | 1388.3962 | 497.8404 | 483.4966 | 337.6844 | 1411.9021 | 1927.7674 | 3248.429 | 812.113 | 1977.2942 | 803.1195 | 637.0212 | 232.8002 | 844.1926 | 676.0262
| 1 | mg/kg-fuel | PM10 | 13590.8564 | 10985.2941 | 9501.5628 | 12582.3942 | 2932.8718 | 3551.092 | 2930.7827 | 3403.1588 | 1845.099 | 747.5548 | 1015.518 | 54.0545 | 498.9021 | 507.2457 | 1564.4277 | 1590.7392 | 1731.8987 | 1047.2592 | 1448.1361 | 54.4282 | 743.0564 | 211.7979 | 847.3993 | 551.2723

## FigS17
Figure S17. MRE Emission Factors versus MCE for
Dual IARC/HAP-Classified VOCs in mg/kg-waste
| Constituent (for Stat Analysis) | MRE-0%,Burn1 | MRE-0%,Burn2 | MRE-0%,Burn3 | MRE-32%,Burn1 | MRE-32%,Burn2 | MRE-32%,Burn3 | MRE-66%,Burn1 | MRE-66%,Burn3 | MRE-100%,Burn1 | MRE-100%,Burn2 | MRE-100%,Burn3
| Benzene | 135.5733 | 188.4107 | 309.6198 | 257.7761 | 262.4113 | 277.315 | 169.3353 | 193.8029 | 197.8774 | 211.0698 | 265.8415
| Styrene | 100.9015 | 90.6431 | 427.5733 | 207.1118 | 133.979 | 508.0102 | 187.8843 | 231.8973 | 194.339 | 37.6859 | 127.0354
| Acrolein | 111.1239 | 94.044 | 169.8862 | 128.7142 | 160.4426 | 144.3452 | 113.9758 | 138.8769 | 95.1088 | 136.6857 | 146.6386
| Vinyl Acetate | 83.5047 | 72.5145 | 148.3418 | 85.971 | 133.979 | 113.3254 | 77.3641 | 109.6242 | 77.0022 | 125.6198 | 123.0656
| 1,3-Butadiene | 69.5872 | 94.2688 | 143.9788 | 121.1409 | 139.3382 | 117.2331 | 84.7321 | 80.11 | 88.0026 | 42.2539 | 150.8546
| Toluene | 45.0891 | 39.7343 | 104.5329 | 62.3641 | 52.3001 | 120.9807 | 40.373 | 63.0718 | 76.8519 | 41.4488 | 55.4152
| Ethylbenzene | 10.0902 | 9.0643 | 30.1047 | 20.3204 | 12.3261 | 39.0777 | 18.7884 | 18.1301 | 20.5339 | 8.565 | 14.6885
| Xylene | 7.4458 | 7.4327 | 9.1623 | 9.027 | 7.878 | 10.8245 | 6.2997 | 8.517 | 8.5803 | 6.7949 | 10.9171
| n-Octane | 6.2629 | 6.8889 | 10.0349 | 8.9879 | 9.1106 | 10.1602 | 5.8944 | 8.8543 | 5.5002 | 6.852 | 10.7186
| n-Nonane | 4.8711 | 5.4386 | 8.2897 | 7.4248 | 7.5028 | 8.5971 | 5.1576 | 7.1677 | 4.0335 | 5.5958 | 8.7337
| Chloromethane | 5.1216 | 1.4213 | 3.0628 | 2.3916 | 2.4759 | 2.0008 | 1.9599 | 4.5199 | 3.5641 | 2.8664 | 2.7868
| MCE | 0.97971 | 0.97856 | 0.97365 | 0.97606 | 0.97517 | 0.97606 | 0.9826 | 0.97853 | 0.9802 | 0.97908 | 0.97666

## FigS18
Figure S18. Fiberboard Emission Factors versus MCE for
Dual IARC/HAP-Classified VOCs in mg/kg-waste
| Constituent (for Stat Analysis) | SFP1 | SFP2 | SFP3 | SFP4 | SFNP1 | SFNP2 | SFNP3 | SFNP4 | CFP1 | CFP2 | CFP3 | CFP4 | CFNP1 | CFNP2 | CFNP3 | CFNP4
| Benzene | 190.8911 | 51.8575 | 41.5684 | 33.352 | 125.7789 | 121.8712 | 102.3725 | 92.8558 | 60.227 | 71.7342 | 220.7978 | 260.9785 | 33.9875 | 100.5336 | 78.7505 | 150.9007
| Acrolein | 3.0193 | 8.3702 | 12.7248 | 13.5127 | 31.9691 | 44.6229 | 33.3562 | 33.3087 | 25.3808 | 26.6693 | 134.8305 | 137.6041 | 1.3613 | 116.5085 | 54.8223 | 131.2808
| Toluene | 47.7655 | 10.8119 | 9.3608 | 7.2057 | 32.1919 | 26.3156 | 26.0798 | 20.9424 | 17.3636 | 22.4555 | 77.3009 | 109.1871 | 8.3665 | 36.9279 | 22.179 | 45.8301
| 1,3-Butadiene | 52.3348 | 10.1019 | 8.0976 | 5.7695 | 31.4847 | 21.7165 | 23.8258 | 19.284 | 5.8693 | 10.6677 | 65.9809 | 95.2644 | 8.8484 | 42.3667 | 23.9847 | 61.2644
| Styrene | 9.1586 | 5.4839 | 4.3958 | 3.492 | 15.0158 | 13.0894 | 13.3425 | 11.0445 | 19.0356 | 30.7722 | 34.4248 | 155.2456 | 4.22 | 15.3579 | 10.1079 | 21.8801
| Ethylbenzene | 5.7367 | 1.5297 | 1.3419 | 1.0172 | 4.7469 | 3.8673 | 4.2887 | 3.3309 | 3.4899 | 4.7184 | 21.2286 | 30.3435 | 1.2388 | 5.8254 | 3.4264 | 7.8768
| Xylene | 6.0386 | 1.8472 | 1.5732 | 1.245 | 6.7813 | 4.611 | 5.337 | 4.1899 | 2.7126 | 3.5285 | 12.0487 | 21.1699 | 1.7561 | 10.5917 | 5.9962 | 12.6905
| MCE | 0.9743 | 0.98557 | 0.98696 | 0.98676 | 0.97798 | 0.97799 | 0.98464 | 0.98388 | 0.98567 | 0.98459 | 0.97218 | 0.96576 | 0.98532 | 0.97512 | 0.98188 | 0.97163

## FigS19
Figure S19. VOC Box Plot Emission Factor Comparison Amongst MRE Types
| Constituent (for Stat Analysis) | MRE-0%,Burn1 | MRE-0%,Burn2 | MRE-0%,Burn3 | MRE-32%,Burn1 | MRE-32%,Burn2 | MRE-32%,Burn3 | MRE-66%,Burn1 | MRE-66%,Burn3 | MRE-100%,Burn1 | MRE-100%,Burn2 | MRE-100%,Burn3
| Propene | 200.9332 | 242.0171 | 361.0377 | 311.6447 | 341.6465 | 335.0913 | 249.5914 | 256.1411 | 222.7565 | 266.942 | 368.2043
| Benzene | 135.5733 | 188.4107 | 309.6198 | 257.7761 | 262.4113 | 277.315 | 169.3353 | 193.8029 | 197.8774 | 211.0698 | 265.8415
| Styrene | 100.9015 | 90.6431 | 427.5733 | 207.1118 | 133.979 | 508.0102 | 187.8843 | 231.8973 | 194.339 | 37.6859 | 127.0354
| Acrolein | 111.1239 | 94.044 | 169.8862 | 128.7142 | 160.4426 | 144.3452 | 113.9758 | 138.8769 | 95.1088 | 136.6857 | 146.6386
| 1,3-Butadiene | 69.5872 | 94.2688 | 143.9788 | 121.1409 | 139.3382 | 117.2331 | 84.7321 | 80.11 | 88.0026 | 42.2539 | 150.8546
| Toluene | 45.0891 | 39.7343 | 104.5329 | 62.3641 | 52.3001 | 120.9807 | 40.373 | 63.0718 | 76.8519 | 41.4488 | 55.4152
| 2-Butanone (MEK) | 18.545 | 20.0503 | 31.1081 | 22.0007 | 28.0284 | 29.0347 | 20.0042 | 29.6407 | 15.1438 | 27.5793 | 29.496
| Ethylbenzene | 10.0902 | 9.0643 | 30.1047 | 20.3204 | 12.3261 | 39.0777 | 18.7884 | 18.1301 | 20.5339 | 8.565 | 14.6885