## ReadMe
The data presented in this datafile is a product of a journal publication, and explanation and discussion of this data is available in the following:
3. Liu, X, Guo, Z., Krebs, K.A., Roache, N.F., Stinson, R.A., Nardin, J.A., Pope, R.H., Mocka, C.A., Logan, R.D.,
Laboratory evaluation of PCBs encapsulation methods, Indoor and Built Environment, online May 5, 2016.
Additional Information (also see Data Dictionary):
1. All data were collected onsite at EPA's Research Triangle Park, North Carolina testing facility
2. Each worksheet tab represents data from a Table or Figure avialable in the above listed publication
3. Data format
nnn | In calibration range
nnn | Estimated value above quantification limit (bold italics)
nnn | Estimated value below quantification limit (bold strikethrough)
nnn | Calculated value above QA criteria (red)

## Data Table (Figs 4a&b)
Data Table for Figure 4a
Acrylate-waterborne
PCB sorption concentrations in the material (µg/cm2)
Elapsed Time (hrs) | PCB-17 | PCB-52 | PCB-66 | PCB-101 | PCB-105 | PCB-110 | PCB-118 | PCB-154
0 | 0 | 0 | 0 | 0 | 0 | 0 | 0 | 0
72.03333 | 0.01050537 | 0.4519464 | 0.01777317 | 0.1087091 | 0.003169049 | 0.0449073 | 0.01273438 | 0.009600622
167.95 | 0.01738261 | 0.8320845 | 0.03966105 | 0.2224935 | 0.007794627 | 0.0963945 | 0.02789438 | 0.02003828
267.2 | 0.02434168 | 1.276551 | 0.06018076 | 0.374856 | 0.01524555 | 0.1731158 | 0.05134547 | 0.03546054
360.5333 | 0.02851523 | 1.692984 | 0.09090296 | 0.5391183 | 0.02236244 | 0.2554307 | 0.07953051 | 0.04933596
432.7833 | 0.03060293 | 1.874688 | 0.09429221 | 0.6475395 | 0.02839536 | 0.3125917 | 0.1005369 | 0.05951889
Data Table for Figure 4b
Epoxy-low VOC
PCB sorption concentrations in the material (µg/cm2)
Elapsed Time (hrs) | PCB-52 | PCB-66 | PCB-101 | PCB-105 | PCB-110 | PCB-118 | PCB-154
0 | 0 | 0 | 0 | 0 | 0 | 0 | 0
72.03333 | 0.03485375 | 0.003992357 | 0.01759746 | 0.001335194 | 0.01071199 | 0.00488542 | 0.001159118
167.95 | 0.04536926 | 0.005815479 | 0.02358345 | 0.002464986 | 0.01584539 | 0.009176227 | 0.0015275
267.2 | 0.04777411 | 0.008149464 | 0.02799282 | 0.004083469 | 0.01854334 | 0.01396718 | 0.001605622
360.5333 | 0.08216633 | 0.01497585 | 0.05163344 | 0.008562484 | 0.03670398 | 0.02719363 | 0.002824388
432.7833 | 0.08284477 | 0.01897813 | 0.05892474 | 0.01208259 | 0.04506456 | 0.03773798 | 0.00296838

## Data Table (Fig 5)
Data Table for Figure 5
Air Concentrations (µg/m3) for the Sink Chamber-Chamber 8
PCB Air Concentrations (µg/m3)
Elaped time (h) | PCB-17 | PCB-52 | PCB-66 | PCB-101 | PCB-105 | PCB-110 | PCB-118 | PCB-154
1.966667 | 0.03362371 | 0.8489997 | 0.02075521 | 0.1087148 | 0.003306867 | 0.03773201 | 0.01353811 | 0
4.866667 | 0.04940432 | 1.288168 | 0.04345646 | 0.1646978 | 0 | 0.05630676 | 0.01346844 | 0
13.475 | 0.06137243 | 1.593105 | 0.0576938 | 0.30993 | 0.01743424 | 0.1335784 | 0.05430945 | 0.03159295
37.54167 | 0.08041493 | 2.186653 | 0.06867241 | 0.4281028 | 0.008604513 | 0.159258 | 0.03829737 | 0.0386507
61.15 | 0.07818604 | 2.032917 | 0.07688748 | 0.4202069 | 0.01395024 | 0.1685004 | 0.05057383 | 0.03783192
85.15833 | 0.07488842 | 2.122559 | 0.07248939 | 0.4244677 | 0.01340604 | 0.1669647 | 0.05037524 | 0.03990223
121.7667 | 0.08128041 | 2.293786 | 0.08061736 | 0.5008135 | 0.01288209 | 0.1937081 | 0.04793102 | 0.04521135
157.0083 | 0.07775252 | 2.185592 | 0.0764528 | 0.4373982 | 0.01074713 | 0.1715597 | 0.04379764 | 0.04279491
181.7583 | 0.08970508 | 2.511832 | 0.08711874 | 0.5320909 | 0.01152777 | 0.2063442 | 0.04994696 | 0.05228444
205.6917 | 0.09641832 | 2.616413 | 0.0922277 | 0.5680914 | 0.01240548 | 0.229656 | 0.05514047 | 0.05655238
252.9083 | 0.09866963 | 2.531563 | 0.09672709 | 0.5825709 | 0.01797075 | 0.239501 | 0.06556621 | 0.05753523
277.25 | 0.09835983 | 2.63471 | 0.1031375 | 0.613942 | 0.01692183 | 0.2542239 | 0.06446605 | 0.06209234
350.2417 | 0.09769811 | 2.591165 | 0.09708428 | 0.6195651 | 0.01945147 | 0.2611859 | 0.07074396 | 0.06335014
373.8333 | 0.1062545 | 2.767677 | 0.107 | 0.7012246 | 0.02199818 | 0.2898102 | 0.07868332 | 0.06564029
397.5 | 0.1138621 | 2.675628 | 0.1131154 | 0.703264 | 0.02391052 | 0.3037438 | 0.08614161 | 0.07139405
421.0917 | 0.0910606 | 2.455578 | 0.1057593 | 0.6192902 | 0.02029024 | 0.2663752 | 0.07321898 | 0.06221173

## Data Table (Figs 6a&b)
Data Table for Figure 6a
Sorption Concentrations for Congener #52
Sorption Concentration ( µg/cm2)
Encapsulant ID | Name | PCB-52 | Rank
P014 | Polyurea elastomer | 3.906339 | 10
P004 | Acrylate-waterborne | 1.874688 | 9
P001 | Oil enamel | 1.389642 | 8
P005 | Acrylic-latex enamel | 1.239973 | 7
P007 | Acrylic-solvent | 0.7675133 | 6
P008 | Lacquer primer | 0.3471009 | 5
P012 | Polyurethane | 0.2894386 | 4
P002 | Epoxy-low VOC | 0.08284477 | 3
P003 | Epoxy-waterborne | 0.02273736 | 2
P013 | Epoxy-no solvent | 0.01782515 | 1
Data Table for Figure 6b
Sorption Concentrations for Aroclor 1254
Sorption Concentration ( µg/cm2)
Encapsulant ID | Name | Aroclor 1254 | Rank
P014 | Polyurea elastomer | 22.59781 | 10
P004 | Acrylate-waterborne | 11.96721 | 9
P001 | Oil enamel | 9.027933 | 8
P005 | Acrylic-latex enamel | 8.789129 | 7
P007 | Acrylic-solvent | 5.555398 | 6
P008 | Lacquer primer | 3.019114 | 5
P012 | Polyurethane | 2.601358 | 4
P002 | Epoxy-low VOC | 0.8580265 | 3
P003 | Epoxy-waterborne | 0.2374625 | 2
P013 | Epoxy-no solvent | 0.1833958 | 1

## Data Table (Fig 7)
Data Table for Figure 7
Wipe Samples for Naturally Aged Encapsulated Panels
Aroclor 1254 Concentration in wipes (µg/100 cm2)
Encapsulant ID | Name | Wipe 1 | Wipe 2 | Wipe 3
P005 | Acrylic-latex enamel | 492.0263 | 416.6646 | 624.3101
P008 | Lacquer primer | 583.8579 | 333.0543 | 293.4036
P001 | Oil enamel | 308.7415 | 289.129 | 269.6053
P004 | Acrylate-waterborne | 227.7568 | 252.7597 | 320.7847
P007 | Acrylic-solvent | 231.5149 | 132.1469 | 145.908
P012 | Polyurethane | 237.0591 | 219.5851 | 13.14018
P003 | Epoxy-waterborne | 126.3788 | 34.54007 | 1.806375
P014 | Polyurea elastomer | 62.63524 | 81.5055 | 8.343951
P002 | Epoxy-low VOC | 35.91951 | 12.53839 | 0.2048189
P013 | Epoxy-no solvent | 10.14406 | 11.66353 | 0.7255325

## Data Table (Fig 8)
|  |  | HCl |  | SO2 | NOX
Data Table for Figure 8
Wipe Samples for Accelerated Aging Panels, Wipe 1
Aroclor 1254 Concentration in wipes (µg/100 cm2)
Encapsulant ID | Name | Elapsed time (h) | Average concentration | SD | n
P004 | Acrylate-waterborne | 333.75 | 156.9024 | 17.53401 | 4
P005 | Acrylic-latex enamel | 333.75 | 75.22738 | 11.2367 | 4
P007 | Acrylic-solvent | 333.75 | 75.22738 | 11.2367 | 4
P001 | Oil enamel | 333.75 | 3.49635 | 1.382576 | 4
P008 | Lacquer primer | 333.75 | 0.7156089 | 0.5482618 | 4
P012 | Polyurethane | 360.2 | 0 | 0 | 4
P014 | Polyurea elastomer | 360.2 | 0 | 0 | 3
P002 | Epoxy-low VOC | 360.2 | 0 | 0 | 4
P003 | Epoxy-waterborne | 360.2 | 0 | 0 | 4
P013 | Epoxy-no solvent | 360.2 | 0 | 0 | 4

## Data Table (Fig 9)
|  |  | HCl |  | SO2 | NOX
Data Table for Figure 9
One coat vs. two coats
Data: Enapsulant P007; application method roler
Arcolor 1254 Concentration in wipes (µg/100 cm2)
| One coat |  | Two coats
| Average concentration | SD (n=3) | Average concentration | SD (n=3)
Wipe 1 | 455.9507 | 98.1703 | 183.4524 | 38.1611
Wipe 2 | 459.0846 | 114.3005 | 171.2673 | 39.11262
Wipe 3 | 416.8476 | 91.02628 | 145.4996 | 39.48381

## Data Table (Figs10 a&b)
Data Table for Figure 10a
Effect of Source Substrate on the Wipe Concentrations - Lacquer primer
PCB Concentration in wipes (µg/100 cm2)
Source | Encapsulant |  | #52 | #105 | #101 | #110 | #118 | #154
Primer | P008 | Average | 2.756718 | 3.034192 | 5.987962 | 6.794973 | 6.697276 | 0.602741
|  | SD (n=4) | 0.8327031 | 0.49553 | 1.292483 | 1.260081 | 1.297882 | 0.1322494
Caulk | P008 | Average | 5.578943 | 4.613162 | 8.662204 | 9.187195 | 10.56335 | 0.6655693
|  | SD (n=4) | 0.799509 | 0.7200701 | 1.300488 | 1.390124 | 1.744521 | 0.08192892
Data Table for Figure 10b
Effect of Source Substrate on the Wipe Concentrations - Polyurethane
PCB Concentration in wipes (µg/100 cm2)
Source | Encapsulant |  | #52 | #105 | #101 | #110 | #118 | #154
Primer | P012 | Average | 2.394583 | 3.793982 | 6.567705 | 8.014607 | 7.30226 | 0.8401507
|  | SD (n=4) | 0.9160666 | 0.9644954 | 2.348751 | 2.772014 | 2.444582 | 0.3065709
Caulk | P012 | Average | 15.47988 | 10.71517 | 26.34758 | 27.63745 | 24.47133 | 3.220502
|  | SD (n=4) | 1.929916 | 2.762184 | 0.2882737 | 2.47048 | 2.204631 | 1.044495

## Data Table (Fig11a)
Data Table for Figure 11a
Modeling Encapsulated Sources - profile for congener #110 in the source (concrete) layer, encapsulant - Lacquer primer
L1 = | 5 | mm |  |  |  |  | density, d1 = | 2 | g/cm3
|  | C1(x), congener #110 in the source (concrete) layer, µg/m3 |  |  |  |  | C1(x), congener #110 in the source (concrete) layer, µg/g
Layer | L1 (mm) | 1 day | 10 days | 100 days | 1000 days | 5000 days | L1 (mm) | 1 day | 10 days | 100 days | 1000 days | 5000 days
0 | 0 | 200000000 | 200000000 | 200000000 | 200000000 | 197680000 | 0 | 100 | 100 | 100 | 100 | 98.84
1 | 0.05 | 200000000 | 200000000 | 200000000 | 200000000 | 197670000 | 0.05 | 100 | 100 | 100 | 100 | 98.835
2 | 0.1 | 200000000 | 200000000 | 200000000 | 200000000 | 197650000 | 0.1 | 100 | 100 | 100 | 100 | 98.825
3 | 0.15 | 200000000 | 200000000 | 200000000 | 200000000 | 197620000 | 0.15 | 100 | 100 | 100 | 100 | 98.81
4 | 0.2 | 200000000 | 200000000 | 200000000 | 200000000 | 197570000 | 0.2 | 100 | 100 | 100 | 100 | 98.785
5 | 0.25 | 200000000 | 200000000 | 200000000 | 200000000 | 197500000 | 0.25 | 100 | 100 | 100 | 100 | 98.75
6 | 0.3 | 200000000 | 200000000 | 200000000 | 200000000 | 197430000 | 0.3 | 100 | 100 | 100 | 100 | 98.715
7 | 0.35 | 200000000 | 200000000 | 200000000 | 200000000 | 197330000 | 0.35 | 100 | 100 | 100 | 100 | 98.665
8 | 0.4 | 200000000 | 200000000 | 200000000 | 200000000 | 197220000 | 0.4 | 100 | 100 | 100 | 100 | 98.61
9 | 0.45 | 200000000 | 200000000 | 200000000 | 200000000 | 197100000 | 0.45 | 100 | 100 | 100 | 100 | 98.55
10 | 0.5 | 200000000 | 200000000 | 200000000 | 200000000 | 196960000 | 0.5 | 100 | 100 | 100 | 100 | 98.48
11 | 0.55 | 200000000 | 200000000 | 200000000 | 200000000 | 196800000 | 0.55 | 100 | 100 | 100 | 100 | 98.4
12 | 0.6 | 200000000 | 200000000 | 200000000 | 200000000 | 196630000 | 0.6 | 100 | 100 | 100 | 100 | 98.315
13 | 0.65 | 200000000 | 200000000 | 200000000 | 200000000 | 196440000 | 0.65 | 100 | 100 | 100 | 100 | 98.22
14 | 0.7 | 200000000 | 200000000 | 200000000 | 200000000 | 196230000 | 0.7 | 100 | 100 | 100 | 100 | 98.115
15 | 0.75 | 200000000 | 200000000 | 200000000 | 200000000 | 196000000 | 0.75 | 100 | 100 | 100 | 100 | 98
16 | 0.8 | 200000000 | 200000000 | 200000000 | 200000000 | 195750000 | 0.8 | 100 | 100 | 100 | 100 | 97.875
17 | 0.85 | 200000000 | 200000000 | 200000000 | 200000000 | 195490000 | 0.85 | 100 | 100 | 100 | 100 | 97.745
18 | 0.9 | 200000000 | 200000000 | 200000000 | 200000000 | 195200000 | 0.9 | 100 | 100 | 100 | 100 | 97.6
19 | 0.95 | 200000000 | 200000000 | 200000000 | 200000000 | 194890000 | 0.95 | 100 | 100 | 100 | 100 | 97.445
20 | 1 | 200000000 | 200000000 | 200000000 | 200000000 | 194560000 | 1 | 100 | 100 | 100 | 100 | 97.28
21 | 1.05 | 200000000 | 200000000 | 200000000 | 200000000 | 194200000 | 1.05 | 100 | 100 | 100 | 100 | 97.1
22 | 1.1 | 200000000 | 200000000 | 200000000 | 200000000 | 193830000 | 1.1 | 100 | 100 | 100 | 100 | 96.915
23 | 1.15 | 200000000 | 200000000 | 200000000 | 200000000 | 193420000 | 1.15 | 100 | 100 | 100 | 100 | 96.71
24 | 1.2 | 200000000 | 200000000 | 200000000 | 200000000 | 192990000 | 1.2 | 100 | 100 | 100 | 100 | 96.495
25 | 1.25 | 200000000 | 200000000 | 200000000 | 200000000 | 192540000 | 1.25 | 100 | 100 | 100 | 100 | 96.27
26 | 1.3 | 200000000 | 200000000 | 200000000 | 200000000 | 192050000 | 1.3 | 100 | 100 | 100 | 100 | 96.025
27 | 1.35 | 200000000 | 200000000 | 200000000 | 200000000 | 191540000 | 1.35 | 100 | 100 | 100 | 100 | 95.77
28 | 1.4 | 200000000 | 200000000 | 200000000 | 200000000 | 190990000 | 1.4 | 100 | 100 | 100 | 100 | 95.495
29 | 1.45 | 200000000 | 200000000 | 200000000 | 200000000 | 190410000 | 1.45 | 100 | 100 | 100 | 100 | 95.205
30 | 1.5 | 200000000 | 200000000 | 200000000 | 200000000 | 189810000 | 1.5 | 100 | 100 | 100 | 100 | 94.905
31 | 1.55 | 200000000 | 200000000 | 200000000 | 200000000 | 189160000 | 1.55 | 100 | 100 | 100 | 100 | 94.58
32 | 1.6 | 200000000 | 200000000 | 200000000 | 199990000 | 188490000 | 1.6 | 100 | 100 | 100 | 99.995 | 94.245
33 | 1.65 | 200000000 | 200000000 | 200000000 | 199990000 | 187770000 | 1.65 | 100 | 100 | 100 | 99.995 | 93.885
34 | 1.7 | 200000000 | 200000000 | 200000000 | 199990000 | 187020000 | 1.7 | 100 | 100 | 100 | 99.995 | 93.51
35 | 1.75 | 200000000 | 200000000 | 200000000 | 199990000 | 186230000 | 1.75 | 100 | 100 | 100 | 99.995 | 93.115
36 | 1.8 | 200000000 | 200000000 | 200000000 | 199990000 | 185400000 | 1.8 | 100 | 100 | 100 | 99.995 | 92.7
37 | 1.85 | 200000000 | 200000000 | 200000000 | 199980000 | 184520000 | 1.85 | 100 | 100 | 100 | 99.99 | 92.26
38 | 1.9 | 200000000 | 200000000 | 200000000 | 199980000 | 183610000 | 1.9 | 100 | 100 | 100 | 99.99 | 91.805
39 | 1.95 | 200000000 | 200000000 | 200000000 | 199970000 | 182650000 | 1.95 | 100 | 100 | 100 | 99.985 | 91.325
40 | 2 | 200000000 | 200000000 | 200000000 | 199960000 | 181640000 | 2 | 100 | 100 | 100 | 99.98 | 90.82
41 | 2.05 | 200000000 | 200000000 | 200000000 | 199950000 | 180590000 | 2.05 | 100 | 100 | 100 | 99.975 | 90.295
42 | 2.1 | 200000000 | 200000000 | 200000000 | 199940000 | 179490000 | 2.1 | 100 | 100 | 100 | 99.97 | 89.745
43 | 2.15 | 200000000 | 200000000 | 200000000 | 199920000 | 178340000 | 2.15 | 100 | 100 | 100 | 99.96 | 89.17
44 | 2.2 | 200000000 | 200000000 | 200000000 | 199900000 | 177140000 | 2.2 | 100 | 100 | 100 | 99.95 | 88.57
45 | 2.25 | 200000000 | 200000000 | 200000000 | 199880000 | 175880000 | 2.25 | 100 | 100 | 100 | 99.94 | 87.94
46 | 2.3 | 200000000 | 200000000 | 200000000 | 199850000 | 174580000 | 2.3 | 100 | 100 | 100 | 99.925 | 87.29
47 | 2.35 | 200000000 | 200000000 | 200000000 | 199810000 | 173210000 | 2.35 | 100 | 100 | 100 | 99.905 | 86.605
48 | 2.4 | 200000000 | 200000000 | 200000000 | 199770000 | 171800000 | 2.4 | 100 | 100 | 100 | 99.885 | 85.9
49 | 2.45 | 200000000 | 200000000 | 200000000 | 199720000 | 170320000 | 2.45 | 100 | 100 | 100 | 99.86 | 85.16
50 | 2.5 | 200000000 | 200000000 | 200000000 | 199650000 | 168790000 | 2.5 | 100 | 100 | 100 | 99.825 | 84.395
51 | 2.55 | 200000000 | 200000000 | 200000000 | 199580000 | 167190000 | 2.55 | 100 | 100 | 100 | 99.79 | 83.595
52 | 2.6 | 200000000 | 200000000 | 200000000 | 199490000 | 165540000 | 2.6 | 100 | 100 | 100 | 99.745 | 82.77
53 | 2.65 | 200000000 | 200000000 | 200000000 | 199380000 | 163820000 | 2.65 | 100 | 100 | 100 | 99.69 | 81.91
54 | 2.7 | 200000000 | 200000000 | 200000000 | 199250000 | 162040000 | 2.7 | 100 | 100 | 100 | 99.625 | 81.02
55 | 2.75 | 200000000 | 200000000 | 200000000 | 199090000 | 160200000 | 2.75 | 100 | 100 | 100 | 99.545 | 80.1
56 | 2.8 | 200000000 | 200000000 | 200000000 | 198910000 | 158290000 | 2.8 | 100 | 100 | 100 | 99.455 | 79.145
57 | 2.85 | 200000000 | 200000000 | 200000000 | 198690000 | 156320000 | 2.85 | 100 | 100 | 100 | 99.345 | 78.16
58 | 2.9 | 200000000 | 200000000 | 200000000 | 198440000 | 154280000 | 2.9 | 100 | 100 | 100 | 99.22 | 77.14
59 | 2.95 | 200000000 | 200000000 | 200000000 | 198140000 | 152180000 | 2.95 | 100 | 100 | 100 | 99.07 | 76.09
60 | 3 | 200000000 | 200000000 | 200000000 | 197800000 | 150000000 | 3 | 100 | 100 | 100 | 98.9 | 75
61 | 3.05 | 200000000 | 200000000 | 200000000 | 197390000 | 147760000 | 3.05 | 100 | 100 | 100 | 98.695 | 73.88
62 | 3.1 | 200000000 | 200000000 | 200000000 | 196930000 | 145450000 | 3.1 | 100 | 100 | 100 | 98.465 | 72.725
63 | 3.15 | 200000000 | 200000000 | 200000000 | 196390000 | 143070000 | 3.15 | 100 | 100 | 100 | 98.195 | 71.535
64 | 3.2 | 200000000 | 200000000 | 200000000 | 195770000 | 140620000 | 3.2 | 100 | 100 | 100 | 97.885 | 70.31
65 | 3.25 | 200000000 | 200000000 | 200000000 | 195060000 | 138100000 | 3.25 | 100 | 100 | 100 | 97.53 | 69.05
66 | 3.3 | 200000000 | 200000000 | 200000000 | 194250000 | 135520000 | 3.3 | 100 | 100 | 100 | 97.125 | 67.76
67 | 3.35 | 200000000 | 200000000 | 200000000 | 193330000 | 132860000 | 3.35 | 100 | 100 | 100 | 96.665 | 66.43
68 | 3.4 | 200000000 | 200000000 | 200000000 | 192280000 | 130130000 | 3.4 | 100 | 100 | 100 | 96.14 | 65.065
69 | 3.45 | 200000000 | 200000000 | 200000000 | 191090000 | 127340000 | 3.45 | 100 | 100 | 100 | 95.545 | 63.67
70 | 3.5 | 200000000 | 200000000 | 200000000 | 189760000 | 124470000 | 3.5 | 100 | 100 | 100 | 94.88 | 62.235
71 | 3.55 | 200000000 | 200000000 | 200000000 | 188260000 | 121540000 | 3.55 | 100 | 100 | 100 | 94.13 | 60.77
72 | 3.6 | 200000000 | 200000000 | 200000000 | 186590000 | 118530000 | 3.6 | 100 | 100 | 100 | 93.295 | 59.265
73 | 3.65 | 200000000 | 200000000 | 200000000 | 184730000 | 115470000 | 3.65 | 100 | 100 | 100 | 92.365 | 57.735
74 | 3.7 | 200000000 | 200000000 | 200000000 | 182650000 | 112330000 | 3.7 | 100 | 100 | 100 | 91.325 | 56.165
75 | 3.75 | 200000000 | 200000000 | 200000000 | 180360000 | 109130000 | 3.75 | 100 | 100 | 100 | 90.18 | 54.565
76 | 3.8 | 200000000 | 200000000 | 200000000 | 177830000 | 105860000 | 3.8 | 100 | 100 | 100 | 88.915 | 52.93
77 | 3.85 | 200000000 | 200000000 | 200000000 | 175050000 | 102530000 | 3.85 | 100 | 100 | 100 | 87.525 | 51.265
78 | 3.9 | 200000000 | 200000000 | 200000000 | 172000000 | 99136000 | 3.9 | 100 | 100 | 100 | 86 | 49.568
79 | 3.95 | 200000000 | 200000000 | 199990000 | 168680000 | 95681000 | 3.95 | 100 | 100 | 99.995 | 84.34 | 47.8405
80 | 4 | 200000000 | 200000000 | 199980000 | 165060000 | 92166000 | 4 | 100 | 100 | 99.99 | 82.53 | 46.083
81 | 4.05 | 200000000 | 200000000 | 199960000 | 161150000 | 88593000 | 4.05 | 100 | 100 | 99.98 | 80.575 | 44.2965
82 | 4.1 | 200000000 | 200000000 | 199930000 | 156920000 | 84963000 | 4.1 | 100 | 100 | 99.965 | 78.46 | 42.4815
83 | 4.15 | 200000000 | 200000000 | 199860000 | 152360000 | 81278000 | 4.15 | 100 | 100 | 99.93 | 76.18 | 40.639
84 | 4.2 | 200000000 | 200000000 | 199740000 | 147480000 | 77541000 | 4.2 | 100 | 100 | 99.87 | 73.74 | 38.7705
85 | 4.25 | 200000000 | 200000000 | 199530000 | 142260000 | 73751000 | 4.25 | 100 | 100 | 99.765 | 71.13 | 36.8755
86 | 4.3 | 200000000 | 200000000 | 199170000 | 136700000 | 69913000 | 4.3 | 100 | 100 | 99.585 | 68.35 | 34.9565
87 | 4.35 | 200000000 | 200000000 | 198590000 | 130810000 | 66028000 | 4.35 | 100 | 100 | 99.295 | 65.405 | 33.014
88 | 4.4 | 200000000 | 200000000 | 197650000 | 124570000 | 62098000 | 4.4 | 100 | 100 | 98.825 | 62.285 | 31.049
89 | 4.45 | 200000000 | 200000000 | 196210000 | 118000000 | 58126000 | 4.45 | 100 | 100 | 98.105 | 59 | 29.063
90 | 4.5 | 200000000 | 200000000 | 194040000 | 111100000 | 54114000 | 4.5 | 100 | 100 | 97.02 | 55.55 | 27.057
91 | 4.55 | 200000000 | 200000000 | 190900000 | 103880000 | 50065000 | 4.55 | 100 | 100 | 95.45 | 51.94 | 25.0325
92 | 4.6 | 200000000 | 200000000 | 186490000 | 96347000 | 45981000 | 4.6 | 100 | 100 | 93.245 | 48.1735 | 22.9905
93 | 4.65 | 200000000 | 199980000 | 180480000 | 88525000 | 41864000 | 4.65 | 100 | 99.99 | 90.24 | 44.2625 | 20.932
94 | 4.7 | 200000000 | 199900000 | 172530000 | 80425000 | 37719000 | 4.7 | 100 | 99.95 | 86.265 | 40.2125 | 18.8595
95 | 4.75 | 200000000 | 199500000 | 162360000 | 72068000 | 33546000 | 4.75 | 100 | 99.75 | 81.18 | 36.034 | 16.773
96 | 4.8 | 200000000 | 197880000 | 149700000 | 63476000 | 29350000 | 4.8 | 100 | 98.94 | 74.85 | 31.738 | 14.675
97 | 4.85 | 199980000 | 192380000 | 134430000 | 54672000 | 25133000 | 4.85 | 99.99 | 96.19 | 67.215 | 27.336 | 12.5665
98 | 4.9 | 199560000 | 177390000 | 116530000 | 45685000 | 20898000 | 4.9 | 99.78 | 88.695 | 58.265 | 22.8425 | 10.449
99 | 4.95 | 191940000 | 146490000 | 96120000 | 36541000 | 16648000 | 4.95 | 95.97 | 73.245 | 48.06 | 18.2705 | 8.324
100 | 5 | 112270000 | 101810000 | 73492000 | 27272000 | 12386000 | 5 | 56.135 | 50.905 | 36.746 | 13.636 | 6.193

## Data Table (Figs 11b&c&d&e)
Data Table for Figure 11b
Modeling Encapsulated Sources - PCB Accumulation at the exposed surfece of the encapsulant layer ( lacquer primer) as a functino of time
L2= | 0.1 | mm |  | density, d2 = | 1.2 | g/cm3
C2(x), congener #110 in the encapsulant (lacquer primer) layer, µg/m3
layers | L2 (mm) | 1 day | 10 days | 100 days | 1000 days | 5000 days
0 | 0 | 78346000 | 71050000 | 51286000 | 19031000 | 8643700
1 | 0.01 | 68117000 | 68367000 | 49808000 | 18449000 | 8377000
2 | 0.02 | 57246000 | 65720000 | 48315000 | 17865000 | 8110300
3 | 0.03 | 46437000 | 63120000 | 46807000 | 17281000 | 7843400
4 | 0.04 | 36334000 | 60574000 | 45284000 | 16696000 | 7576500
5 | 0.05 | 27440000 | 58089000 | 43748000 | 16110000 | 7309600
6 | 0.06 | 20070000 | 55671000 | 42198000 | 15524000 | 7042600
7 | 0.07 | 14358000 | 53324000 | 40635000 | 14936000 | 6775500
8 | 0.08 | 10300000 | 51049000 | 39060000 | 14349000 | 6508300
9 | 0.09 | 7809900 | 48848000 | 37472000 | 13760000 | 6241100
10 | 0.1 | 6785400 | 46721000 | 35873000 | 13171000 | 5973800
C2(x), congener #110 in the encapsulant (lacquer primer) layer, µg/g
layers | L2 (mm) | 1 day | 10 days | 100 days | 1000 days | 5000 days
0 | 0 | 65.28833 | 59.20833 | 42.73833 | 15.85917 | 7.203083
1 | 0.01 | 56.76417 | 56.9725 | 41.50667 | 15.37417 | 6.980833
2 | 0.02 | 47.705 | 54.76667 | 40.2625 | 14.8875 | 6.758583
3 | 0.03 | 38.6975 | 52.6 | 39.00583 | 14.40083 | 6.536167
4 | 0.04 | 30.27833 | 50.47833 | 37.73667 | 13.91333 | 6.31375
5 | 0.05 | 22.86667 | 48.4075 | 36.45667 | 13.425 | 6.091333
6 | 0.06 | 16.725 | 46.3925 | 35.165 | 12.93667 | 5.868833
7 | 0.07 | 11.965 | 44.43667 | 33.8625 | 12.44667 | 5.64625
8 | 0.08 | 8.583333 | 42.54083 | 32.55 | 11.9575 | 5.423583
9 | 0.09 | 6.50825 | 40.70667 | 31.22667 | 11.46667 | 5.200917
10 | 0.1 | 5.6545 | 38.93417 | 29.89417 | 10.97583 | 4.978167
Data Table for Figure 11c
Modeling Encapsulated Sources - PCB Concentrations at the exposed surface of the encapsulated source
C2(x) avg, average concentration of congener #110 in the encapsulant (lacquer primer) layer, µg/g
time | 1 day | 10 days | 25 days | 50 days | 100 days | 200 days | 500 days | 1000 days | 2500 days | 5000 days
Lacquer primer | 27.55647 | 48.63729 | 49.53371 | 44.44983 | 36.408875 | 27.96325 | 18.64275 | 13.42258 | 8.582671 | 6.0910875
time | 1 day | 10 days | 25 days | 50 days | 75 days | 100 days | 200 days | 500 days | 1000 days | 2500 days | 5000 days
Epoxy-waterborne | 4.917864 | 13.60779 | 18.141275 | 19.36865 | 19.25698 | 18.9997625 | 18.07162 | 16.31114 | 14.6052 | 11.96788 | 9.841579
Data Table for Figure 11d
Modeling Encapsulated Sources - PCB average concentration in the encapsulant layer ( lacquer primer and epoxy-waterborne) as a functino of time
Lacquer primer |  | Concentration of congener #110 at the surface of the encapsulant (C2 at x = L2)
time | 1 day | 10 days | 25 days | 50 days | 100 days | 200 days | 500 days | 1000 days | 2500 days | 5000 days
Lacquer primer | 5.6545 | 38.93417 | 40.645 | 36.55333 | 29.89417 | 22.91667 | 15.25417 | 10.97583 | 7.015417 | 4.978167
Epoxy-waterborne |  | Concentration of congener #110 at the surface of the encapsulant (C2 at x = L2)
time | 1 day | 10 days | 25 days | 50 days | 75 days | 100 days | 200 days | 500 days | 1000 days | 2500 days | 5000 days
Epoxy-waterborne | 5.621e-06 | 0.75415 | 2.149833 | 2.588583 | 2.60375 | 2.572083 | 2.44425 | 2.202833 | 1.970833 | 1.61375 | 1.326583
Data Table for Figure 11e
Modeling Encapsulated Sources - Contribution of encapsulated source to air concentrations
Lacquer primer |  | Concentration of congener #110 in the air
time | 1 day | 10 days | 25 days | 50 days | 100 days | 200 days | 500 days | 1000 days | 2500 days | 5000 days
Lacquer primer | 0.1399052 | 0.9633196 | 1.005649 | 0.9044124 | 0.7396495 | 0.5670103 | 0.3774227 | 0.271567 | 0.1735773 | 0.1231711
Epoxy-waterborne |  | Concentration of congener #110 in the air
time | 1 day | 10 days | 25 days | 50 days | 75 days | 100 days | 200 days | 500 days | 1000 days | 2500 days | 5000 days
Epoxy-waterborne | 3.89896e-07 | 0.05231098 | 0.1491214 | 0.1795549 | 0.1806069 | 0.1784104 | 0.1695434 | 0.1527977 | 0.1367052 | 0.1119364 | 0.09201734
Unencapsulated Concrete |  | Concentration of congener #110 in the air
time | 1 day | 10 days | 25 days | 50 days | 100 days | 200 days | 500 days | 1000 days | 2500 days | 5000 days
Unencapsulated Concrete | 2.370072 | 1.653957 | 1.294576 | 1.025022 | 0.7823597 | 0.5806331 | 0.3803022 | 0.2724748 | 0.1737842 | 0.1232432

## Data Table (Fig12)
Data Table for Figure 12
Effect of encapsulant thickness on the concentration in exposed surface layer (Concrete/Lacquer Primer)
Concentration of congener #110 at the surface of the encapsulant (C2 (x) at x = L2)
L2 Thickness, mm | 0.05 | 0.1 | 0.15 | 0.2 | 0.25 | 0.3 | 0.35 | 0.4 | 0.45 | 0.5
100 day | 30.87833 | 29.89417 | 28.54167 | 26.87583 | 24.98833 | 22.97167 | 20.90333 | 18.83917 | 16.82083 | 14.87917
1000 day | 10.99583 | 10.97583 | 10.95167 | 10.92167 | 10.885 | 10.84 | 10.7875 | 10.72417 | 10.65 | 10.565

## Data Table (Fig13)
Data Table for Figure 13
Effect of initial concentration in source on average concentration in encapsulant layer
C2(x) avg, average concentration of congener #110 in the encapsulant (lacquer primer) layer, µg/g
C1 (ug/g) | 10 | 50 | 100 | 200 | 300 | 500 | 1000
Lacquer primer | 3.6408875 | 18.204375 | 36.408875 | 72.81783 | 109.2258 | 182.04375 | 364.08875
Epoxy-waterborne | 1.89997625 | 9.49988125 | 18.9997625 | 37.9995875 | 56.99932 | 94.99921 | 189.997625

## Data Table (Figs 14a&b&c)
Data Table for Figure 14a
Ranking of encapsulants based on average C2
C2(x) avg, µg/g
Encapsulant ID | Name | #110
P007 | Acrylic-solvent | 25.558125
P008 | Lacquer primer | 19.211875
P013 | Epoxy-no solvent | 18.64275
P003 | Epoxy-waterborne | 18.21179
P004 | Acrylate-waterborne | 16.64995
P005 | Acrylic-latex enamel | 16.151125
P012 | Polyurethane | 16.10246
P001 | Oil enamel | 15.54058
P002 | Epoxy-low VOC | 13.1607
P014 | Polyurea elastomer | 9.730875
Data Table for Figure 14b
Ranking of encapsulants based on C2 at x=L2 (encapsulant surface)
C2(x=L2), µg/g
Encapsulant ID | Name | #110
P007 | Acrylic-solvent | 23.67667
P004 | Acrylate-waterborne | 17.61833
P005 | Acrylic-latex enamel | 15.47583
P008 | Lacquer primer | 15.25417
P001 | Oil enamel | 14.81417
P012 | Polyurethane | 13.21417
P014 | Polyurea elastomer | 9.486667
P002 | Epoxy-low VOC | 5.9255
P003 | Epoxy-waterborne | 2.043417
P013 | Epoxy-no solvent | 0.5220083
Data Table for Figure 14c
Ranking of encapsulants based on contribution to indoor air
Cair, µg/m3
Encapsulant ID | Name | #110
P004 | Acrylate-waterborne | 0.3851689
P001 | Oil enamel | 0.3847655
P007 | Acrylic-solvent | 0.3844147
P014 | Polyurea elastomer | 0.3837836
P008 | Lacquer primer | 0.3771522
P012 | Polyurethane | 0.3763189
P002 | Epoxy-low VOC | 0.3167964
P005 | Acrylic-latex enamel | 0.2535138
P003 | Epoxy-waterborne | 0.1420163
P013 | Epoxy-no solvent | 0.03888614

## Data Dictionary
Element | Description | Units (if applicable)
PCB | polychlorinated biphenyl
#52 | PCB congener PCB-52
#101 | PCB congener PCB-101
#110 | PCB congener PCB-110
#118 | PCB congener PCB-118
Exposure time | the time that dust exposed to the PCBs | hr
Sorption concentration | mass of PCBs absorbed on the building material as a result of the material/air partition | µg/cm2
PCB free panel | painted panels without PCBs in the paint source
PCB panel | painted panels with PCBs being added in the paint source
#66 | PCB congener PCB-66
#105 | PCB congener PCB-105
#154 | PCB congener PCB-154
Elapsed time | time duration since the test started | hr
Wipe 1, 2, 3 | wipe samples collected at different elapsed time on the same panel
n | number of samples
SD | standard deviation
one or two coats | coat the panel one time or two tmes
L1 | thickness of the source layer | mm
d1 | dentisy of the source material, e.g. concrete | g/cm3
d2 | dentisy of the encapsulant, e.g. Lacquer primer | g/cm3
C1(x) | concentration in the source layer at depth x | µg/g
C2(x) | concentration in the encapsulant layer at depth x | µg/g
C2(x) avg | average concentration in the encapsulant layer from depth 0 to x | µg/g
x | depth or thickness of the encapsulant layer | mm
C1 | Initial concentration of the contaminant in the source layer | µg/g
Cair | concentration in air | µg/m3
VOC | volatile organic compound