## TOC
Charcoal Kiln Unit Process Documentation: Life Cycle Assessment of Cookstove Fuel Options in India, China, Kenya, and Ghana
EPA Contract No. EP-D-011-006, WA 5-10
Version 2.0, 4/14/2017
Summary
This workbook documents the available emissions and yield information for charcoal kilns in Kenya and Ghana, and includes the calculations used to generate LCI values.
TABLE OF CONTENTS
Sheet | Description
Emissions & Yield | Documentation of kiln emissions and dry yield efficiency.
Kenya Kilns | Summary of LCI data for average and high-performing kiln unit processes, Kenya.
Ghana Kilns | Summary of LCI data for average and high-performing kiln unit processes, Ghana.
References | Reference List

## Emissions & Yield
Kiln Emission Profiles
Documentation of literature values for charcoal emissions and yield.
Kiln Emission Data
| Flow | Zambia, earthen mound1 | Earthen Mound2 | Kenya, Earth Mound Kiln1,7 | Ghana, Earth Mound Kiln4 | IN, Earth Mound3 | Thailand, Earth Mound6 | BR, Hot-tail Kiln5 | TH, Mud Beehive5 | TH, Brick Beehive5 | Standard Units | Category | Average Improved Kiln Emissions | Min | Max
| Carbon dioxide | 1.935 | 1.571 | 1.331 | 2.9545 | 1.253025504 | 1.14 | 1.382 | 1.235 | 0.966 | kg/kg Charcoal | air/unspecified | regressed10 | 1.14 | 1.935
| Dinitrogen monoxide |  |  | 0.000104 |  | 4.800864e-05 | 4.6e-05 |  | 2.1e-05 | 1.7e-05 | kg/kg Charcoal | air/unspecified | 6.600288e-05 | 4.6e-05 | 0.000104
| Nitrogen oxides | 0.00045 | 0.00015 | 3.4e-05 | 0.0004 | 3.8406912e-05 |  | 2.8e-05 |  |  | kg/kg Charcoal | air/unspecified | 0.0001741356 | 3.4e-05 | 0.00045
| Particulates <2.5 |  |  | 0.0255 | 0.0341 | 0.09006420864 |  |  |  |  | kg/kg Charcoal | air/unspecified | 0.05778210432 | 0.0255 | 0.09006420864
| Carbon monoxide | 0.346 | 0.25 | 0.289 | 0.3182 | 0.2752815 | 0.226 | 0.324 | 0.158 | 0.162 | kg/kg Charcoal | air/unspecified | 0.2840704 | 0.226 | 0.346
| Methane | 0.0477 | 0.038 | 0.04727 | 0.0455 | 0.0300054 | 0.0277 | 0.0476 | 0.0217 | 0.0318 | kg/kg Charcoal | air/unspecified | 0.03816885 | 0.0277 | 0.0477
| NMVOC, non-methane volatile organic compounds, unspecified origin | 0.0599 | 0.00855 | 0.0926 | 0.0909 | 0.01253025504 | 0.0953 | 0.08091 | 0.0199 | 0.0297 | kg/kg Charcoal | air/unspecified | 0.06681009 | 0.01253025504 | 0.0953
| Charcoal; production from wood; at earth mound kiln - GH |  |  | 1 | 1 | 1 | 1 | 1 | 1 | 1 | kg/kg Charcoal |  | 1 | 1 | 1
| disposal, wood ash mixture, pure, 0% water, to landfarming - CH |  |  | 0.0274 | 0.0318 | [5 empty] | kg/kg Charcoal |  | 0.0274 | 0.0274 | 0.0274
| Carbyne (Methylidyne)- CH | [9 empty] | kg/kg Charcoal | air/unspecified
| Total Suspended Particulates | [9 empty] | kg/kg Charcoal | air/unspecified
| Products of incomplete combustion | [9 empty] | kg/kg Charcoal | air/unspecified
| Wood | 3.571429 | 3.623188 | 3.215 | 4.9091 | 3.3 | 3.355705 | 2.932551 | 3.246753 | 3.003003 | kg/kg Charcoal | resource/biotic | 3.360533 | 3.215 | 3.571429
| Condensables (includes tar, oil & broads) |  |  |  |  | 0.06207517152 | 0.065 |  | 0.063 | 0.058 | kg/kg Charcoal |  | 0.06353758576 | 0.06207517152 | 0.065
| Ammonia | 0.00132 | 0.0003 | [7 empty] | kg/kg Charcoal |  | 0.00132
| Formaldehyde | 0.0038 | [8 empty] | kg/kg Charcoal |  | 0.0038
| Ethane | 0.0122 | [8 empty] | kg/kg Charcoal |  | 0.0122
| Nitrogen monoxide | 0.00045 | [8 empty] | kg/kg Charcoal |  | 0.00045
| Ethene | 0.00466 | [8 empty] | kg/kg Charcoal |  | 0.00466
| Propene | 0.00535 | [8 empty] | kg/kg Charcoal |  | 0.00535
| Acetic acid | 0.0319 | 0.00343 | [7 empty] | kg/kg Charcoal |  | 0.0319
| Methanol | 0.0438 | [8 empty] | kg/kg Charcoal |  | 0.0438
| Formic Acid | 0.00162 | 0.00016 | [7 empty] | kg/kg Charcoal |  | 0.00162
| Phenol | 0.00983 | [8 empty] | kg/kg Charcoal |  | 0.00983
| Furan | 0.00411 | [8 empty] | kg/kg Charcoal |  | 0.00411
| Dry Yield Efficiency | 0.28 | 0.276 | 0.311042 | 0.2037033 | 0.3030303 | 0.298 | 0.341 | 0.308 | 0.333 | kg charcoal/kg wood |  | 0.2980181 | 0.28 | 0.311042
Sources and Notes: 1 Bertschi et al. 2003, 2 Lacaux 1994, 3 Singh et al. 2014, 4 Afrane and Ntiamoah 2011, 5 Pennise et al. 2001, 6 Smith et al. 1999
7 Average of EM2, EM3, EM4 from Phase I
8 Average emissions for kilns with a dry yield efficiency between 28 and 31%, which is used to approximate the performance of an improved Casamance kiln, which has a similar efficiency.
9 Used as the basis for the average kiln in Ghana.
10 See sheet: Ghana Kilns
Observed Relationships Between Kiln Yield And Emissions:
Kiln Efficiency Values
| Country | Dry Yield (kg wood/kg charcoal) | Dry yield (%) | Kiln Type | Note | Source
| Thailand | 3.356 | 29.8% | earth mound kiln |  | Smith et al. 1999
| India | 3.3 | 30.3% | earth mound kiln |  | Singh et al. 2014
| Kenya | 3.215 | 31.1% | earth mound kiln |  | Pennise et al. 2001 | [9 empty] | from Bertschi 2003
| Brazil | 2.933 | 34.09% | hot tail kiln |  | Pennise et al. 2001
| Brazil | 3.484 | 28.7% | surface kiln |  | Pennise et al. 2001
| Brazil | 2.747 | 36.4% | rectangular w/ tar recovery |  | Pennise et al. 2001
| Thailand | 3.003 | 33.3% | brick beehive |  | Smith et al. 1999
| Thailand | 3.247 | 30.8% | mud beehive |  | Smith et al. 1999
| Thailand | 3.401 | 29.4% | single drum |  | Smith et al. 1999
| Ghana | 4.9091 | 20.37% | earth mound kiln |  | Afrane and Ntiamoah 2011
| Uganda | 3.484321 | 28.7% | Casamance kiln | CK1 | Nturanabo et al. 2011
| Uganda | 6.410256 | 15.6% | Traditional | TK1 | Nturanabo et al. 2011
| Uganda | 3.401361 | 29.4% | Casamance kiln | CK2 | Nturanabo et al. 2011
| Uganda | 6.578947 | 15.2% | Traditional | TK2 | Nturanabo et al. 2011
| Uganda | 3.278689 | 30.5% | Casamance kiln | CK3 | Nturanabo et al. 2011
| Uganda | 6.17284 | 16.2% | Traditional | TK3 | Nturanabo et al. 2011
| Uganda | 3.322259 | 30.1% | Casamance kiln | CK4 | Nturanabo et al. 2011
| Uganda | 6.369427 | 15.7% | Traditional | TK4 | Nturanabo et al. 2011
| Uganda | 3.355705 | 29.8% | Casamance kiln | CK5 | Nturanabo et al. 2011
| Uganda | 6.535948 | 15.3% | Traditional | TK5 | Nturanabo et al. 2011
| Kenya | 4.424779 | 22.6% | earth mound kiln | EM1 | Pennise et al. 2001
| Kenya | 4.62963 | 21.6% | earth mound kiln | EM2 | Pennise et al. 2001
| Kenya | 3.571429 | 28% | earth mound kiln | EM3 | Pennise et al. 2001
| Kenya | 3.215434 | 31.1% | earth mound kiln | EM4 | Pennise et al. 2001
| Kenya | 2.923977 | 34.2% | earth mound kiln | EM5 | Pennise et al. 2001
|  | Avg. Casamance Yield | 29.7%
Note on F40: ERG: Experiment name from original source

## Kenya Kilns
Documentation of Kenyan Kiln Emissions
Calculation of average and high-performing kiln emissions for Kenya.
kg/kg Charcoal Produced
|  | Country | Kiln | Wood In (dry mass, kg) | Wood In (wet mass, kg) | Moisture content | Wood Energy (MJ/kg) | Charcoal Produced (wet) | Charcoal Produced (dry) | Charcoal Yield (dry)1 | Charcoal Energy Content (MJ/kg) | Energy Conversion (%)2 | CO2 | CO | CH4 | TNMHCb | NO | NOx | N20 | TSPc | PIC | gases+TSP | Ash
|  | Kenya3 | EM1 | 782 | 1303.333 | 0.4 | 15.12 | 186 | 176.7 | 22.6% | 30.68 | 45.85% | 1.992 | 0.207 | 0.0352 | 0.0903 | 5.8e-05 | 8.7e-05 | 0.00012 | 0.0412 | 0.373 | 2.365
|  | Kenya3 | EM2 | 350 | 566.343 | 0.382 | 19.1 | 79.5 | 75.525 | 21.58% | 30.02 | 33.92% | 3.027 | 0.333 | 0.0462 | 0.0949 | 5.5e-05 | 0.00013 | 0.0003 | 0.0341 | 0.508 | 3.535
|  | Kenya | EM3 | 25250 | 30717.76 | 0.178 | 18.55 | 7452 | 7079.4 | 28.04% | 31.11 | 47.02% | 1.787 | 0.24 | 0.0479 | 0.0938 | NA | 3.5e-05 | 0.00016 | 0.025 | 0.406 | 2.193
|  | Kenya | EM4 | 16080 | 19562.04 | 0.178 | 18.55 | 5267 | 5003.65 | 31.12% | 31.11 | 52.19% | 1.147 | 0.195 | 0.0617 | 0.124 | NA | 4.5e-05 | 8.4e-05 | 0.0387 | 0.42 | 1.567
|  | Kenya | EM5 | 14600 | 17761.56 | 0.178 | 18.55 | 5258 | 4995.1 | 34.21% | 31.11 | 57.38% | 1.058 | 0.143 | 0.0322 | 0.0601 | NA | 2.1e-05 | 6.8e-05 | 0.0128 | 0.248 | 1.306
| Average Kiln Unit Process LCI Values | Average |  |  |  |  | 17.974 |  |  | 22.09% | 30.35 | 39.88% | 2.5095 | 0.27 | 0.0407 | 0.0926 | 5.65e-05 | 0.0001085 | 0.00021 | 0.03765 | 0.4405 | 2.95 | 0.0274
|  | Min3 |  |  |  |  | 15.12 |  |  | 21.58% | 30.02 | 33.92% | 1.992 | 0.207 | 0.0352 | 0.0903 | 5.5e-05 | 8.7e-05 | 0.00012 | 0.0341 | 0.373 | 2.365
|  | Max |  |  |  |  | 19.1 |  |  | 22.6% | 30.68 | 45.85% | 3.027 | 0.333 | 0.0462 | 0.0949 | 5.8e-05 | 0.00013 | 0.0003 | 0.0412 | 0.508 | 3.535
| High-Performing Kiln Unit Process LCI Values | Average |  |  |  |  | 18.55 |  |  | 25.89% | 30.806 | 47.27% | 1.330667 | 0.1926667 | 0.04726667 | 0.09263333 | - | 3.366667e-05 | 0.000104 | 0.0255 | 0.358 | 1.688667 | 0.0274
|  | Min3 |  |  |  |  | 18.55 |  |  | 28.04% | 31.11 | 47.02% | 1.058 | 0.143 | 0.0322 | 0.0601 | - | 2.1e-05 | 6.8e-05 | 0.0128 | 0.248 | 1.306
|  | Max |  |  |  |  | 18.55 |  |  | 34.21% | 31.11 | 57.38% | 1.787 | 0.24 | 0.0617 | 0.124 | - | 4.5e-05 | 0.00016 | 0.0387 | 0.42 | 2.193
1 (dry charcoal weight out)/(dry wood weight in)
|  | 2 energy content charcoal/energy content wood input | [7 empty] | Average Kiln Charcoal Heating Value | 30.35 | MJ/kg, HHV
|  | 3 Values not used in high-performing kiln unit process, dry yield is too low. | [7 empty] | High-Performing Kiln Charcoal Heating Value | 31.00867 | MJ/kg, HHV
Kiln Emissions Data as Reported in Pennise et al. 2000
|  | Original Emission Values from Pennise 2001 (g/kg charcoal) | g/kg Charcoal Produced
|  | Kenya Kiln Number | CO2 | CO | CH4 | TNMHCb | NO | NOx | N20 | TSPc | PIC | gases+TSP
|  | EM1 | 1992 | 207 | 35.2 | 90.3 | 0.058 | 0.087 | 0.12 | 41.2 | 373 | 2365
|  | EM2 | 3027 | 333 | 46.2 | 94.9 | 0.055 | 0.13 | 0.3 | 34.1 | 508 | 3535
|  | EM3 | 1787 | 240 | 47.9 | 93.8 | NA | 0.035 | 0.16 | 25 | 406 | 2193
|  | EM4 | 1147 | 195 | 61.7 | 124 | NA | 0.045 | 0.084 | 38.7 | 420 | 1567
|  | EM5 | 1058 | 143 | 32.2 | 60.1 | NA | 0.021 | 0.068 | 12.8 | 248 | 1306
Source: Pennise et al. 2001

## Ghana Kilns
Ghana High-Performing Kiln LCI Summary
Calculation of average and high-performing kiln emissions for Ghana.
Notes:
| # | 88% of charcoal producers use live trees (Agyeman et al. 2012)
| # | strong preference for Shea and Mahogany (Agyeman et al. 2012). 80% of producers in upper west region use Shea
| # | Charcoal producers are switching to the use of chain saws. It takes about 1 hour to harvest a shea tree, 4 hours for a mahogany tree (Agyeman et al. 2012)
| # | 90% of charcoal production is accomplished through the felling of live trees (Mohammed et al. 2013)
| Design Yield | 29.8%
| Wood Ratio | 3.355501 |  |  |  |  | CO2
LCI Ghana High-Performing Kiln1
| Flow | Value | Units | Value Description | Min | Max
| Charcoal; production from wood; at casamance kiln | 1 | kg
| Wood | 3.360533 | kg |  | 3.215 | 3.571429
| Carbon dioxide | 1.411274 | kg | calculated via linear trendline | 1.299042 | 1.583757
| Particulates <2.5 | 0.05778210432 | kg | from previous earthen mound unit process, only value associated with yield within +/- 25% | 0.0255 | 0.09006420864
| Methane | 0.03816885 | kg | average of kilns with a dry charcoal yield between 28 and 31% | 0.0277 | 0.0477
| Carbon monoxide | 0.2840704 | kg | average of kilns with a dry charcoal yield between 28 and 31% | 0.226 | 0.346
| NMVOC, non-methane volatile organic compounds, unspecified origin | 0.06681009 | kg | average of kilns with a dry charcoal yield between 28 and 31% | 0.01253025504 | 0.0953
| Nitrogen oxides | 0.0001741356 | kg | average of kilns with a dry charcoal yield between 28 and 31% | 3.4e-05 | 0.00045
| Dinitrogen monoxide | 6.600288e-05 | kg | average of kilns with a dry charcoal yield between 28 and 31% | 4.6e-05 | 0.000104
| Ammonia2 | 0.00132 | kg | average of kilns with a dry charcoal yield between 28 and 31%
| Formaldehyde | 0.0038 | kg | single value from Bertschi et al. 2003
| Ethane | 0.0122 | kg | single value from Bertschi et al. 2003
| Nitrogen monoxide | 0.00045 | kg | single value from Bertschi et al. 2003
| Ethene | 0.00466 | kg | single value from Bertschi et al. 2003
| Propene | 0.00535 | kg | single value from Bertschi et al. 2003
| Acetic acid | 0.0319 | kg | single value from Bertschi et al. 2004
| Methanol | 0.0438 | kg | single value from Bertschi et al. 2005
| Formic Acid | 0.00162 | kg | single value from Bertschi et al. 2006
| Phenol | 0.00983 | kg | single value from Bertschi et al. 2007
| Furan | 0.00411 | kg | single value from Bertschi et al. 2008
1 Average of earthen mound kiln LCI data for all countries with a dry yield efficiency greater than 28%.
2 Non-speciated NMVOC value used instead of speciated VOCs, to remain consistent with the average (lower performing) kiln
LCI Ghana Average Kiln1
| Flow | Value | Units
| Carbon dioxide | 2.9545 | kg/kg Charcoal produced
| Dinitrogen monoxide2 | 0.0003 | kg/kg Charcoal produced
| Nitrogen oxides | 0.0004 | kg/kg Charcoal produced
| Particulates <2.52 | 0.0341 | kg/kg Charcoal produced
| Carbon monoxide | 0.3182 | kg/kg Charcoal produced
| Methane | 0.0455 | kg/kg Charcoal produced
| NMVOC, non-methane volatile organic compounds, unspecified origin | 0.0909 | kg/kg Charcoal produced
| Charcoal; production from wood; at earth mound kiln - GH | 1 | kg/kg Charcoal produced
| disposal, wood ash mixture, pure, 0% water, to landfarming - CH | 0.0318 | kg/kg Charcoal produced
| Wood | 4.9091 | kg/kg Charcoal produced
Source: 1 Afrane and Ntiamoah 2011
2 Proxy Value from EM2, Pennise et al. 2001

## References
Citation | Full Reference
Afrane and Ntiamoah 2011 | Afrane G., and A. Ntiamoah. 2011. Comparative life cycle assessment of charcoal, biogas and LPG as cooking fuels in Ghana. Journal of Industrial Ecology. 15(4): 539-549.
Agyeman et al. 2012 | Agyeman, K.O., O. Amponsah, I. Braimah, S. Lurmuah. 2012. Commercial Charcoal Production and Sustainable Community Development of the Upper West Region, Ghana. Journal of Sustainable Development. 5(4): 149-164.
Bertschi et al. 2003 | Bertschi, I.T., Yokelson, R.J., Ward, D.E., Christian, T.J., and Hao, W.M. 2003. Trace gas emissions from the production and use of domestic biofuels in Zambia measured by open-path Fourier transform infrared spectroscopy. Journal of Geophysical Research. 108(D13).
Lacaux et al. 1994 | Lacaux, J. P., D. Brocard, C. Lacaux, R. Delmas, B. Ajoua, V. Yoboue´, and M. Koffi. 1994. Traditional charcoal making: An important source of atmospheric pollution in the African tropics. Atmospheric Research. 35: 71– 76.
Mohammed et al. 2013 | Mohammed, J., Jnr, I.T., and Mills, M. 2013. Fuelwood to Charcoal production in the new juaben municipality of the eastern region of Ghana. Challenges and Opportunites in seeking livelihood. Journal of Arts, Science and Commerce. 4(1):
Nturanabo et al. 2011 | Nturanabo, F., Byamugisha, G.R., and Preti, G.C. 2011. Performance Appraisal of the Casamance Kiln as a Replacement to the Traditional Charcoal Kilns in Uganda. Presented at the Second International Conference on Advances in Engineering and Technology. http://mak.ac.ug/documents/Makfiles/aet2011/Nturanabo.pdf 19 April, 2016.
Pennise et al. 2001 | Pennise, D.M. K.R. Smith, J.P. Kithinji, M.E. Rezende, T.J. Raad, J. Zhang, C. Fan. 2001. Emissions of Greenhouse gases and other Airborne Pollutants from Charcoal Making in Kenya and Brazil. Journal of Geophysical Research. 106(D20): 23143-24155.
Singh et al. 2014 | Singh P, Gundimeda H, Stucki M. 2014. Environmental footprint of cooking fuels: a life cycle assessment of ten fuel sources used in Indian households, International Journal of Life Cycle Assessment, 19: 1036-1048.
Smith et al. 1999 | Smith K R, Pennise D M, et al. (1999) Greenhouse gases from small-scale combustion devices in developing countries: Charcoalmaking kilns in Thailand. EPA-600/R-99-109. Environmental Protection Agency. Washington, D.C.