## Figure 4
| sample ID |  |  | Metallic Al (%) | Productivity of H2(umol/g)
1 | 2452 | B | SC | 5 | 0.3141294
2 | 2454 | B | SC | 5 | 0.195031
3 | 2468 | B | SC | 5 | 0.5854057
4 | 2478 | B | SC | 5 | 0.933022
5 | 2433 | C | SC | 3 | 1.068168
6 | 2435 | C | SC | 4 | 0.8453081
7 | 2532 | D | SC | 4 | 0.8269751
8 | 2536 | D | SC | 5 | 0
9 | 2538 | D | SC | 3 | 0.6457165
10 | 2540 | D | SC | 5 | 0.7580741
11 | 2437 | E | SC | 4 | 1.510898
12 | 2439 | E | SC | 7 | 0.9490504
13 | 2502 | F | SC | 9 | 1.970285
14 | 2504 | F | SC | 9 | 1.646573
15 | 2506 | F | SC | 9 | 1.527115
16 | 2508 | F | SC | 7 | 1.099907
17 | 2510 | F | SC | 6 | 2.07276
18 | 2046 | H | SC | 4 | 0.4402612
19 | 2544 | H | SC | 4 | 0.5820466
20 | 2555 | H | SC | 2 | 0.3821992
21 | 2559 | H | SC | 4 | 0.6074608
22 | 2568 | H | SC | 4 | 0.2877796
23 | 2512 | J | SC | 8 | 1.322751
24 | 2515 | J | SC | 7 | 0.954199
25 | 2517 | J | SC | 4 | 0.7966203
26 | 2519 | J | SC | 4 | 0.5974983
27 | 2482 | L | SC | 7 | 1.218715
28 | 2484 | L | SC | 7 | 0.9893927
29 | 2486 | L | SC | 3 | 0.2980852
30 | 2488 | L | SC | 4 | 0.02862679
31 | 2490 | L | SC | 4 | 0.4659163
32 | 2601 | M | SC | 13 | 2.908749
33 | 2605 | M | SC | 8 | 1.776173
34 | 2609 | M | SC | 38 | 8.1403
35 | 2613 | M | SC | 29 | 6.964286
36 | 2492 | N | SC | 2 | 0.4253244
37 | 2494 | N | SC | 2 | 0.6941371
38 | 2496 | N | SC | 3 | 0.6638154
39 | 2498 | N | SC | 4 | 0.6110965

## ratio=Figure 3
50C, 2mm, 5 days
umol/g |  | Average | [5 empty] | stdev
Ratio |  | 2439-E | 2046-H | 2512-J | 2482-L | 2613-M | Liquid to solid ratio | 2439-E | 2046-H | 2512-J | 2482-L | 2613-M
|  | A | B | C | D | E |  | A | B | C | D | E
H2 | 0.5 | 407.5532 | 123.2495 | 276.2025 | 680.2607 | 871.9356 | 0.5 | 41.08594 | 116.8476 | 19.77296 | 37.89311 | 502.6228
| 1 | 654.3252 | 323.364 | 391.6319 | 913.6196 | 1963 | 1 | 41.28405 | 98.83589 | 52.2536 | 345.8663 | 204.499
| 5 | 883.0429 | 396.0072 | 499.1922 | 1195.785 | 2126.789 | 5 | 331.221 | 6.147057 | 5 | 253.5491 | 105
| 10 | 974.3395 | 492.4018 | 536.6994 | 1231.084 | 2138.926 | 10 | 269.9066 | 34.84489 | 8 | 277.9147 | 231.7835
| 20 | 1301.836 | 357.4315 | 513.865 | 809.816 | 3285 | 20 | 112.8016 | 109.7476 | 151.3237 | 118.7337 | 550
CH4 | 0.5 | 112.683 | 123.6892 | 78.34969 | 314.5859 | 65.91616 | 0.5 | 3.881134 | 45.09288 | 2 | 47.04646 | 20.09687
| 1 | 127.2986 | 164.182 | 84.49898 | 282.3885 | 94 | 1 | 3.21307 | 2.270261 | 10.29571 | 123.2014 | 24.90057
| 5 | 112.5399 | 170.9918 | 95.11656 | 358.9448 | 84.15133 | 5 | 17.2135 | 12.01648 | 4 | 18.23728 | 9.572693
| 10 | 124.5961 | 172.9969 | 93.23415 | 385.2127 | 66.86708 | 10 | 24.01126 | 5 | 7.303878 | 20.04481 | 17.71671
| 20 | 165.7669 | 199.726 | 99.62372 | 383.6742 | 105.636 | 20 | 8.196076 | 31.97453 | 28.07026 | 20.67056 | 21.51804
total gas | 0.5 | 520.2362 | 246.9387 | 354.5521 | 994.8466 | 937.8517 | 0.5 | 37.20481 | 161.9405 | 19.39989 | 84.93958 | 522.7197
| 1 | 781.6237 | 487.546 | 476.1309 | 1196.008 | 2057 | 1 | 44.49712 | 96.56563 | 62.54931 | 469.0677 | 226.6386
| 5 | 995.5828 | 566.999 | 594.3088 | 1554.73 | 2210.941 | 5 | 348.4345 | 5.86942 | 0.2805291 | 271.7864 | 12.16976
| 10 | 1098.936 | 665.3988 | 629.9335 | 1616.297 | 2205.793 | 10 | 293.9178 | 34.43856 | 11.60725 | 297.9595 | 249.5002
| 20 | 1467.603 | 557.1575 | 613.4888 | 1193.49 | 1970.536 | 20 | 120.9977 | 141.7221 | 179.394 | 124.6046 | 128.2093

## temperature-table 1
t
ml/g
| 4C, 1:20, 2 mm | [7 empty] | 20C, 1:20, 2 mm | [7 empty] | 37C, 1:20, 2 mm | [6 empty] | 50C, 1:20, 2 mm-B
|  | H2 |  | CH4 |  | total gas |  |  |  | H2 |  | CH4 |  | total gas |  |  |  | H2 |  | CH4 |  | total gas |  |  | H2 |  | CH4 |  | total gas
| 6h | average | stdev | average | stdev | average | stdev |  | 6h | average | stdev | average | stdev | average | stdev |  | 6h | average | stdev | average | stdev | average | stdev | 6h | average | stdev | average | stdev | average | stdev
| 2439-E | 0.56925 | 0.1024598 | 0.479 | 0.0854185 | 1.04825 | 0.1878783 |  | 2439-E | 7.38565 | 0.8955507 | 1.6176 | 0.07339768 | 9.00325 | 0.9689484 |  | 2439-E | 12.938475 | 2.40335 | 1.9893 | 0.340684 | 14.927775 | 2.744034 | 2439-E | 17.4094 | 0.1984142 | 2.63825 | 0.03882016 | 20.04765 | 0.159594
| 2046-H | 0 | 0 | 0 | 0 | 0 | 0 |  | 2046-H | 0.01575 | 0.02227386 | 0.15075 | 0.2131927 | 0.1665 | 0.2354666 |  | 2046-H | 1.2214 | 0.120491 | 1.8809 | 0.3310674 | 3.1023 | 0.4515584 | 2046-H | 2.9432 | 0.1377444 | 2.62655 | 0.09765145 | 5.56975 | 0.2353958
| 2512-J | 0.4364125 | 0.07136475 | 0.5467125 | 0.05308604 | 0.983125 | 0.1244508 |  | 2512-J | 1.39175 | 0.2754181 | 1.209625 | 0.2978687 | 2.601375 | 0.5732868 |  | 2512-J | 3.6554 | 0.04157788 | 1.79585 | 0.01732412 | 5.45125 | 0.02425376 | 2512-J | 4.78125 | 0.2107885 | 1.92055 | 0.0423557 | 6.7018 | 0.2531442
| 2482-L | 0.39897 | 0.03780193 | 2.972475 | 0.02450125 | 3.371445 | 0.06230318 |  | 2482-L | 1.9306 | 0.07155921 | 6.0119 | 0.08923688 | 7.9425 | 0.01767767 |  | 2482-L | 9.3259 | 2.614174 | 8.9 | 0.6 | 19.372625 | 4.2361 | 2482-L | 15.10655 | 3.045024 | 8.434225 | 0.4020079 | 24.7237 | 3.047292
| 2613-M | 0.1575967 | 0.0406167 | 0 | 0 | 0.1575967 | 0.0406167 |  | 2613-M | 3.043633 | 0.2854393 | 0 | 0 | 3.043633 | 0.2854393 |  | 2613-M | 17.59387 | 1.601475 | 1.4718 | 0.03551056 | 19.06567 | 1.634961 | 2613-M | 34.2338 | 2.229158 | 2.216133 | 0.1523531 | 36.44993 | 2.368284
| 0-100 d | [22 empty] | 100 d
| 2439-E | 28.491175 | 3.203476 | 2.699625 | 0.2104751 | 31.1908 | 3.241145 |  | 2439-E | 27.9533 | 3.33415 | 4.29585 | 0.3226528 | 32.24915 | 3.656803 |  | 2439-E | 30.836875 | 6.92254 | 4.18215 | 0.03669884 | 35.019025 | 6.959239 | 2439-E | 53.24484 | 4.613563 | 6.779831 | 0.3352178 | 60.02467 | 4.94878
| 2046-H | 4.7766125 | 2.037683 | 3.0451375 | 0.1684489 | 7.82175 | 0.8360985 |  | 2046-H | 11.9926 | 3.402032 | 4.1808 | 0.2711047 | 16.1734 | 3.673137 |  | 2046-H | 10.931975 | 0.9874393 | 6.320525 | 1.435745 | 17.2525 | 0.4483057 | 2046-H | 14.61887 | 4.488654 | 8.168751 | 1.307752 | 22.78763 | 5.796406
| 2512-J | 10.02128125 | 2.194155 | 3.00390625 | 0.324515 | 13.0251875 | 1.985663 |  | 2512-J | 16.4725 | 0.277893 | 3.778725 | 1.042311 | 20.251225 | 0.7644178 |  | 2512-J | 10.2974 | 2.828569 | 2.98385 | 0.4500735 | 13.28125 | 3.278642 | 2512-J | 21.01697 | 6.18911 | 4.07459 | 1.148068 | 25.09156 | 7.337178
| 2482-L | 30.945485 | 8.998563 | 10.3284875 | 1.979959 | 41.2739725 | 10.60432 |  | 2482-L | 26.2439 | 0.75519 | 12.81505 | 2.083632 | 39.05895 | 2.838822 |  | 2482-L | 20.3479 | 7.114201 | 14.0321 | 2.790597 | 34.38 | 4.323604 | 2482-L | 33.12131 | 4.856183 | 15.69219 | 0.8454217 | 48.8135 | 5.096302
| 2613-M | 56.366358 | 15.14338 | 2.94194 | 0.3892037 | 59.308298 | 15.66818 |  | 2613-M | 54.7455 | 16.06685 | 1.8965 | 0.3039132 | 56.642 | 16.6053 |  | 2613-M | 64.72647 | 3.445797 | 3.147333 | 0.1728579 | 67.8738 | 3.474427 | 2613-M | 76.27402 | 4.885973 | 4.32049 | 0.8800834 | 80.59451 | 5.243736
1ml =1000 ul=1000/24.45 umol=40.9 umol
umol/g
| 4C, 1:20, 2 mm | [7 empty] | 20C, 1:20, 2 mm | [7 empty] | 37C, 1:20, 2 mm | [6 empty] | 50C, 1:20, 2 mm-B
|  | H2 |  | CH4 |  | total gas |  |  |  | H2 |  | CH4 |  | total gas |  |  |  | H2 |  | CH4 |  | total gas |  |  | H2 |  | CH4 |  | total gas
| 6h | average | stdev | average | stdev | average | stdev |  | 6h | average | stdev | average | stdev | average | stdev |  | 6h | average | stdev | average | stdev | average | stdev | 6h | average | stdev | average | stdev | average | stdev
| 2439-E | 23.28221 | 4.190584 | 19.591 | 3.493599 | 42.87321 | 7.684183 |  | 2439-E | 302.0716 | 36.62784 | 66.15951 | 3.00195 | 368.2311 | 39.62979 | 40.8998 | 2439-E | 529.181 | 98.29652 | 81.36196 | 13.93391 | 610.5429 | 112.2304 | 2439-E | 712.0409 | 8.115099 | 107.9039 | 1.587737 | 819.9448 | 6.527362
| 2046-H | 0 | 0 | 0 | 0 | 0 | 0 |  | 2046-H | 0.6441718 | 0.9109965 | 6.165644 | 8.719538 | 6.809816 | 9.630534 |  | 2046-H | 49.95501 | 4.928057 | 76.92843 | 13.54059 | 126.8834 | 18.46865 | 2046-H | 120.3763 | 5.633718 | 107.4254 | 3.993924 | 227.8016 | 9.627642
| 2512-J | 17.84918 | 2.918804 | 22.36043 | 2.171208 | 40.20961 | 5.090012 |  | 2512-J | 56.92229 | 11.26454 | 49.47342 | 12.18277 | 106.3957 | 23.44731 |  | 2512-J | 149.5051 | 1.700527 | 73.4499 | 0.7085528 | 222.955 | 0.9919739 | 2512-J | 195.5521 | 8.621208 | 78.5501 | 1.732339 | 274.1022 | 10.35355
| 2482-L | 16.31779 | 1.546091 | 121.5736 | 1.002096 | 137.8914 | 2.548187 |  | 2482-L | 78.96115 | 2.926757 | 245.8855 | 3.64977 | 324.8466 | 0.7230131 |  | 2482-L | 381.4274 | 106.9192 | 364.9 | 24.54 | 746.3274 | 173.2556 | 2482-L | 617.8548 | 124.5409 | 344.9581 | 16.44204 | 1011.194 | 124.6336
| 2613-M | 6.445671 | 1.661215 | 0 | 0 | 6.445671 | 1.661215 |  | 2613-M | 124.484 | 11.67441 | 0 | 0 | 124.484 | 11.67441 |  | 2613-M | 719.5855 | 65.49998 | 60.19632 | 1.452375 | 779.7819 | 66.86958 | 2613-M | 1400.155 | 91.1721 | 90.6394 | 6.23121 | 1490.795 | 96.86234
| average | 12.77897 |  | 32.70501 |  | 45.48398 |  |  |  | 112.6166 |  | 73.53681 |  | 186.1534 |  |  |  | 365.9308 |  | 140.5691 |  | 506.4999 |  |  | 609.1959 |  | 145.8954 |  | 764.7676
|  | 2.097678 |  | 22.41676 | [5 empty] | 18.48611 |  | 50.4038 | [5 empty] | 60.06784 |  | 96.34927
| 0-100 d | [22 empty] | 100 d
| 2439-E | 1165.283 | 131.0215 | 110.4141 | 8.608387 | 1275.697 | 132.5622 |  | 2439-E | 1143.284 | 136.366 | 175.6994 | 13.19643 | 1318.984 | 149.5625 |  | 2439-E | 1261.222 | 283.1305 | 171.0491 | 1.500975 | 1432.271 | 284.6314 | 2439-E | 2177.703 | 188.6938 | 277.2937 | 13.71034 | 2454.997 | 202.4041
| 2046-H | 195.3625 | 83.34081 | 124.5455 | 6.889526 | 319.908 | 34.19626 |  | 2046-H | 490.4949 | 139.1424 | 170.9939 | 11.08813 | 661.4888 | 150.2305 |  | 2046-H | 447.1155 | 40.38606 | 258.5082 | 58.72168 | 705.6237 | 18.33561 | 2046-H | 597.909 | 183.585 | 334.1003 | 53.48678 | 932.0093 | 237.0718
| 2512-J | 409.8684 | 89.74048 | 122.8592 | 13.2726 | 532.7275 | 81.2132 |  | 2512-J | 673.7219 | 11.36577 | 154.5491 | 42.6303 | 828.271 | 31.26453 |  | 2512-J | 421.1616 | 115.6879 | 122.0389 | 18.40791 | 543.2004 | 134.0958 | 2512-J | 859.59 | 253.1333 | 166.6499 | 46.95574 | 1026.24 | 300.0891
| 2482-L | 1265.664 | 368.0394 | 422.433 | 80.97992 | 1688.097 | 433.7147 |  | 2482-L | 1073.37 | 30.88712 | 524.1329 | 85.2201 | 1597.503 | 116.1072 |  | 2482-L | 832.2249 | 290.9694 | 573.91 | 114.1348 | 1406.135 | 176.8345 | 2482-L | 1354.655 | 198.6169 | 641.8076 | 34.57758 | 1996.462 | 208.4377
| 2613-M | 2305.373 | 619.3612 | 120.3247 | 15.91835 | 2425.697 | 640.8255 |  | 2613-M | 2239.08 | 657.1309 | 77.56646 | 12.42999 | 2316.646 | 679.1535 |  | 2613-M | 2647.299 | 140.9324 | 128.7253 | 7.069853 | 2776.025 | 142.1033 | 2613-M | 3119.592 | 199.8353 | 176.7072 | 35.99523 | 3296.299 | 214.4677
| average | 1068.31 |  | 180.1153 |  | 1248.425 |  |  |  | 1123.99 |  | 220.5883 |  | 1344.579 |  |  |  | 1121.805 |  | 250.8463 |  | 1372.651 |  |  | 1621.89 |  | 319.3117 |  | 1941.201
| times | 83.59907 |  | 5.50727 |  | 27.44758 |  |  |  | 9.980677 |  | 2.9997 |  | 7.222958 |  |  |  | 3.06562 |  | 1.784505 |  | 2.710071 |  |  | 2.662345 |  | 2.188635 |  | 2.538289
|  | 65.86823 |  | 56.40736 | [5 empty] | 69.30127 |  | 69.08245 | [5 empty] | 69.16652 |  | 78.55843
temperature effect ; initial reaction and for long ternm, the differences among temperature decrease
|  |  | initial reaction rate : |  |  | espeacially for the hydrogen
6h
| H2 | temperature | 4 | 20 | 37 | 50 |  | 277 | 293 | 310 | 323
|  | A | 23.28221 | 302.0716 | 529.181 | 712.0409 |  | 4.190584 | 36.62784 | 98.29652 | 8.115099
|  | B | 0 | 0.6441718 | 49.95501 | 120.3763 |  | 0 | 0.9109965 | 4.928057 | 5.633718
|  | C | 17.84918 | 56.92229 | 149.5051 | 195.5521 |  | 2.918804 | 11.26454 | 1.700527 | 8.621208
|  | D | 16.31779 | 78.96115 | 381.4274 | 617.8548 |  | 1.546091 | 2.926757 | 106.9192 | 124.5409
|  | E | 6.445671 | 124.484 | 719.5855 | 1400.155 |  | 1.661215 | 11.67441 | 65.49998 | 91.1721
| CH4 | A | 19.591 | 66.15951 | 81.36196 | 107.9039 |  | 3.493599 | 3.00195 | 13.93391 | 1.587737
|  | B | 0 | 6.165644 | 76.92843 | 107.4254 |  | 0 | 8.719538 | 13.54059 | 3.993924
|  | C | 22.36043 | 49.47342 | 73.4499 | 78.5501 |  | 2.171208 | 12.18277 | 0.7085528 | 1.732339
|  | D | 121.5736 | 245.8855 | 365 | 344.9581 |  | 1.002096 | 3.64977 | 25 | 16.44204
|  | E | 0 | 0 | 60.19632 | 90.6394 |  | 0 | 0 | 1.452375 | 6.23121
|  | 100 d | [5 empty] | 4 | 20 | 37 | 50
| H2 | temperature | 4 | 20 | 37 | 50 |  | 277 | 293 | 310 | 323
|  | A | 1165.283 | 1143.284 | 1261.222 | 2177.703 |  | 131.0215 | 136.366 | 283.1305 | 188.6938
|  | B | 195.3625 | 490.4949 | 447.1155 | 597.909 |  | 83.34081 | 139.1424 | 40.38606 | 183.585
|  | C | 409.8684 | 673.7219 | 421.1616 | 859.59 |  | 89.74048 | 11.36577 | 115.6879 | 253.1333
|  | D | 1265.664 | 1073.37 | 832.2249 | 1354.655 |  | 368.0394 | 30.88712 | 290.9694 | 198.6169
|  | E | 2305.373 | 2239.08 | 2647.299 | 3119.592 |  | 619.3612 | 657.1309 | 140.9324 | 199.8353
| CH4 | A | 110.4141 | 175.6994 | 171.0491 | 277.2937 |  | 8.608387 | 13.19643 | 1.500975 | 13.71034
|  | B | 124.5455 | 170.9939 | 258.5082 | 334.1003 |  | 6.889526 | 11.08813 | 58.72168 | 53.48678
|  | C | 122.8592 | 154.5491 | 122.0389 | 166.6499 |  | 13.2726 | 42.6303 | 18.40791 | 46.95574
|  | D | 422.433 | 524.1329 | 573.91 | 641.8076 |  | 80.97992 | 85.2201 | 114.1348 | 34.57758
|  | E | 120.3247 | 77.56646 | 128.7253 | 176.7072 |  | 15.91835 | 12.42999 | 7.069853 | 35.99523
The Q10 coefficient
| 6h | [11 empty] | Q10
| H2 | temperature | 277 | 293 | 310 | 323 |  |  | 0.625 | 0.5882353 | 0.7692308 |  | 12 | 29 | 41
|  | 2439-E | 23.28221 | 302.0716 | 529.181 | 712.0409 |  |  | 12.97435 | 1.75184 | 1.345553 |  | 4.962249 | 1.390695 | 1.256477 | 3.217217 | 3.045193
|  | 2046-H | 0.1 | 0.6441718 | 49.95501 | 120.3763 |  |  | 6.441718 | 77.54921 | 2.409694 |  | 3.20351 | 12.92755 | 1.967056
|  | 2512-J | 17.84918 | 56.92229 | 149.5051 | 195.5521 |  |  | 3.18907 | 2.626477 | 1.307996 |  | 2.064382 | 1.764779 | 1.229412
|  | 2482-L | 16.31779 | 78.96115 | 381.4274 | 617.8548 |  |  | 4.83896 | 4.830571 | 1.619849 |  | 2.678983 | 2.525527 | 1.44922
|  | 2613-M | 6.445671 | 124.484 | 719.5855 | 1400.155 |  |  | 19.3128 | 5.780547 | 1.94578 |  | 6.362874 | 2.806836 | 1.668706
| CH4 | 2439-E | 19.591 | 66.15951 | 81.36196 | 107.9039 |  |  | 3.377035 | 1.229785 | 1.32622 |  | 2.139611 | 1.129382 | 1.242567 | 5.107839 | 10.97271
|  | 2046-H | 0.1 | 6.165644 | 76.92843 | 107.4254 |  |  | 61.65644 | 12.47695 | 1.396433 |  | 13.14427 | 4.413363 | 1.292867
|  | 2512-J | 22.36043 | 49.47342 | 73.4499 | 78.5501 |  |  | 2.212543 | 1.484634 | 1.069438 |  | 1.642697 | 1.26169 | 1.052998
|  | 2482-L | 121.5736 | 245.8855 | 365 | 344.9581 |  |  | 2.022523 | 1.484431 | 0.9450906 |  | 1.553043 | 1.261588 | 0.9574882
|  | 2613-M | 0.1 | 0.1 | 60.19632 | 90.6394 |  |  | 1 | 601.9632 | 1.50573 |  | 1 | 43.156 | 1.370025
|  |  |  | Q10-Hydrogen |  |  |  | Q10-Methane
|  |  |  | 20oC/4oC | 37oC/20oC | 50oC/37oC |  | 20oC/4oC | 37oC/20oC | 50oC/37oC
|  |  | 2439-E | 4.962249 | 1.390695 | 1.256477 |  | 2.139611 | 1.129382 | 1.242567
|  |  | 2046-H | 3.20351 | 12.92755 | 1.967056 |  | ND | 4.413363 | 1.292867
|  |  | 2512-J | 2.064382 | 1.764779 | 1.229412 |  | 1.642697 | 1.26169 | 1.052998
|  |  | 2482-L | 2.678983 | 2.525527 | 1.44922 |  | 1.553043 | 1.352645 | 0.96
|  |  | 2613-M | 6.362874 | 2.806836 | 1.668706 |  | ND | ND | 1.370025
100 d
|  | H2 |  | 4oC |  |  | 20oC |  |  | 37oC |  |  | 50oC
|  |  | 2439-E | 1165.283 | ± | 131.0215 | 1143.284 | ± | 136.366 | 1261.222 | ± | 283.1305 | 2177.703 | ± | 188.6938
|  |  | 2046-H | 195.3625 | ± | 83.34081 | 490.4949 | ± | 139.1424 | 447.1155 | ± | 40.38606 | 597.909 | ± | 183.585
|  |  | 2512-J | 409.8684 | ± | 89.74048 | 673.7219 | ± | 11.36577 | 421.1616 | ± | 115.6879 | 859.59 | ± | 253.1333
|  |  | 2482-L | 1265.664 | ± | 368.0394 | 1073.37 | ± | 30.88712 | 832.2249 | ± | 290.9694 | 1354.655 | ± | 198.6169
|  |  | 2613-M | 2305.373 | ± | 619.3612 | 2239.08 | ± | 657.1309 | 2647.299 | ± | 140.9324 | 3119.592 | ± | 199.8353
|  | H2 |  | 4oC |  |  | 20oC |  |  | 37oC |  |  | 50oC
|  | CH4 | 2439-E | 110.4141 | ± | 8.608387 | 175.6994 | ± | 13.19643 | 171.0491 | ± | 1.500975 | 277.2937 | ± | 13.71034
|  |  | 2046-H | 124.5455 | ± | 6.889526 | 170.9939 | ± | 11.08813 | 258.5082 | ± | 58.72168 | 334.1003 | ± | 53.48678
|  |  | 2512-J | 122.8592 | ± | 13.2726 | 154.5491 | ± | 42.6303 | 122.0389 | ± | 18.40791 | 166.6499 | ± | 46.95574
|  |  | 2482-L | 422.433 | ± | 80.97992 | 524.1329 | ± | 85.2201 | 573.91 | ± | 114.1348 | 641.8076 | ± | 34.57758
|  |  | 2613-M | 120.3247 | ± | 15.91835 | 77.56646 | ± | 12.42999 | 128.7253 | ± | 7.069853 | 176.7072 | ± | 35.99523

## table 2
Experiment conditions: 50 oC, <2 mm particle size, liquid to solid ratio 20:1, DI water
|  |  | ummol/g |  |  | percentage
|  |  | H2 | CH4 | total gas | H2 | CH4 | total gas |  | H2 | CH4 | total gas
| A | 0-6h | 719 | 109 | 828 | 60.47098 | 62.64368 | 60.74835 | 0-6h | 60.47098 | 62.64368 | 60.74835
|  | 6h-5d | 310 | 38 | 348 | 26.07233 | 21.83908 | 25.53191 | 0-5d | 86.54331 | 84.48276 | 86.28026
|  | 5-30d | 130 | 27 | 157 | 10.93356 | 15.51724 | 11.51871 | 0-30d | 97.47687 | 100 | 97.79897
|  | 30-100d | 20 | 0 | 20 | 1.682086 | 0 | 1.467351 | 0-100d | 99.15896 | 100 | 99.26632
|  | 100-365d | 10 | 0 | 10 | 0.8410429 | 0 | 0.7336757 | 0-365d | 100 | 100 | 100
|  | sum | 1189 | 174 | 1363
| B | 0-6h | 121 | 109 | 230 | 26.17348 | 40.97744 | 31.58039 | 0-6h | 26.17348 | 40.97744 | 31.58039
|  | 6h-5d | 260 | 87 | 347 | 56.24054 | 32.70677 | 47.6452 | 0-5d | 82.41402 | 73.68421 | 79.22559
|  | 5-30d | 75 | 55 | 130 | 16.22323 | 20.67669 | 17.84979 | 0-30d | 98.63725 | 94.3609 | 97.07538
|  | 30-100d | 3.9 | 15 | 18.9 | 0.843608 | 5.639098 | 2.595084 | 0-100d | 99.48086 | 100 | 99.67047
|  | 100-365d | 2.4 | 0 | 2.4 | 0.5191434 | 0 | 0.3295345 | 0-365d | 100 | 100 | 100
|  | sum | 462.3 | 266 | 728.3
| C | 0-6h | 198 | 79 | 277 | 20.99682 | 85.31317 | 26.74778 | 0-6h | 20.99682 | 85.31317 | 26.74778
|  | 6h-5d | 354 | 1.6 | 355.6 | 37.53977 | 1.727862 | 34.33758 | 0-5d | 58.53659 | 87.04104 | 61.08536
|  | 5-30d | 207 | 12 | 219 | 21.95122 | 12.95896 | 21.14716 | 0-30d | 80.4878 | 100 | 82.23252
|  | 30-100d | 61 | 0 | 61 | 6.468717 | 0 | 5.890305 | 0-100d | 86.95652 | 100 | 88.12283
|  | 100-365d | 123 | 0 | 123 | 13.04348 | 0 | 11.87717 | 0-365d | 100 | 100 | 100
|  | sum | 943 | 92.6 | 1035.6
| D | 0-6h | 624 | 349 | 973 | 58.92351 | 89.03061 | 67.0572 | 0-6h | 58.92351 | 89.03061 | 67.0572
|  | 6h-5d | 265 | 11 | 276 | 25.02361 | 2.806122 | 19.02136 | 0-5d | 83.94712 | 91.83673 | 86.07857
|  | 5-30d | 108 | 26 | 134 | 10.1983 | 6.632653 | 9.23501 | 0-30d | 94.14542 | 98.46939 | 95.31358
|  | 30-100d | 32 | 6 | 38 | 3.021719 | 1.530612 | 2.618884 | 0-100d | 97.16714 | 100 | 97.93246
|  | 100-365d | 30 | 0 | 30 | 2.832861 | 0 | 2.06754 | 0-365d | 100 | 100 | 100
|  | sum | 1059 | 392 | 1451
| E | 0-6h | 1410 | 91 | 1501 | 31.75676 | 83.63971 | 32.99771 | 0-6h | 31.75676 | 83.63971 | 32.99771
|  | 6h-5d | 2000 | 13 | 2013 | 45.04505 | 11.94853 | 44.25343 | 0-5d | 76.8018 | 95.58824 | 77.25114
|  | 5-30d | 580 | 4.8 | 584.8 | 13.06306 | 4.411765 | 12.85614 | 0-30d | 89.86486 | 100 | 90.10728
|  | 30-100d | 350 |  | 350 | 7.882883 | 0 | 7.694337 | 0-100d | 97.74775 | 100 | 97.80162
|  | 100-365d | 100 | 0 | 100 | 2.252252 | 0 | 2.198382 | 0-365d | 100 | 100 | 100
|  | sum | 4440 | 108.8 | 4548.8

## size-table 3
size-updated 2015-9-15. Based on 1 year data.
Temperature:50oC and 1:20
Time | Sample | Hydrogen | [8 empty] | Methane
|  | 9mm |  |  | 2mm |  |  | 0.05 mm |  |  | 9mm |  |  | 2mm |  |  | 0.05 mm
5d | A | 736.0742 | ± | 95.79857 | 1028.635 | ± | 338.7443 | 1970 | ± | 97.22986 | 67.82375 | ± | 46.28796 | 147.2231 | ± | 35.57002 | 109.8251 | ± | 3.080997
| B | 281.6306 | ± | 30.0576 | 382.2534 | ± | 52.4491 | 628.1736 | ± | 46.6223 | 205.2359 | ± | 23.58245 | 195.4077 | ± | 25.37664 | 158 | ± | 30
| C | 563.9645 | ± | 138.4937 | 551.374 | ± | 98.51 | 2790 | ± | 117.3184 | 39.3488 | ± | 7.4586 | 80.91684 | ± | 16.8846 | 60.36088 | ± | 6.572718
| D | 611.2398 | ± | 158.3009 | 889.6839 | ± | 84.48614 | 1250 | ± | 77.89343 | 118.4111 | ± | 32.85771 | 325.3678 | ± | 64.30668 | 154.1694 | ± | 10.2708
| E | 1800.315 | ± | 149.4925 | 3410 | ± | 391.1371 | 12900 | ± | 502.5684 | 57.19093 | ± | 2.753845 | 104.4435 | ± | 17.79049 | 52.80716 | ± | 27.36339
30d | A | 964.0282 | ± | 68.09734 | 1160 | ± | 294.0873 | 2040 | ± | 100.0366 | 94.12698 | ± | 29.76376 | 174.3657 | ± | 11.16134 | 115.0317 | ± | 10.24577
| B | 367.6727 | ± | 37.96736 | 457.0675 | ± | 34.81692 | 690 | ± | 56.28464 | 205.2359 | ± | 23.58245 | 250.6415 | ± | 39.34989 | 194.0014 | ± | 54.03825
| C | 891.0644 | ± | 123.4711 | 758.2466 | ± | 7.469683 | 3190 | ± | 603.1836 | 39.3488 | ± | 7.4586 | 93.30234 | ± | 18.78976 | 65 | ± | 8
| D | 770.9237 | ± | 100.4018 | 997.5248 | ± | 70.30083 | 1349.57 | ± | 100.8741 | 118.4111 | ± | 32.85771 | 326 | ± | 127 | 160 | ± | 14
| E | 2950.167 | ± | 125.1723 | 3990 | ± | 526.6101 | 13000 | ± | 371.6613 | 47.85235 | ± | 18.81203 | 109.292 | ± | 14.16399 | 59 | ± | 61
100d | A | 979.1139 | ± | 68.16682 | 1180 | ± | 305.907 | 2050 | ± | 103 | 84.77969 | ± | 30.66065 | 174.3657 | ± | 11.16134 | 115.0317 | ± | 10.24577
| B | 375.0898 | ± | 39.2484 | 460.9725 | ± | 37.264 | 690 | ± | 56 | 205.2359 | ± | 23.58245 | 265.5783 | ± | 31.41594 | 194 | ± | 54
| C | 919.4258 | ± | 140.0038 | 819.1625 | ± | 23.73273 | 3210 | ± | 606.8821 | 39.3488 | ± | 7.4586 | 93.30234 | ± | 18.78976 | 65 | ± | 8
| D | 796.9638 | ± | 102.2224 | 1030 | ± | 70.80613 | 1380.438 | ± | 96.16159 | 132.1465 | ± | 22.07882 | 326.3223 | ± | 127.1367 | 160 | ± | 13.9
| E | 3180 | ± | 96.5324 | 4339.887 | ± | 505.0935 | 13100 | ± | 387.386 | 47.85235 | ± | 18.81203 | 109.292 | ± | 14.16399 | 59 | ± | 61
365d | A | 991.0404 | ± | 68.99716 | 1190 | ± | 303.6254 | 2050 | ± | 103.6218 | 84.77969 | ± | 30.66065 | 174.3657 | ± | 11.16134 | 115.0317 | ± | 10.24577
| B | 380.7162 | ± | 39.83713 | 463.3823 | ± | 34.94603 | 690 | ± | 405.2165 | 205.2359 | ± | 23.58245 | 265.5783 | ± | 31.41594 | 194 | ± | 54
| C | 949.7668514 | ± | 144.6239 | 941.7139 | ± | 40.04689 | 3240 | ± | 605.0278 | 39.3488 | ± | 7.4586 | 93.30234 | ± | 18.78976 | 65 | ± | 8
| D | 828.8424 | ± | 106.3113 | 1060 | ± | 67.49745 | 1410 | ± | 104.1287 | 132.1465 | ± | 22.07882 | 392 | ± | 86 | 160 | ± | 13.9
| E | 3248 | ± | 99 | 4440 | ± | 497.3834 | 13200 | ± | 390 | 47.85235 | ± | 18.81203 | 109 | ± | 14 | 59 | ± | 61
| 5d | 798.6448 |  |  | 1252.389 |  |  | 3907.635 |  |  | 97.60209 |  |  | 170.6718 |  |  | 107.0325
| 30d | 1188.771 |  |  | 1472.568 |  |  | 4053.914 |  |  | 100.995 |  |  | 190.7203 |  |  | 118.6066
| 100d | 1250.119 |  |  | 1566.004 |  |  | 4086.088 |  |  | 101.8726 |  |  | 193.7721 |  |  | 118.6063
| 365d | 1279.673 |  |  | 1619.019 |  |  | 4118 |  |  | 101.8726 |  |  | 206.8493 |  |  | 118.6063

## chemical-table 4
|  |  | 2439-E | [6 empty] | 2482-L
|  |  | H2 |  |  | CH4 |  |  | H2 |  |  | CH4
|  |  | average |  | stdev | average |  | stdev | average |  | stdev | average |  | stdev
|  | DIW | 26.48387 | ± | 2.305149 | 2.9534 | ± | 0.05179585 | 23.94297 | ± | 2.254787 | 7.090333 | ± | 0.5533591
|  | 0.1M NaOH | 36.85153 | ± | 1.292715 | 2.809233 | ± | 0.2577838 | 34.3256 | ± | 5.828513 | 6.908633 | ± | 0.1288107
|  | 0.1M HCL | 8.5315 | ± | 0.4832988 | 2.2174 | ± | 0.01064096 | 8.074117 | ± | 0.9839772 | 7.272733 | ± | 0.4541903
|  | Leachate | 1.605 | ± | 0.05215602 | 1.284 | ± | 0.07746451 | 6.5739 | ± | 5.137596 | 6.669183 | ± | 0.4448088
|  | VFA | 12.122 | ± | 0.1434469 | 2.6657 | ± | 0.07863797 | 13.17048 | ± | 1.019349 | 6.716383 | ± | 0.4896669
|  | Humic acids | 8.065167 | ± | 0.9237549 | 2.4323 | ± | 0.04178241 | 8.126617 | ± | 1.594797 | 6.170583 | ± | 0.2776074
|  | H2PO4 | 3.0331 | ± | 0.1740018 | 0.9032333 | ± | 0.1232166 | 0.8202333 | ± | 0.03998554 | 3.808067 | ± | 0.0712121
|  | HPO4 | 3.617967 | ± | 0.9398437 | 1.3531 | ± | 0.09419878 | 2.487167 | ± | 0.1905691 | 6.142733 | ± | 0.3719145
umol/g | Hydrogen |  | 2439-E |  |  | 2482-L |  |  | 2613-M
|  | DIW | 1083.185 | ± | 94.28013 | 979.2624 | ± | 92.22031 | 2423.313 | ± | 737.4733
|  | 0.1M NaOH | 1507.22 | ± | 52.87179 | 1403.91 | ± | 238.385 | 6032.976 | ± | 1189.109
|  | 0.1M HCL | 348.9366 | ± | 19.76682 | 330.2297 | ± | 40.24446 | 2365.583 | ± | 1224.119
|  | Leachate | 65.64417 | ± | 2.13317 | 268.8712 | ± | 210.1266 | 1986.054 | ± | 591.1797
|  | VFA | 495.7873 | ± | 5.866947 | 538.6701 | ± | 41.69118 | 2372.66 | ± | 211.3787
|  | Humic acids | 329.8637 | ± | 37.78139 | 332.377 | ± | 65.22685 | 2458.783 | ± | 11.95864
|  | H2PO4 | 124.0532 | ± | 7.116636 | 33.54738 | ± | 1.6354 | 938.4663 | ± | 122.9411
|  | HPO4 | 147.9741 | ± | 38.43941 | 101.7246 | ± | 7.794237 | 1719.836 | ± | 324.951
| Methane |  | 2439-E |  |  | 2482-L |  |  | 2613-M
|  | DIW | 120.7935 | ± | 2.11844 | 289.9932 | ± | 22.63228 | 55.93047 | ± | 27.45714
|  | 0.1M NaOH | 114.8971 | ± | 10.54331 | 282.5617 | ± | 5.268332 | 97.86094 | ± | 35.82271
|  | 0.1M HCL | 90.69121 | ± | 0.435213 | 297.4533 | ± | 18.57629 | 29.06339 | ± | 4.487265
|  | Leachate | 52.51534 | ± | 3.168283 | 272.7682 | ± | 18.19259 | 36.32161 | ± | 10.70131
|  | VFA | 109.0266 | ± | 3.216277 | 274.6987 | ± | 20.02728 | 39.34724 | ± | 18.5554
|  | Humic acids | 99.48057 | ± | 1.708892 | 252.3756 | ± | 11.35408 | 25.61759 | ± | 10.97003
|  | H2PO4 | 36.94206 | ± | 5.039533 | 155.7491 | ± | 2.91256 | 39.41104 | ± | 9.162022
|  | HPO4 | 55.34151 | ± | 3.852711 | 251.2365 | ± | 15.21123 | 78.67894 | ± | 4.760318

## table -5
[9 empty] | liquid NH3-umol/g | Total ammonia productivity (mmol/g)
| Facility | Matrix | Sample ID | solution pH | EC | CH4Productivity (mmol/g) | H2Productivity (mmol/g) | NH3-gProductivity (umol/g)
1 | B | SC | 2452 | 10.72 | 25.16 | 0.178263 | 0.3141294 | 4.765941 | 1409.412 | 1.414178
2 | B | SC | 2454 | 10.72 | 23.46 | 0.1063468 | 0.195031 | 6.636412 | 854.1176 | 0.8607541
3 | B | SC | 2468 | 11.27 | 25.42 | 0.1920267 | 0.5854057 | 5.159 | 1200 | 1.205159
4 | B | SC | 2478 |  |  | 0.2927682 | 0.933022 | 10.19976 | 1342.353 | 1.352553
5 | C | SC | 2433 | 10 | 24.72 | 0.1753182 | 1.068168 | 3.7 | 868.2353 | 0.8719353
6 | C | SC | 2435 | 10.01 | 32.2 | 0.1559684 | 0.8453081 | 15.89312 | 290.2353 | 0.3061284
7 | D | SC | 2532 | 10.74 | 46.6 | 0.1720147 | 0.8269751 | 8.185882 | 35.58824 | 0.04377412
8 | D | SC | 2536 | 10.85 | 28.05 | 0.05713908 | 0 | 6.329118 | 982.3529 | 0.9886821
9 | D | SC | 2538 | 10.31 | 35.4 | 0.3099035 | 0.6457165 | 2.056765 | 204.7059 | 0.2067626
10 | D | SC | 2540 |  |  | 0.1292447 | 0.7580741 | 16.26 | 734.1176 | 0.7503776
11 | E | SC | 2437 | 10.41 | 32.6 | 0.2469619 | 1.510898 | 12.07418 | 252.8941 | 0.2649683
12 | E | SC | 2439 | 10.63 | 28.75 | 0.1833637 | 0.9490504 | 4.765353 | 1030.588 | 1.035354
13 | F | SC | 2502 | 10.53 | 31.4 | 0.3777535 | 1.970285 | 15.77888 | 442.3294 | 0.4581083
14 | F | SC | 2506 | 11.15 | 47.4 | 0.1593398 | 1.646573 | 1.695647 | 60.08235 | 0.061778
15 | F | SC | 2504 | 10.85 | 25.93 | 0.3143879 | 1.527115 | 5.543176 | 1244.706 | 1.250249
16 | F | SC | 2508 | 10.59 | 28.76 | 0.1439828 | 1.099907 | 2.806588 | 854.1176 | 0.8569242
17 | F | SC | 2510 |  |  | 0.357773 | 2.07276 | 1.860882 | 1249.412 | 1.251273
21 | H | SC | 2046 | 10.91 | 26.49 | 0.1435549 | 0.4402612 | 15.39241 | 277.6471 | 0.2930395
18 | H | SC | 2544 | 10.66 | 30.6 | 0.1273712 | 0.5820466 | 10.21641 | 867.2824 | 0.8774988
19 | H | SC | 2555 | 10.59 | 27.37 | 0.1126638 | 0.3821992 | 8.858294 | 635.4353 | 0.6442936
20 | H | SC | 2559 | 10.57 | 33 | 0.2866919 | 0.6074608 | 20.07082 | 538.5765 | 0.5586473
22 | H | SC | 2568 | 10.52 | 23.63 | 0.07714665 | 0.2877796 | 7.936588 | 1667.059 | 1.674995
24 | J | SC | 2512 | 11.02 | 32.7 | 0.1042937 | 1.322751 | 4.661294 | 202.0471 | 0.2067084
25 | J | SC | 2515 | 9.6 | 29.48 | 0.1754483 | 0.954199 | 3.092824 | 127.9647 | 0.1310575
26 | J | SC | 2517 | 9.93 | 30.9 | 0.1458917 | 0.7966203 | 6.109 | 233.7412 | 0.2398502
23 | J | SC | 2519 | 10.04 | 26.13 | 0.1537497 | 0.5974983 | 2.952765 | 684.7059 | 0.6876586
27 | L | SC | 2482 | 10.96 | 33.2 | 0.3916327 | 1.218715 | 11.57824 | 299.5412 | 0.3111194
30 | L | SC | 2484 | 10.82 | 20.97 | 0.27774 | 0.9893927 | 5.519941 | 1742.353 | 1.747873
31 | L | SC | 2486 | 10.73 | 22.3 | 0.2182073 | 0.2980852 | 7.133412 | 1735.294 | 1.742428
28 | L | SC | 2488 | 10.66 | 33.2 | 0.02959046055 | 0.02862679 | 2.309588 | 346.5176 | 0.3488272
29 | L | SC | 2490 | 10.86 | 29.41 | 0.066152475 | 0.4659163 |  | 112.2353
32 | M | SC | 2601 | 10.47 | 29.03 | 0.279112 | 2.908749 | 4.717412 | 769.4118 | 0.7741292
33 | M | SC | 2605 |  |  | 0.1301691 | 1.776173 | 5.365412 | 523.5294 | 0.5288948
34 | M | SC | 2609(3) | 10.35 | 22 | 0.2569297 | 8.1403 | 3.38 | 415.2941 | 0.4186741
35 | M | SC | 2613 |  |  | 0.03214286 | 6.964286 |  | 0 | 0
35 | N | SC | 2492 | 10.27 | 27.07 | 0.0541438 | 0.4253244 | 2.426529 | 275.7765 | 0.278203
36 | N | SC | 2494 | 10.45 | 27.27 | 0.1256664 | 0.6941371 | 15.13976 | 366.5294 | 0.3816692
37 | N | SC | 2496 | 10.2 | 23.26 | 0.111781 | 0.6638154 | 1.782353 | 571.7647 | 0.5735471
38 | N | SC | 2498 | 10.69 | 30.2 | 0.1669567 | 0.6110965 | 0.5745882 | 127.0588 | 0.1276334
|  | Mean | UCL95 | Min | Max
| Total gas generation (ml g-1) | 35 | 48 | 1.5 | 210
| H2 ( mmol g-1) | 1100 | 1800 | 0 | 8100
| Concentration of H2 (%) | 79 | 84 | 0 | 99
| CH4 (mmol g-1) | 190 | 220 | 30 | 390
| Concentration of CH4 (%) | 20 | 26 | 0.5 | 90
| Total Ammonia (mmol g-1) | 680 | 840 | 40 | 1800
| Concentration of NH3 (%) | 1.1 | 1.7 | 0.001 | 10
| Concentration of NH4+ (mg L-1) | 570 | 710 | 30 | 1500
| Percentage of Gas Ammonia | 2.1 | 3.2 | 0.01 | 19
| N2O (nmol g-1) | 0.5 | 0.8 | 0.1 | 2
| Concentration of N2O (ppmv) | 1.2 | 2.1 | 0.009 | 18