## 1
particle | Size nm
1 | 6.964 | Average | 5.105673 | nm
2 | 6.648 | stdev | 1.291187 | nm
3 | 6.937 | Median | 5.1405 | nm
4 | 6.937
5 | 7.598
6 | 5.479
7 | 6.121
8 | 4.969
9 | 5.667
10 | 6.334
11 | 3.784
12 | 4.679
13 | 5.713
14 | 5.816
15 | 4.892
16 | 5.245
17 | 5.826
18 | 5.826
19 | 5.206
20 | 5.16
21 | 4.473
22 | 3.365
23 | 2.576
24 | 3.919
25 | 3.913
26 | 3.087
27 | 3.316
28 | 3.084
29 | 3.715
30 | 5.121
31 | 6.274
32 | 4.619
33 | 6.673
34 | 3.019
35 | 4.59
36 | 3.022
37 | 4.904
38 | 6.794
39 | 6.407
40 | 4.48
41 | 4.598
42 | 4.598
43 | 5.919
44 | 6.901
45 | 4.306
46 | 5.617
47 | 4.64
48 | 5.991
49 | 6.781
50 | 5.461
51 | 2.634
52 | 4.897

## 2
Table 1 |  |  | Table 2 | [8 empty] | Table 3
Particle Size |  |  | Cerium - Water- Composite | [9 empty] | Water/Wood |  | Stain/Wood |  | Water/Composite
Technique |  |  | Species | Time Zero | 2 Weeks | 4 | 8 | 12 Weeks | 16 Weeks | 20 Weeks | 24 Weeks | Species | Pristine | Leached | Pristine | Leached | Pristine | Leached
Manufacturer Listed | 10 nm |  |  |  |  | Weeks | Weeks |  |  |  |  | CeO2 | 96 | 92 | 93 | 91 | 94 | 98
Hydrodynamic Diameter (HDD) | 8.16 nm +/- 0.09 |  | CeO2 | 100 | 100 | 100 | 100 | N/A | 70 | N/A | N/A | Ce(III)-Oxalate | 4 | 7 | 7 | 9 | 6 | 2
STEM | 6.4 nm +/- 1.3 |  | Ce(III) Oxalate | 0 | 0 | 0 | 0 | N/A | 30 | N/A | N/A
Cerium Speciation |  |  | Cerium - Water- Wood
Technique | Ce(III) | Ce(IV) | CeO2 | 100 | 100 | 95 | 91 | 92 | 79 | 73 | N/A
XPS | 56-64% | 44-36% | Ce(III) Oxalate | 0 | 0 | 5 | 9 | 8 | 21 | 27 | N/A
XAFS | - | 100% | Cerium - Stain - Wood
|  |  | CeO2 | 100 | 95 | 91 | 86 | 94 | 88 | N/A | N/A
|  |  | Ce(III) Oxalate | 0 | 5 | 9 | 14 | 6 | 12 | N/A | N/A
Sawdust Surfaces
|  |  | Species | Water/Wood/Indoor |  | Water/Wood/Outdoor |  | Stain/Wood/Indoor |  | Stain/Wood/Outdoor
|  |  | CeO2 | 98 |  | 70 |  | 100 |  | 93
|  |  | Ce(III) Oxalate | 3 |  | 30 |  | 0 |  | 7

## 3
|  | ALL Mg per m Squared Released | [9 empty] | ALL Mg per m Squared Released
Cerium/Water/Wood |  | Time 0 | 2 Weeks | 4 Weeks | 8 Weeks | 12 Weeks | 16 weeks | 20 weeks | 24 weeks | Cerium/Water/Wood |  | Time 0 | 2 Weeks | 4 Weeks | 8 Weeks | 12 Weeks | 16 weeks
Outdoor | [9 empty] | Outdoor
mg/m2 | A | 13.69471 | 7.961538 | 5.923558 | 8.53125 | 8.848558 | 4.28726 | 7.355769 | 4.121394 | mg | A | 5.040865 | 2.228365 | 1.247596 | 1.810096 | 1.21875 | 0.7644231
mg/m2 | B | 12.4976 | 4.101923 | 8.956731 | 8.783654 | 23.66827 | 2.780769 | 6.425481 | 4.020433 | mg | B | 5.163462 | 1.247596 | 2.588942 | 2.271635 | 3.064904 | 0.5841346
mg/m2 | C | 20.01923 | 9.302885 | 7.651442 | 7.709135 | 32.56731 | 2.696394 | 5.441827 | 4.239663 | mg | C | 7.572115 | 2.711538 | 1.197115 | 1.59375 | 3.411058 | 0.5257212
mg/m2 | D | 18.4976 | 6.698077 | 4.168269 | 7.384615 | 17.05529 | 3.803365 | 3.273317 | 3.317308 | mg | D | 4.442308 | 1.355769 | 0.8293269 | 1.377404 | 1.6875 | 0.6353365
Avg | mg/m2 | 16.17728 | 7.016106 | 6.675 | 8.102163 | 16.52404 | 3.391947 | 5.624099 | 3.9247 | Avg | mg | 5.5546875 | 1.885817 | 1.465745 | 1.763221 | 2.345553 | 0.6274038
Std Dev | mg/m2 | 3.644524 | 2.214859 | 2.082314 | 0.6627949 | 7.424125 | 0.7806369 | 1.751218 | 0.4147211 | Std Dev | mg | 1.381361 | 0.7041382 | 0.7716543 | 0.3822115 | 1.057589 | 0.101733
Indoor | [9 empty] | Indoor
mg/m2 | I | 16.23317 | 5.875962 | 8.819712 | 5.562981 | 4.833894 | 0.9634615 | 1.704808 | 1.301683 | mg | I | 2.25 | 1.045673 | 1.420673 | 1.283654 | 1.399038 | 0.4240385
mg/m2 | J | 29.61779 | 7.210817 | 12.21635 | 12.96635 | 4.552644 | 2.561538 | 1.642788 | 2.151923 | mg | J | 7.355769 | 1.932692 | 2.978365 | 4.153846 | 1.615385 | 1.40625
mg/m2 | K | 31.9976 | 11.77644 | 8.610577 | 12.15144 | 5.927885 | 3.144231 | 3.204087 | 2.785096 | mg | K | 5.826923 | 2.257212 | 1.867788 | 2.841346 | 1.449519 | 0.8942308
mg/m2 | L | 35.05529 | 7.860577 | 6.050481 | 8.25 | 12.02163 | 2.862981 | 4.651442 | 2.83125 | mg | L | 6.800481 | 2.084135 | 1.759615 | 2.322115 | 2.891827 | 1.355769
Avg | mg/m2 | 28.22596 | 8.18095 | 8.924279 | 9.732692 | 5.104808 | 2.383053 | 2.80078125 | 2.267488 | Avg | mg | 5.558293 | 1.829928 | 2.006611 | 2.65024 | 1.838942 | 1.020072
Std Dev | mg/m2 | 8.299178 | 2.535372 | 2.530202 | 3.458889 | 0.7265446 | 0.9758448 | 1.429418 | 0.7145817 | Std Dev | mg | 2.294262 | 0.539385 | 0.6752551 | 1.193395 | 0.7079806 | 0.4593176
Cerium/Stain/Wood |  | Time 0 | 2 Weeks | 4 Weeks | 8 Weeks | 12 Weeks | 16 weeks | 20 weeks | 24 weeks
Outdoor | [9 empty] | Cerium/Stain/Wood |  | Time 0 | 2 Weeks | 4 Weeks | 8 Weeks | 12 Weeks | 16 weeks
mg/m2 | A | 5.166346 | 2.206731 | 6.342548 | 3.213462 | 2.682692 | 3.912981 | 4.725 | 7.831731 | Outdoor
mg/m2 | B | 7.290865 | 3.165144 | 5.502404 | 2.275962 | 2.390625 | 3.736298 | 5.107212 | 7.96875 | mg | A | 4.975962 | 1.384615 | 4.168269 | 1.716346 | 1.009615 | 1.341346
mg/m2 | C | 13.86779 | 1.826683 | 3.819952 | 1.548317 | 2.294712 | 2.969712 | 3.807692 | 2.192308 | mg | B | 10.88942 | 2.271635 | 4.117788 | 1.644231 | 0.9663462 | 1.492788
mg/m2 | D | 17.44471 | 3.770192 | 6.357692 | 2.653125 | 2.754087 | 5.815385 | 4.709856 | 7.153125 | mg | C | 15.36058 | 0.6735577 | 2.112981 | 0.9951923 | 0.9879808 | 1.074519
Avg | mg/m2 | 10.94243 | 2.7421875 | 5.505649 | 2.422716 | 2.530529 | 4.10859375 | 4.58744 | 6.286478 | mg | D | 16.37019 | 1.810096 | 3.461538 | 1.413462 | 0.8509615 | 1.644231
Std Dev | mg/m2 | 5.701884 | 0.8870455 | 1.192751 | 0.6986837 | 0.2223471 | 1.209278 | 0.5513853 | 2.752644 | Avg | mg | 11.89904 | 1.534976 | 3.465144 | 1.442308 | 0.953726 | 1.388221
Indoor | [9 empty] | Std Dev | mg | 5.193643 | 0.6789715 | 0.9571987 | 0.3248663 | 0.0707503 | 0.242955
mg/m2 | I | 10.05288 | 3.578365 | 3.290625 | 2.651683 | 1.757452 | 0.7997596 | 0.441274 | 0.3814183 | Indoor
mg/m2 | J | 12.18029 | 2.582452 | 1.917548 | 2.13101 | 1.266346 | 0.6121154 | 0.3852404 | 0.4633413 | mg | I | 6.360577 | 2.069712 | 2.401442 | 2.978365 | 1.831731 | 1.002404
mg/m2 | K | 9.201923 | 5.123077 | 2.715144 | 1.557692 | 2.65601 | 0.8899038 | 0.5022115 | 0.5130288 | mg | J | 9.086538 | 1.802885 | 2.084135 | 2.574519 | 1.550481 | 0.9158654
mg/m2 | L | 6.314423 | 2.782212 | 1.36875 | 1.66226 | 1.078846 | 0.5661058 | 0.3567548 | 0.2826202 | mg | K | 4.629808 | 2.862981 | 2.091346 | 1.038462 | 2.848558 | 1.081731
Avg | mg/m2 | 9.43738 | 3.516526 | 2.323017 | 2.000661 | 1.689663 | 0.7169712 | 0.4213702 | 0.4101022 | mg | L | 2.862981 | 1.40625 | 1.088942 | 1.514423 | 1.139423 | 0.6324519
Std Dev | mg/m2 | 2.429725 | 1.154201 | 0.8495213 | 0.5005187 | 0.704915 | 0.1533131 | 0.0643221 | 0.1008344 | Avg | mg | 5.734976 | 2.035457 | 1.916466 | 2.026442 | 1.842548 | 0.908113
Cerium/Water/Comp |  | Time 0 | 2 Weeks | 4 Weeks | 8 Weeks | 12 Weeks | 16 weeks | 20 weeks | 24 weeks | Std Dev | mg | 2.651672 | 0.6153482 | 0.5711664 | 0.9027395 | 0.7284368 | 0.1958597
Outdoor
mg/m2 | A | 20.7476 | 5.90625 | 4.745192 | 5.970433 | 2.004087 | 0.9108173 | 0.2299038 | 0.3864663 | Cerium/Water/Comp |  | Time 0 | 2 Weeks | 4 Weeks | 8 Weeks | 12 Weeks | 16 weeks
mg/m2 | B | 19.83894 | 5.942308 | 6.466587 | 3.707452 | 1.853365 | 0.9995192 | 0.3104567 | 0.4807933 | Outdoor
mg/m2 | C | 18.2524 | 6.959135 | 4.950721 | 4.786298 | 1.31899 | 0.7882212 |  | 0.3228606 | mg | A | 0.1153846 | 0.1146635 | 0.05336538 | 0.1225962 | 0.06129808 | 0.06346154
mg/m2 | D | 15.76442 | 6.256731 | 4.202885 | 4.051442 | 1.29375 | 0.796875 | 0.2757692 | 0.2602644 | mg | B | 0.1305288 | 0.04759615 | 0.03317308 | 0.07139423 | 0.05769231 | 0.05192308
Avg | mg/m2 | 18.65084 | 6.266106 | 5.091346 | 4.62890625 | 1.617548 | 0.8738582 | 0.2720433 | 0.3625962 | mg | C | 0.09951923 | 0.03966346 | 0.04615385 | 0.09591346 | 0.04471154 | 0.04182692
Std Dev | mg/m2 | 2.183127 | 0.4880978 | 0.9695786 | 1.001167 | 0.3646933 | 0.1006922 | 0.04040549 | 0.09414712 | mg | D | 0.1211538 | 0.03966346 | 0.028125 | 0.08725962 | 0.04254808 | 0.04110577
Indoor | [9 empty] | Avg | mg | 0.1166466 | 0.06039663 | 0.04020433 | 0.09429087 | 0.0515625 | 0.04957933
mg/m2 | I | 19.3774 | 15.36058 | 10.26923 | 14.57452 | 13.11779 | 4.555529 | 6.646875 | 4.536058 | Std Dev | mg | 0.01301245 | 0.03637064 | 0.01160401 | 0.0214283 | 0.009319362 | 0.01048983
mg/m2 | J | 24.38221 | 11.90625 | 7.78125 | 7.370192 | 11.26442 | 3.411058 | 1.75601 | 2.697115 | Indoor
mg/m2 | K | 14.58894 | 12.58413 | 19.83173 | 7.882212 | 15.57692 | 3.651202 | 7.362981 | 2.402163 | mg | I | 0.09014423 | 0.2091346 | 0.0375 | 0.09014423 | 0.05408654 | 0.05048077
mg/m2 | L | 15.09375 | 15.89423 | 9.09375 | 9.771635 | 13.5649 | 3.601442 | 4.823798 | 4.315385 | mg | J | 0.08365385 | 0.03677885 | 0.03533654 | 0.06995192 | 0.04110577 | 0.03245192
Avg | mg/m2 | 18.36058 | 13.9363 | 11.74399 | 9.899639 | 13.38101 | 3.804808 | 5.147416 | 3.48768 | mg | K | 0.05697115 | 0.02740385 | 0.04615385 | 0.06634615 | 0.03028846 | 0.03100962
Std Dev | mg/m2 | 4.553072 | 1.98423 | 5.486758 | 3.28324 | 1.7706 | 0.5110687 | 2.500898 | 1.093546 | mg | L | 0.05985577 | 0.03173077 | 0.02956731 | 0.05336538 | 0.03028846 | 0.02524038
[10 empty] | Avg | mg | 0.07265625 | 0.07626202 | 0.03713942 | 0.06995192 | 0.03894231 | 0.03479567
[10 empty] | Std Dev | mg | 0.01669981 | 0.08866454 | 0.006879369 | 0.01522984 | 0.01131086 | 0.01091105

## 4
| Water Wood |  | Stain Wood |  | Water Composite
Treatment | Outside | Inside | Outside | Inside | Outside | Inside |  | Treatment | Ce Released | error |  | N Analysis | N Missing | Mean | Standard Deviation | SE of Mean
| mg/m^2 | mg/m^2 | mg/m^2 | mg/m^2 | mg/m^2 | mg/m^2 |  |  | mg/m^2 | mg/m^2 | WWO | 4 | 0 | 66.05 | 11.95143 | 5.97571
| Outdoor | Indoor | Outdoor | Indoor | Outdoor | Indoor |  |  |  |  | WWI | 4 | 0 | 64.125 | 15.10218 | 7.55109
| 56.1 | 41.9 | 33.4 | 21.2 | 37.8 | 81.8 | Water Wood Outside | WWO | 66.05 | 11.95143 | SWO | 4 | 0 | 36.175 | 7.35861 | 3.67931
| 65.9 | 67.4 | 34.6 | 19.9 | 36.6 | 65.2 | Water Wood Inside | WWI | 64.125 | 15.10218 | SWI | 4 | 0 | 18.95 | 3.82492 | 1.91246
| 82.9 | 73.6 | 29.9 | 21.4 | 34.6 | 77.5 | Stain Wood Outside | SWO | 36.175 | 7.35861 | WCO | 4 | 0 | 34.85 | 3.24705 | 1.62352
| 59.3 | 73.6 | 46.8 | 13.3 | 30.4 | 70.4 | Statin Wood Inside | SWI | 18.95 | 3.82492 | WCI | 4 | 0 | 73.725 | 7.37535 | 3.68768
[7 empty] | Water Composite Inside | WCO | 34.85 | 3.24705 | ANOVA Results
[7 empty] | Water composite Outside | WCI | 73.725 | 7.37535 |  | DF | Sum of Squares | Mean Square | F Value | Prob>F
[11 empty] | Model | 5 | 9593.98708 | 1918.79742 | 22.81427 | 3.28916e-07
[11 empty] | Error | 18 | 1513.8925 | 84.10514
[11 empty] | Total | 23 | 11107.87958
Fisher LSD
[12 empty] | MeanDiff | SEM | t Value | Prob | Alpha | Sig | LCL | UCL
[11 empty] | WWI WWO | -1.925 | 6.4848 | -0.29685 | 0.76998 | 0.05 | 0 | -15.54905 | 11.69905
[11 empty] | SWO WWO | -29.875 | 6.4848 | -4.60693 | 0.000218888 | 0.05 | 1 | -43.49905 | -16.25095
[11 empty] | SWO WWI | -27.95 | 6.4848 | -4.31008 | 0.000421568 | 0.05 | 1 | -41.57405 | -14.32595
[11 empty] | SWI WWO | -47.1 | 6.4848 | -7.26314 | 9.4322e-07 | 0.05 | 1 | -60.72405 | -33.47595
[11 empty] | SWI WWI | -45.175 | 6.4848 | -6.9663 | 1.65719e-06 | 0.05 | 1 | -58.79905 | -31.55095
[11 empty] | SWI SWO | -17.225 | 6.4848 | -2.65621 | 0.01608 | 0.05 | 1 | -30.84905 | -3.60095
[11 empty] | WCO WWO | -31.2 | 6.4848 | -4.81125 | 0.000139919 | 0.05 | 1 | -44.82405 | -17.57595
[11 empty] | WCO WWI | -29.275 | 6.4848 | -4.51441 | 0.000268338 | 0.05 | 1 | -42.89905 | -15.65095
[11 empty] | WCO SWO | -1.325 | 6.4848 | -0.20432 | 0.84039 | 0.05 | 0 | -14.94905 | 12.29905
[11 empty] | WCO SWI | 15.9 | 6.4848 | 2.45189 | 0.02465 | 0.05 | 1 | 2.27595 | 29.52405
[11 empty] | WCI WWO | 7.675 | 6.4848 | 1.18354 | 0.25199 | 0.05 | 0 | -5.94905 | 21.29905
[11 empty] | WCI WWI | 9.6 | 6.4848 | 1.48039 | 0.15606 | 0.05 | 0 | -4.02405 | 23.22405
[11 empty] | WCI SWO | 37.55 | 6.4848 | 5.79047 | 1.73584e-05 | 0.05 | 1 | 23.92595 | 51.17405
[11 empty] | WCI SWI | 54.775 | 6.4848 | 8.44668 | 1.12087e-07 | 0.05 | 1 | 41.15095 | 68.39905
[11 empty] | WCI WCO | 38.875 | 6.4848 | 5.99479 | 1.13908e-05 | 0.05 | 1 | 25.25095 | 52.49905

## 5
| Material | Fraction | Cerium, mg/L | St. Dev., mg/L | RSD, %
BYK CeO2 in Stain | Wood | Unfiltered Solution | ND | ND |  | NO DETECT IN ALL SAMPLES
|  | 0.45 um Filtrate | ND | ND
|  | 10 kDa Filtrate | ND | ND
BYK CeO2 in H2O | Wood | Unfiltered Solution | 0.6615 | 0.116639 | 17.6325
|  | 0.45 um Filtrate | 0.6185 | 0.07697662 | 12.44569
|  | 10 kDa Filtrate | 0.5228667 | 0.05168843 | 9.885584
BYK CeO2 in H2O | Composite | Unfiltered Solution | ND | ND |  | NO DETECT IN ALL SAMPLES
|  | 0.45 um Filtrate | ND | ND
|  | 10 kDa Filtrate | ND | ND

## 6
| Temperature (F) |  |  | Precipitation (Inches)
Month | Average High | Average Low | Average | Rain | Snowfall
December | 53.9 | 38.6 | 46.2 | 6.09 | T
January | 36.4 | 21.7 | 30.5 | 1.39 | 8.5
February | 45.2 | 27.4 | 36.3 | 5.24 | 8.4
March | 59 | 41.2 | 50.1 | 5.3 | 2.3
April | 66.1 | 43.9 | 55 | 4.88 | T
May | 71.8 | 52.1 | 62 | 2.8 | 0
June | 85.2 | 63.3 | 74.2 | 2.49 | 0
* T indicates Trace Amounts
Data on average monthly temperatures and precipitation were extracted from the National Weather Service, Observed Weather Data reports for Cincinnati, OH