## Data
Analyst :Yang He
| CNT suppliers: | USR | US Reasearch Nanomaterial |  |  |  | SWCNT-URS dispersion | 0.3mg/ml
|  | CT | Cheaptubes |  |  |  | M-COOH (SI) dispersion | 0.3mg/ml
|  | SI | Sun Innovations |  |  |  | M-OH(SI) dispersion | 0.3mg/ml
| MWCNT-URS Dispersion : 0.3mg/ml |  |  | MWCNT-CT O.D 13-18 dispersion |  | 0.3mg/ml | M-COOH(CT) dispersion | 0.3mg/ml
| MWCNT-CT Dispersion | 0.3mg/ml |  | MWCNT-CT O.D >50 dispersion |  | 0.3mg/ml | M-OH(CT)dispersion | 0.3mg/ml
| MWCNT-SI Dispersion | 0.3mg/ml |  | Short MWCNT-USR dispersion |  | 0.3mg/ml | M-COOH(USR)dispersion | 0.3mg/ml
| 0.3 ml of each MWCNT dispersion was added to 0.1g soil sample | [5 empty] | M-OH(USR)dispersion | 0.3mg/ml
| 4/27/2016 MWCNT from different suppliers and with different length and diameter | [7 empty] | 4/28/2016 MWCNT with different functional groups (from different suppliers)
soil only (No MWCNT)
| sample mass (g) | Power (W) | Time (sec) | T○ | T | ∆T |  |  | M-COOH-CT
| 0.099 | 100 | 20 | 27.50799224 | 29.21203325 | 1.70404101 |  |  | sample mass (g) | Power (W) | Time (sec) | T○ | T | ∆T
|  | 133 | 15 | 25.97047171 | 28.50450745 | 2.53403574 |  |  | 0.0997 | 100 | 20 | 27.31893374 | 29.22395418 | 1.90502044
| 0.1011 | 100 | 20 | 26.9859859 | 28.52741799 | 1.54143209 |  |  |  | 133 | 15 | 25.96832967 | 28.53645182 | 2.56812215
|  | 133 | 15 | 27.50715405 | 29.38330349 | 1.87614944 |  |  | 0.1027 | 100 | 20 | 26.30714484 | 28.53142268 | 2.22427784
| 0.1017 | 100 | 20 | 27.83488648 | 29.21696926 | 1.38208278 |  |  |  | 133 | 15 | 25.63957278 | 28.19456328 | 2.5549905
|  | 133 | 15 | 26.988873 | 28.87638458 | 1.88751158 |  |  | 0.1034 | 100 | 20 | 25.97512832 | 28.23982556 | 2.26469724
| MWCNT-SI | [8 empty] | 133 | 15 | 26.46714607 | 29.21929757 | 2.7521515
| sample mass (g) | Power (W) | Time (sec) | T○ | T | ∆T |  |  | M-OH-CT
| 0.1012 | 100 | 20 | 26.30118437 | 29.71541314 | 3.41422877 |  |  | sample mass (g) | Power (W) | Time (sec) | T○ | T | ∆T
|  | 133 | 15 | 27.33001648 | 31.25535511 | 3.92533863 |  |  | 0.0997 | 100 | 20 |  |  | 0 | sample vial was broken
| 0.1016 | 100 | 20 | 27.32638433 | 30.94345516 | 3.61707083 |  |  |  | 133 | 15 |  |  | 0
|  | 133 | 15 | 26.66328261 | 30.74722548 | 4.08394287 |  |  | 0.1032 | 100 | 20 | 26.58421332 | 28.53002569 | 1.94581237
| 0.1023 | 100 | 20 | 27.32107579 | 30.81903045 | 3.49795466 |  |  |  | 133 | 15 | 25.967864 | 28.18143163 | 2.21356763
|  | 133 | 15 | 27.31837495 | 31.25172295 | 3.933348 |  |  | 0.102 | 100 | 20 | 25.57894367 | 27.50538453 | 1.92644086
| MWCNT-USR purity >95% | [8 empty] | 133 | 15 | 26.30015992 | 28.8654881 | 2.56532818
| sample mass (g) | Power (W) | Time (sec) | T○ | T | ∆T |  |  | M-COOH-USR
| 0.1015 | 100 | 20 | 27.31548785 | 29.70228149 | 2.38679364 |  |  | sample mass (g) | Power (W) | Time (sec) | T○ | T | ∆T
|  | 133 | 15 | 26.29280247 | 29.37333833 | 3.08053586 |  |  | 0.1014 | 100 | 20 | 26.30490966 | 28.42487937 | 2.11996971
| 0.1012 | 100 | 20 | 26.98244688 | 29.2026269 | 2.22018002 |  |  |  | 133 | 15 | 25.97773602 | 28.18981354 | 2.21207752
|  | 133 | 15 | 27.30999305 | 29.8030506 | 2.49305755 |  |  | 0.103 | 100 | 20 | 25.97987807 | 27.85183655 | 1.87195848
| 0.1015 | 100 | 20 | 26.98579964 | 29.38432794 | 2.3985283 |  |  |  | 133 | 15 | 26.30686544 | 28.52928063 | 2.22241519
|  | 133 | 15 | 27.50668839 | 30.06065444 | 2.55396605 |  |  | 0.1036 | 100 | 20 | 26.31552674 | 28.41090953 | 2.09538279
| MWCNT-USR Industrial grade | [8 empty] | 133 | 15 | 25.79473113 | 28.19065173 | 2.3959206
| sample mass (g) | Power (W) | Time (sec) | T○ | T | ∆T |  |  | M-OH-USR
| 0.1028 | 100 | 20 | 27.50203177 | 31.08054585 | 3.57851408 |  |  | sample mass (g) | Power (W) | Time (sec) | T○ | T | ∆T
|  | 133 | 15 | 26.65164108 | 30.73465262 | 4.08301154 |  |  | 0.1058 | 100 | 20 | 25.97019231 | 28.19754351 | 2.2273512
| 0.1014 | 100 | 20 | 26.64698447 | 29.71327109 | 3.06628662 |  |  |  | 133 | 15 | 26.3131053 | 28.8741494 | 2.5610441
|  | 133 | 15 | 27.35814243 | 31.0850162 | 3.72687377 |  |  | 0.1027 | 100 | 20 | 26.31776192 | 28.19242124 | 1.87465932
| 0.1031 | 100 | 20 | 27.32917829 | 31.25228174 | 3.92310345 |  |  |  | 133 | 15 | 25.97885361 | 28.18525005 | 2.20639644
|  | 133 | 15 | 26.98682409 | 31.5861609 | 4.59933681 |  |  | 0.1005 | 100 | 20 | 25.98267203 | 27.85304727 | 1.87037524
| MWCNT-CT O.D 13-18 | [8 empty] | 133 | 15 | 26.30835556 | 28.86763015 | 2.55927459
| sample mass (g) | Power (W) | Time (sec) | T○ | T | ∆T |  |  | M-COOH-SI
| 0.1037 | 100 | 20 | 28.52508968 | 39.42184385 | 10.89675417 |  |  | sample mass (g) | Power (W) | Time (sec) | T○ | T | ∆T
|  | 133 | 15 | 27.47763112 | 40.72681 | 13.24918 |  |  | 0.1035 | 100 | 20 | 26.3078899 | 28.7035311 | 2.3956412
| 0.1003 | 100 | 20 | 27.50324249 | 38.91548374 | 11.41224125 |  |  |  | 133 | 15 | 26.3136641 | 28.87722277 | 2.56355867
|  | 133 | 15 | 26.43641242 | 39.37425 | 12.93784 |  |  | 0.104 | 100 | 20 | 25.63538183 | 27.85779702 | 2.22241519
| 0.1052 | 100 | 20 | 27.50417382 | 41.63438702 | 14.1302132 |  |  |  | 133 | 15 | 26.30975254 | 28.87638458 | 2.56663204
|  | 133 | 15 | 27.50855103 | 43.75770949 | 16.24915846 |  |  | 0.1034 | 100 | 20 | 26.30621352 | 28.83205362 | 2.5258401
| MWCNT-CT O.D >50 | [8 empty] | 133 | 15 | 26.30267449 | 29.0952454 | 2.79257091
| sample mass (g) | Power (W) | Time (sec) | T○ | T | ∆T |  |  | M-OH-SI
| 0.1052 | 100 | 20 | 27.32433542 | 30.06465912 | 2.7403237 |  |  | sample mass (g) | Power (W) | Time (sec) | T○ | T | ∆T
|  | 133 | 15 | 26.31692373 | 29.71541314 | 3.39848941 |  |  | 0.11 | 100 | 20 | 25.97242749 | 28.19325943 | 2.22083194
| 0.1069 | 100 | 20 | 27.27013244 | 29.86544921 | 2.59531677 |  |  |  | 133 | 15 | 26.65080289 | 29.12486146 | 2.47405857
|  | 133 | 15 | 27.39660605 | 30.73716719 | 3.34056114 |  |  | 0.0978 | 100 | 20 | 26.30956628 | 28.19074486 | 1.88117858
| 0.1063 | 100 | 20 | 27.3170711 | 30.06326214 | 2.74619104 |  |  |  | 133 | 15 | 25.97307941 | 28.52564848 | 2.55256907
|  | 133 | 15 | 26.97834906 | 30.27988778 | 3.30153872 |  |  | 0.1098 | 100 | 20 | 25.96954039 | 28.18692644 | 2.21738605
[10 empty] | 133 | 15 | 26.32260479 | 29.2283314 | 2.90572661
2016-04-29 | 4/29/2016 Repeat experiments of MWCNT with different diameters and length by using new MWCNT dispersion
| Analyst:Yang He | [7 empty] | soil only (No MWCNT)
[9 empty] | sample mass (g) | Power (W) | Time (sec) | T○ | T | ∆T
|  | soil only | [6 empty] | 0.1047 | 100 | 20 | 27.49774769 | 29.37454905 | 1.87680136
| sample mass (g) | Power (W) | Time (sec) | T○ | T | ∆T |  |  |  | 133 | 15 | 26.64726386 | 29.20309256 | 2.5558287
| 0.0997 | 100 | 20 | 26.9749963 | 28.17304973 | 1.19805343 |  |  | 0.1062 | 100 | 20 | 26.98645157 | 28.5326334 | 1.54618183
|  | 133 | 15 | 26.28991537 | 27.83134746 | 1.54143209 |  |  |  | 133 | 15 | 27.50482574 | 29.38935708 | 1.88453134
| 0.0998 | 100 | 20 | 26.64214159 | 27.83171998 | 1.18957839
|  | 133 | 15 | 26.96717319 | 28.81519668 | 1.84802349
M-CT <8
| sample mass (g) | Power (W) | Time (sec) | T○ | T | ∆T
| 0.0956 | 100 | 20 | 26.64726386 | 28.17835827 | 1.53109441
|  | 133 | 15 | 25.96749148 | 28.14473752 | 2.17724604
| 0.1026 | 100 | 20 | 25.96907472 | 27.83516588 | 1.86609116
|  | 133 | 15 | 26.63646052 | 28.85552295 | 2.21906243
| 0.103 | 100 | 20 | 26.42691293 | 28.52816305 | 2.10125012
|  | 133 | 15 | 26.22239448 | 28.51875669 | 2.29636221
M-CT 20-30
| sample mass (g) | Power (W) | Time (sec) | T○ | T | ∆T
| 0.1009 | 100 | 20 | 26.30602725 | 28.85775813 | 2.55173088
|  | 133 | 15 | 26.29904233 | 29.20756291 | 2.90852058
| 0.105 | 100 | 20 | 26.55618051 | 28.68406646 | 2.12788595
|  | 133 | 15 | 26.29690029 | 28.862601 | 2.56570071
| 0.1021 | 100 | 20 | 26.30006679 | 28.52518281 | 2.22511602
|  | 133 | 15 | 26.29485138 | 28.86697822 | 2.57212684
Short MWCNT-USR
| sample mass (g) | Power (W) | Time (sec) | T○ | T | ∆T
| 0.1021 | 100 | 20 | 26.30807616 | 28.17612309 | 1.86804693
|  | 133 | 15 | 25.96218294 | 28.17174588 | 2.20956294
| 0.109 | 100 | 20 | 26.30518906 | 28.13300286 | 1.8278138
|  | 133 | 15 | 26.3050028 | 28.51586959 | 2.21086679
| 0.0998 | 100 | 20 | 26.29755222 | 28.10292113 | 1.80536891
|  | 133 | 15 | 26.2934544 | 28.18245609 | 1.88900169
5/2/2016 Repeat experiments of MWCNT with different diameters
2016-05-03 | soil only
| sample mass (g) | Power (W) | Time (sec) | T○ | T | ∆T
| 0.0976 | 100 | 20 | 26.97993231 | 28.00150031 | 1.021568
|  | 133 | 15 | 26.30490966 | 27.66911066 | 1.364201
| 0.1036 | 100 | 20 | 26.98682409 | 28.34934909 | 1.362525
|  | 133 | 15 | 27.61937842 | 29.15363942 | 1.534261
M-CT 13-18
| sample mass (g) | Power (W) | Time (sec) | T○ | T | ∆T
| 0.1002 | 100 | 20 | 27.84568982 | 42.31779157 | 14.47210175
|  | 133 | 15 | 27.51544282 | 44.28977411 | 16.77433129
| 0.1028 | 100 | 20 | 29.70898701 | 41.00760689 | 11.29861988
|  | 133 | 15 | 28.18580885 | 42.07061854 | 13.88480969
| 0.0993 | 100 | 20 | 27.84829753 | 37.89736184 | 10.04906431
|  | 133 | 15 | 28.53635869 | 40.06017238 | 11.52381369
M-CT <8
| sample mass (g) | Power (W) | Time (sec) | T○ | T | ∆T
| 0.1025 | 100 | 20 | 27.50463948 | 29.21333711 | 1.70869763
|  | 133 | 15 | 26.51510918 | 28.72038804 | 2.20527886
| 0.1016 | 100 | 20 | 27.50985488 | 29.29687675 | 1.78702187
|  | 133 | 15 | 26.63478414 | 28.84071492 | 2.20593078
| 0.1009 | 100 | 20 | 27.84941511 | 29.71857963 | 1.86916452
|  | 133 | 15 | 28.19037233 | 30.39965587 | 2.20928354
SWCNT-URS
| sample mass (g) | Power (W) | Time (sec) | T○ | T | ∆T
| 0.0998 | 100 | 20 | 28.51773223 | 30.06158576 | 1.54385353
|  | 133 | 15 | 27.30445321 | 29.80631022 | 2.50185701
| 0.1002 | 100 | 20 | 27.49877214 | 29.37846061 | 1.87968847
|  | 133 | 15 | 28.39312127 | 31.40142539 | 3.00830412
| 0.1006 | 100 | 20 | 27.84326839 | 29.62693749 | 1.7836691
|  | 133 | 15 | 28.17649562 | 30.93744352 | 2.7609479

## Readme
WA 16
QAPP: L19953-QP-1
Title: Quantitative detection of carbon nanotubes in environmental samples by microwave induced heating
Analyst: | Yang He
Balances: AB54, used for weighing CNTs and environmental samples in nanohood
Microwave induced heating system: Lab 131. Microwave condition: Power /Time
Abbreviations
CNT: Carbon nanotubes |  | USR | US Reasearch Nanomaterial
MWCNT:Multi walled CNT |  | CT | Cheaptubes
SWCMT:Single walled CNT |  | SI | Sun Innovations
M-COOH:Carboxylated MWCNT
M-OH: Hydroxylated MWCNT
O.D | outer diameter