## Readme
WA 16
QAPP: L19953-QP-1
Title: Quantitative detection of carbon nanotubes in environmental samples by microwave induced heating
Analyst: | Yang He
Balances: AB54, used for weighing CNTs and environmental samples in nanohood
Microwave induced heating system: Lab 131. Microwave condition: Power /Time
Abbreviations
CNT: Carbon nanotubes
MWCNT:Multi walled CNT
T0 : initial temperature of the sample before the microwave irradiation
T: final temperature of the sample after the microwave irradiation
∆T: temperautre changes between the To and T
Power: microwave energy power
Time: microwave exposure time
SDBS: Sodium dodecylbenzenesulfonate

## Stock1
3-16-2015 Micrwave response of MWCNT in sand
Analyst:Yang He
Stock1: 10 mgMWCNT/20g sand
Crystal (10mg/20g)
| Sample mass(g) | 0.1349 | Time (s) | Power (W) | To(◦C) | T (◦C) | ∆T (◦C)
| MWCNT mass (mg) | 0.06742707 | 20 | 100 | 23.65669 | 24.09283 | 0.4361384
SiL-250 (10mg/20g)
| Sample mass(g) | 0.0817 | Time (s) | Power (W) | To(◦C) | T (◦C) | ∆T (◦C)
| MWCNT mass (mg) | 0.04077843 | 20 | 100 | 23.74554 | 23.74647 | 0.0009313226
SiL-90 (10mg/20g)
| Sample mass(g) | 0.0714 | Time (s) | Power (W) | To(◦C) | T (◦C) | ∆T (◦C)
| MWCNT mass (mg) | 0.03570232 | 20 | 100 | 23.58042 | 23.74405 | 0.1636334
SiL-40 (10mg/20g)
| Sample mass(g) | 0.0514 | Time (s) | Power (W) | To(◦C) | T (◦C) | ∆T (◦C)
| MWCNT mass (mg) | 0.02569512 | 20 | 100 | 23.23164 | 23.58358 | 0.3519468
|  |  | Time (s) | Power (W) | To(◦C) | T (◦C) | ∆T (◦C)
|  | Teflon Holder | 20 | 100 | 26.96857 | 26.66012 | -0.3084541

## Stock2
3-17-2015 Micrwave response of MWCNT in sand
Analyst:Yang He
Stock2: 20 mgMWCNT/20g sand
|  | Crystal (20mg/20g) | [8 empty] | Control |  |  |  |  | Sand Only
| Sample mass(g) | 0.1345 | Time (s) | Power (W) | To(◦C) | T (◦C) | ∆T (◦C) |  |  | Sample mass(g) |  | Time (s) | Power (W) | To(◦C) | T (◦C) | ∆T (◦C)
| MWCNT mass (mg) | 0.1344543 | 20 | 100 | 23.75066 | 27.48741 | 3.736746 |  |  | 0.1345 | Crystal | 20 | 100 | 23.74461 | 23.74405 | -0.0005587936
|  | SiL-250 (20mg/20g) | [7 empty] | 0.0873 | SiL-250 | 20 | 100 | 23.75122 | 23.75597 | 0.004749745
| Sample mass(g) | 0.0817 | Time (s) | Power (W) | To(◦C) | T (◦C) | ∆T (◦C) |  |  | 0.0713 | Sil-90 | 20 | 100 | 23.74927 | 23.75858 | 0.009313226
| MWCNT mass (mg) | 0.08155687 | 20 | 100 | 23.58107 | 23.73958 | 0.1585111 |  |  | 0.052 | SiL-40 | 20 | 100 | 23.74219 | 23.7393 | -0.0028871
SiL-90 (20mg/20g)
| Sample mass(g) | 0.0714 | Time (s) | Power (W) | To(◦C) | T (◦C) | ∆T (◦C)
| MWCNT mass (mg) | 0.07140464 | 20 | 100 | 23.74955 | 23.75914 | 0.009592623
SiL-40 (20mg/20g)
| Sample mass(g) | 0.0514 | Time (s) | Power (W) | To(◦C) | T (◦C) | ∆T (◦C)
| MWCNT mass (mg) | 0.05139024 | 20 | 100 | 23.742 | 23.74564 | 0.003632158
2015-05-28
Crystal (20mg/20g)
|  |  | Time (s) | Power (W) | To | T | ∆T
|  | 0.1281 | 20 | 100 | 25.60809 | 25.95464 | 0.3465452
|  | 0.1226 | 20 | 100 | 26.28898 | 26.64196 | 0.3529713
2015-07-13
Crystal (20mg/20g)
|  |  | Time (s) | Power (W) | To | T | ∆T
|  | 0.1355 | 20 | 100 | 24.78378 | 25.98053 | 1.19675 | 8.8321
|  | 0.1339 | 20 | 100 | 25.46504 | 26.58086 | 1.115818 | 8.333216
|  | 0.1348 | 20 | 100 | 25.86309 | 27.01225 | 1.149159 | 8.524918
|  | 0.1407 | 20 | 100 | 24.78816 | 25.93247 | 1.144316 | 8.133021
|  | 0.1326 | 20 | 100 | 25.63575 | 26.65881 | 1.023058 | 7.715369
|  | 0.141 | 20 | 100 | 25.16581 | 26.32931 | 1.163501 | 8.251783
| 2015-07-15 |  | Time (s) | Power (W) | To | T | ∆T
|  | 0.1332 | 20 | 100 | 25.8814 | 27.31018 | 1.428778 | 10.72656
|  | 0.1356 | 20 | 100 | 25.45405 | 27.32257 | 1.868513 | 13.77959
2015-07-20
|  |  |  | Time (s) | Power (W) | To | T | ∆T |  |  | Time (s) | Power (W) | To | T | ∆T
|  |  | 0.1396 | 20 | 100 | 26.64242 | 29.38992 | 2.747495 | 19.6812 | 0.1313 | 20 | 100 | 26.30817 | 28.52202 | 2.213847 | 16.86098
|  |  | 0.1335 | 20 | 100 | 26.64102 | 29.20244 | 2.561417 | 19.18664 | 0.1359 | 20 | 100 | 26.30538 | 28.85701 | 2.551638 | 18.77585
|  |  | 0.1339 | 20 | 100 | 26.30295 | 28.51708 | 2.214126 | 16.53567 | 0.1324 | 20 | 100 | 26.64456 | 28.78362 | 2.139062 | 16.15606
|  |  | 0.134 | 20 | 100 | 25.93033 | 27.83712 | 1.90679 | 14.22978 | 0.1327 | 20 | 100 | 26.97143 | 29.21222 | 2.240791 | 16.88614
|  |  | 0.1358 | 20 | 100 | 26.3009 | 28.86083 | 2.559927 | 18.85071 | 0.1317 | 20 | 100 | 26.29653 | 28.17985 | 1.883321 | 14.30008
|  |  | 0.1345 | 20 | 100 | 26.30128 | 28.18637 | 1.88509 | 14.01554 | 0.1345 | 20 | 100 |  |  | 0
|  |  | 0.1428 | 20 | 100 | 25.62551 | 27.50566 | 1.880154 | 13.16635
|  | 2015-07-22 | 0.1333 | 20 | 100 | 25.631 | 30.07192 | 4.440919 | 33.31522
|  |  | 0.1357 | 20 | 100 | 26.30267 | 32.265 | 5.962327 | 43.93756
|  | 2015-08-14 | Crystal | 20mg/20g
|  |  |  | Time (s) | Power (W) | To | T | ∆T
|  |  | 0.1313 | 20 | 100 | 26.30435 | 27.33188 | 1.027528 | 7.825805
|  |  | 0.1416 | 20 | 100 | 26.0053 | 27.3289 | 1.323596 | 9.347427
|  |  | 0.1357 | 20 | 100 | 25.98202 | 27.32648 | 1.344457 | 9.907571
|  |  | 0.1354 | 20 | 100 | 24.77102 | 25.84754 | 1.076516 | 7.950634
|  |  | 0.1317 | 20 | 100 |  |  | 0
|  |  | SiL205 | 80mg/20g
|  |  |  | Time (s) | Power (W) | To | T | ∆T
|  | 2015-08-25 | 0.0632 | 20 | 100 | 25.17102 | 25.46178 | 0.2907589
|  | 2015-09-08 | 0.0637 | 20 | 100 | 24.10196 | 24.43984 | 0.3378839
|  |  | 0.0635 | 20 | 100 | 24.63391 | 24.95943 | 0.3255213

## Stock3
3-18-2015 Micrwave response of MWCNT in sand
Analyst:Yang He
|  | Crystal (39.8mg/20g) | measurement 1 |  |  |  |  | measurement 2
| Sample mass(g) | 0.1331 | Time (s) | Power (W) | To(◦C) | T (◦C) | ∆T (◦C) | Time (s) | Power (W) | To(◦C) | T (◦C) | ∆T (◦C)
| MWCNT mass (mg) | 0.264869 | 20 | 100 | 25.09521 | 33.38864 | 8.293428 | 20 | 100 | 23.76091 | 32.59925 | 8.838345
SiL-250 (80.1mg/20g)
| Sample mass(g) | 0.0772 | Time (s) | Power (W) | To(◦C) | T (◦C) | ∆T (◦C) | Time (s) | Power (W) | To(◦C) | T (◦C) | ∆T (◦C)
| MWCNT mass (mg) | 0.309186 | 20 | 100 | 23.74591 | 24.07011 | 0.3241934 | 20 | 100 | 23.56924 | 23.73874 | 0.1695007
SiL-90 (132mg/20g)
| Sample mass(g) | 0.063 | Time (s) | Power (W) | To(◦C) | T (◦C) | ∆T (◦C) | Time (s) | Power (W) | To(◦C) | T (◦C) | ∆T (◦C)
| MWCNT mass (mg) | 0.4158 | 20 | 100 | 23.74591 | 23.75057 | 0.004656613 | 20 | 100 | 23.64068 | 23.75178 | 0.1111068
SiL-40 (191mg/20g)
| Sample mass(g) | 0.0539 | Time (s) | Power (W) | To(◦C) | T (◦C) | ∆T (◦C) | Time (s) | Power (W) | To(◦C) | T (◦C) | ∆T (◦C)
| MWCNT mass (mg) | 0.514745 | 20 | 100 | 23.73157 | 24.09386 | 0.3622845 | 20 | 100 | 23.57502 | 23.74247 | 0.1674518

## Stock4
3-19-2015 Micrwave response of MWCNT in sand
Analyst:Yang He
Crystal (59.9mg/20g)
| Sample mass(g) | 0.1331 | Time (s) | Power (W) | To(◦C) | T (◦C) | ∆T (◦C)
| MWCNT mass (mg) | 0.3986345 | 20 | 100 | 23.76184 | 35.65781 | 11.89597

## Stock5
3-20-2015 Micrwave response of MWCNT in sand
Analyst:Yang He
Crystal (80mg/20g)
|  |  | Time (s) | Power (W) | To(◦C) | T (◦C) | ∆T (◦C)
| Sample mass(g) | 0.1339 | 20 | 100 | 23.53804 | 46.38525 | 22.84721
| MWCNT mass (mg) | 0.5356
| Sample mass(g) | 0.1334 | 20 | 100 | 25.10434 | 45.56829 | 20.46395
| MWCNT mass (mg) | 0.5336

## Stock6
3-23-2015 Micrwave response of MWCNT in sand
Analyst:Yang He
Crystal (100.3mg/20g)
| Sample mass(g) | 0.133 | Time (s) | Power (W) | To(◦C) | T (◦C) | ∆T (◦C)
| MWCNT mass (mg) | 0.666995 | 20 | 100 | 23.54661 | 53.90568 | 30.35907
| Sample mass(g) | 0.1312 | Time (s) | Power (W) | To(◦C) | T (◦C) | ∆T (◦C)
| MWCNT mass (mg) | 0.657968 | 20 | 100 | 23.44044 | 56.6841 | 33.24365

## dispersion
3-26-2015 Micrwave response of MWCNT in sand
Analyst:Yang He
Stock-SDBS-1
Sample ID
|  | D1 |  | Crystal (20.1mg/20g)
|  |  | Sample mass(g) | 0.1273 | Time (s) | Power (W) | To(◦C) | T (◦C) | ∆T (◦C)
|  |  | MWCNT mass (mg) | 0.1279365 | 20 | 100 | 24.42373 | 28.85711 | 4.433375
|  | D2 |  | SiL-250 (20.1mg/20g)
|  |  | Sample mass(g) | 0.0454 | Time (s) | Power (W) | To(◦C) | T (◦C) | ∆T (◦C)
|  |  | MWCNT mass (mg) | 0.045627 | 20 | 100 | 24.7754 | 25.50053 | 0.7251278
|  | D3 |  | SiL-90 (20mg/20g)
|  |  | Sample mass(g) | 0.0464 | Time (s) | Power (W) | To(◦C) | T (◦C) | ∆T (◦C)
|  |  | MWCNT mass (mg) | 0.0464 | 20 | 100 | 25.62802 | 26.53113 | 0.9031036
|  | D4 |  | SiL-40 (19.9mg/20g)
|  |  | Sample mass(g) | 0.0569 | Time (s) | Power (W) | To(◦C) | T (◦C) | ∆T (◦C)
|  |  | MWCNT mass (mg) | 0.0566155 | 20 | 100 | 25.63147 | 26.31357 | 0.6821007