## 03202015
Date: 3/20/2015
File: the microwave responses of pure multi-walled carbon naotube (MWCNT) power at different microwave conditions
Analyst | Yang He
Instrument: | Microwave induced heating
Balance: AB54, in nanohood
1.5mg MWCNT |  |  |  |  | 3.6mg MWCNT
Time (s) | Power (W) | To(◦C) | T(◦C) | ∆T(◦C) | Time (s) | Power (W) | To(◦C) | T(◦C) | ∆T(◦C)
20 | 30 | 23.73986 | 24.45828 | 0.7184223 | 10 | 30 | 22.85492 | 32.7451 | 9.890181
20 | 50 | 24.36748 | 25.60735 | 1.23987 | 20 | 30 | 23.57539 | 35.65986 | 12.08447
20 | 70 | 25.43282 | 26.68722 | 1.254398 | 10 | 50 | 24.08203 | 42.13702 | 18.05499
20 | 100 | 26.2874 | 28.15508 | 1.867674 | 20 | 50 | 25.44241 | 45.37449 | 19.93207
2.5mg MWCNT |  |  |  |  | 10 | 70 | 25.4507 | 50.67511 | 25.22441
Time (s) | Power (W) | To(◦C) | T(◦C) | ∆T(◦C) | 20 | 70 | 25.10378 | 54.01176 | 28.90798
20 | 30 | 23.5604 | 40.4341 | 16.8737 | 10 | 100 | 26.64875 | 63.13593 | 36.48717
20 | 50 | 27.80769 | 53.72789 | 25.9202 | 20 | 100 | 29.37595 | 69.22016 | 39.84422
20 | 70 | 28.1669 | 67.9775 | 39.8106
20 | 100 | 29.57516 | 80.61843 | 51.04328 | 4.3 mg MWCNT
10 | 30 | 25.61256 | 40.44174 | 14.82917 | Time (s) | Power (W) | To(◦C) | T(◦C) | ∆T(◦C)
10 | 50 | 25.95846 | 51.68699 | 25.72853 | 10 | 30 | 23.58992 | 57.81621 | 34.22629
10 | 70 | 26.28805 | 62.61718 | 36.32913 | 20 | 30 | 24.42345 | 59.68724 | 35.26379
10 | 100 | 28.73911 | 80.41196 | 51.67285 | 10 | 50 | 25.44521 | 81.38584 | 55.94064
30 | 30 | 25.61256 | 43.33386 | 17.7213 | 20 | 50 | 26.29876 | 84.37763 | 58.07886
30 | 50 | 24.75435 | 56.2772 | 31.52285 | 10 | 70 | 28.85059 | 105.1378 | 76.28724
[5 empty] | 20 | 70 | 30.04585 | 109.4064 | 79.36052
[5 empty] | 10 | 100 | 31.2385 | 137.328 | 106.0895
[5 empty] | 20 | 100 | 32.13844 | 141.9579 | 109.8194
Note: | T0 : initial temperature of the sample before the microwave irradiation
T: final temperature of the sample after the microwave irradiation
∆T: temperautre changes between the To and T
Power: microwave energy power
Time: microwave exposure time

## PLOT
MWCNT (mg) | Time (s) | Power (W) | T0 | T | ∆T
3.6 | 20 | 100 | 24.39151 | 111.9342 | 87.54265
2.7 | 20 | 100 | 25.94151 | 89.32863 | 63.38712
3.6 | 20 | 100 | 25.19654 | 53.56994 | 28.3734
3 | 20 | 100 | 23.76063 | 93.39274 | 69.63211
| 20 | 100 | 24.77586 | 93.72736 | 68.9515
3.3 | 20 | 100 | 24.4377 | 110.7145 | 86.2768
4.2 | 20 | 100 | 23.75793 | 133.7365 | 109.9786
4.1 | 20 | 100 | 23.59001 | 120.71 | 97.12
2.8 | 20 | 100 | 23.57669 | 97.36017 | 73.78348

## Readme
WA 16
QAPP: L19953-QP-1
Title: Quantitative detection of carbon nanotubes in environmental samples by microwave induced heating
Analyst: | Yang He
Balances: AB54, used for weighing CNTs and environmental samples in nanohood
Microwave induced heating system: Lab 131. Microwave condition: Power /Time
Abbreviations
CNT: Carbon nanotubes
MWCNT:Multi walled CNT
Power (W) | microwave energy
Time (sec) | microwave exposure time
To (○C) | initial temperature of sample before microwave irradiation
T (○C) | final temperature of sample after micrwaove irradiation
∆T (○C) | temperature change of sample before and after microwave irradiation