## ReadMe
WA 16
QAPP: L19953-QP-1
Title: Quantitative detection of carbon nanotubes in environmental samples by microwave induced heating
Analyst: | Yang He
Balances: AB54, used for weighing CNTs and environmental samples in nanohood
Microwave induced heating system: Lab 131. Microwave condition: Power /Time
Abbreviations
CNT: Carbon nanotubes
MWCNT:Multi walled CNT
T0 : initial temperature of the sample before the microwave irradiation
T: final temperature of the sample after the microwave irradiation
∆T: temperautre changes between the To and T
Power: microwave energy power
Time: microwave exposure time
CTAB: Cetyltrimethylammonium bromide
SDBS: Sodium dodecylbenzenesulfonate

## Stock 1
6/1/2015 Microwave response of SWCNT in sand (dispersed by CTAB or SDBS) Stock1
Analyst: | Yang He
| SDBS | [6 empty] | CTAB
|  | Crystal (20mg/20g) | [7 empty] | Crystal (20mg/20g) |  |  | Replicate 1 | [6 empty] | Replicate 2
| MWCNT mass (mg) | Sample mass(g) | Time (s) | Power (W) | To(◦C) | T (◦C) | ∆T (◦C) |  | MWCNT mass (mg) | Sample mass(g) | Time (s) | Power (W) | To(◦C) | T (◦C) | ∆T (◦C) | MWCNT mass (mg) | Sample mass(g) | Time (s) | Power (W) | To | T | ∆T
| 0.1249 | 0.1249 | 20 | 100 | 26.31143 | 27.60383 | 1.292396 |  | 0.138 | 0.138 | 20 | 100 | 25.96172 | 29.54871 | 3.586989 | 0.1339 | 0.1339 | 20 | 100 | 23.74368 | 26.97947 | 3.235787
| 0.1174 | 0.1174 | 20 | 100 | 26.31758 | 28.18739 | 1.869816 |  | 0.1271 | 0.1271 | 15 | 133 | 25.96913 | 29.71187 | 3.742745 | 0.1271 | 0.1271 | 15 | 133 | 23.57387 | 27.19686 | 3.622984
| 0.1165 | 0.1165 | 20 | 100 | 24.41768 | 25.6229 | 1.205225 |  | 0.1353 | 0.1353 | 15 | 133 | 25.46029 | 29.23438 | 3.774092 | 0.1353 | 0.1353 | 20 | 100 | 25.72755 | 29.16254 | 3.43499
|  | Sil250 (20mg/20g) | [7 empty] | Sil250 (20mg/20g) | [5 empty] | MWCNT mass (mg) | Sample mass(g) | Time (s) | Power (W) | To | T | ∆T
| MWCNT mass (mg) | Sample mass(g) | Time (s) | Power (W) | To(◦C) | T (◦C) | ∆T (◦C) |  | MWCNT mass (mg) | Sample mass(g) | Time (s) | Power (W) | To(◦C) | T (◦C) | ∆T (◦C) | 0.066 | 0.066 | 20 | 100 | 25.92474 | 26.69362 | 0.768879
| 0.054 | 0.054 | 20 | 100 | 25.96516 | 26.3104 | 0.3452413 |  | 0.0629 | 0.0629 | 20 | 100 | 26.22668 | 26.98459 | 0.7579104 | 0.0661 | 0.0661 | 20 | 100 | 25.62383 | 26.29383 | 0.6699935
| 0.0551 | 0.0551 | 20 | 100 | 26.44302 | 26.99567 | 0.5526468 |  | 0.0597 | 0.0597 | 20 | 100 | 26.97872 | 27.50036 | 0.5216338 | 0.0621 | 0.0621 | 20 | 100 | 25.61703 | 26.29811 | 0.6810762
| 0.0626 | 0.0626 | 20 | 100 | 25.09708 | 25.44576 | 0.3486872
| 0.0669 | 0.0669 | 20 | 100 | 25.44111 | 25.62918 | 0.1880689
|  | Sil90 (20mg/20g) | [7 empty] | Sil90 (20mg/20g)
| MWCNT mass (mg) | Sample mass(g) | Time (s) | Power (W) | To(◦C) | T (◦C) | ∆T (◦C) |  | MWCNT mass (mg) | Sample mass(g) | Time (s) | Power (W) | To(◦C) | T (◦C) | ∆T (◦C)
| 0.0554 | 0.0554 | 20 | 100 | 25.93359 | 26.65574 | 0.7221476 |  | 0.0513 | 0.0513 | 20 | 100 | 26.21317 | 26.98794 | 0.7747673
| 0.0497 | 0.0497 | 20 | 100 | 26.60293 | 26.98422 | 0.3812835 |  | 0.0555 | 0.0555 | 20 | 100 | 26.99791 | 27.84047 | 0.8425676
|  | Sil40 (20mg/20g) | [7 empty] | Sil40 (20mg/20g)
| MWCNT mass (mg) | Sample mass(g) | Time (s) | Power (W) | To(◦C) | T (◦C) | ∆T (◦C) |  | MWCNT mass (mg) | Sample mass(g) | Time (s) | Power (W) | To(◦C) | T (◦C) | ∆T (◦C)
| 0.0498 | 0.0498 | 20 | 100 | 25.97224 | 26.31618 | 0.3439374 |  | 0.0511 | 0.0511 | 20 | 100 | 26.29979 | 26.82356 | 0.5237758
| 0.0545 | 0.0545 | 20 | 100 | 26.30361 | 26.65583 | 0.3522262 |  | 0.0535 | 0.0535 | 20 | 100 | 26.97332 | 27.50082 | 0.5275011

## Stock2
6/9/2015 Microwave response of SWCNT in sand (dispersed by CTAB or SDBS) Stock2
Analyst: | Yang He
| SDBS | [7 empty] | CTAB
|  | Crystal (40mg/20g) | [8 empty] | Crystal (40mg/20g) |  |  | Replicate 1 | [6 empty] | Replicate 2
| MWCNT mass (mg) | Sample mass(g) | Time (s) | Power (W) | To(◦C) | T (◦C) | ∆T (◦C) |  |  | MWCNT mass (mg) | Sample mass(g) | Time (s) | Power (W) | To(◦C) | T (◦C) | ∆T (◦C) | MWCNT mass (mg) | Sample mass(g) | Time (s) | Power (W) | To(◦C) | T (◦C) | ∆T (◦C)
| 0.2884 | 0.1442 | 20 | 100 | 24.85493 | 27.08685 | 2.231915 |  |  | 0.291 | 0.1455 | 20 | 100 | 23.73837 | 30.04799 | 6.309618 | 0.28 | 0.14 | 20 | 100 | 21.68127 | 28.17165 | 6.490387
| 0.251 | 0.1255 | 20 | 100 | 24.09982 | 26.31944 | 2.219621 |  |  | 0.2604 | 0.1302 | 20 | 100 | 23.41265 | 29.61632 | 6.203672 | 0.2638 | 0.1319 | 20 | 100 | 21.34822 | 27.58732 | 6.239098
| 0.2638 | 0.1319 | 20 | 100 | 24.84527 | 27.01253 | 2.167257 |  |  | 0.2754 | 0.1377 | 15 | 133 | 24.17205 | 31.71923 | 7.547186 | 0.2596 | 0.1298 | 15 | 133 | 21.3526 | 28.8876 | 7.534995
[12 empty] | 15 | 133 | 24.04574 | 31.89924 | 7.853495
2015-06-10
|  | Sil250 (40mg/20g) | [8 empty] | Sil250 (40mg/20g)
| MWCNT mass (mg) | Sample mass(g) | Time (s) | Power (W) | To(◦C) | T (◦C) | ∆T (◦C) |  |  | MWCNT mass (mg) | Sample mass(g) | Time (s) | Power (W) | To(◦C) | T (◦C) | ∆T (◦C) | MWCNT mass (mg) | Sample mass(g) | Time (s) | Power (W) | To | T | ∆T
| 0.112 | 0.056 | 20 | 100 | 24.75584 | 25.1063 | 0.3504567 |  |  | 0.1264 | 0.0632 | 20 | 100 | 24.37791 | 25.11757 | 0.7396564 | 0.1298 | 0.0649 | 20 | 100 | 25.79045 | 26.8054 | 1.014955
| 0.11 | 0.055 | 20 | 100 | 24.75556 | 25.10453 | 0.3489666 |  |  | 0.1376 | 0.0688 | 20 | 100 | 25.64348 | 27.33849 | 1.695007 | 0.1288 | 0.0644 | 20 | 100 | 25.95846 | 27.31027 | 1.351815
[10 empty] | 0.1318 | 0.0659 | 20 | 100 | 24.06862 | 24.75286 | 0.6842427 | 0.1316 | 0.0658 | 20 | 100 | 26.30174 | 27.49989 | 1.198147
[10 empty] | 0.122 | 0.061 | 20 | 100 | 24.75482 | 25.45014 | 0.6953255 | 0.1304 | 0.0652 | 20 | 100 | 25.96367 | 27.49039 | 1.526717
|  | Sil90 (40mg/20g) | [8 empty] | Sil90 (40mg/20g)
| MWCNT mass (mg) | Sample mass(g) | Time (s) | Power (W) | To(◦C) | T (◦C) | ∆T (◦C) |  |  | MWCNT mass (mg) | Sample mass(g) | Time (s) | Power (W) | To(◦C) | T (◦C) | ∆T (◦C)
| 0.116 | 0.058 | 20 | 100 | 24.75295 | 25.44474 | 0.6917864 |  |  | 0.0996 | 0.0498 | 20 | 100 | 25.09233 | 25.61303 | 0.5207025
| 0.0988 | 0.0494 | 20 | 100 | 24.4146 | 24.93298 | 0.5183742 | 0.0988 |  | 0.1228 | 0.0614 | 20 | 100 | 25.0832 | 26.63739 | 1.554191
[10 empty] | 0.107 | 0.0535 | 20 | 100 | 23.74005 | 24.78611 | 1.046062
|  | Sil40 (40mg/20g) | [8 empty] | Sil40 (40mg/20g)
| MWCNT mass (mg) | Sample mass(g) | Time (s) | Power (W) | To(◦C) | T (◦C) | ∆T (◦C) |  |  | MWCNT mass (mg) | Sample mass(g) | Time (s) | Power (W) | To(◦C) | T (◦C) | ∆T (◦C)
| 0.0938 | 0.0469 | 20 | 100 | 25.95846 | 26.30007 | 0.3416091 | 0.0938 |  |  | 0.0501 | 20 | 100 | 24.70788 | 25.65783 | 0.9499491
| 0.0894 | 0.0447 | 20 | 100 | 25.43189 | 25.61825 | 0.1863577 |  |  |  | 0.047 | 20 | 100 | 25.09084 | 26.32624 | 1.235399

## Stock3
6/15/2015 Microwave response of SWCNT in sand (dispersed by CTAB or SDBS) Stock3
Analyst: | Yang He
|  | SDBS | [7 empty] | CTAB
Crystal (60mg/20g)
|  |  | Crystal (60mg/20g) | [7 empty] | MWCNT mass (mg) | Sample mass(g) | Time (s) | Power (W) | To(◦C) | T (◦C) | ∆T (◦C)
|  | MWCNT mass (mg) | Sample mass(g) | Time (s) | Power (W) | To(◦C) | T (◦C) | ∆T (◦C) |  |  | 0.3987 | 0.1329 | 20 | 100 | 25.10686 | 33.90938 | 8.802528
|  | 0.3627 | 0.1209 | 20 | 100 | 25.53741 | 29.222 | 3.684592 |  |  | 0.4383 | 0.1461 | 20 | 100 | 25.37019 | 34.12778 | 8.757587
|  | 0.3711 | 0.1237 | 20 | 100 | 25.63538 | 29.37809 | 3.742706 |  |  | 0.3906 | 0.1302 | 20 | 100 | 26.30156 | 34.95688 | 8.655325
|  | 0.3633 | 0.1211 | 20 | 100 | 25.67392 | 29.05194 | 3.378021 |  |  | 0.3939 | 0.1313 | 15 | 133 | 24.09516 | 34.74629 | 10.65113
|  | 0.3486 | 0.1162 | 20 | 100 | 25.09121 | 28.17733 | 3.086124 |  |  | 0.402 | 0.134 | 15 | 133 | 24.56879 | 35.069 | 10.50021
[11 empty] | 0.399 | 0.133 | 15 | 133 | 24.54257 | 35.35 | 10.80743
|  |  | Sil250 (60mg/20g) | [8 empty] | Sil250 (60mg/20g)
|  | MWCNT mass (mg) | Sample mass(g) | Time (s) | Power (W) | To(◦C) | T (◦C) | ∆T (◦C) |  |  | MWCNT mass (mg) | Sample mass(g) | Time (s) | Power (W) | To(◦C) | T (◦C) | ∆T (◦C) | MWCNT mass (mg) | Sample mass(g) | Time (s) | Power (W) | To | T | ∆T
|  | 0.1542 | 0.0514 | 20 | 100 | 25.10164 | 25.62812 | 0.5264767 | 0.1542 |  | 0.1755 | 0.0585 | 20 | 100 | 25.46132 | 26.31227 | 0.8509495 | 0.1875 | 0.0625 | 20 | 100 | 25.12567 | 29.25785 | 4.132185
|  | 0.1635 | 0.0545 | 20 | 100 | 25.10937 | 25.97485 | 0.8654781 |  |  | 0.1683 | 0.0561 | 20 | 100 | 26.31841 | 27.19348 | 0.8750707 | 0.18 | 0.06 | 20 | 100 | 24.78434 | 25.98677 | 1.202431
|  | 0.1686 | 0.0562 | 20 | 100 | 25.44502 | 26.31497 | 0.8699485 |  |  | 0.1584 | 0.0528 | 20 | 100 | 26.30333 | 26.65229 | 0.3489666 | 0.2112 | 0.0704 | 20 | 100 | 24.41116 | 25.61489 | 1.203734
[11 empty] | 0.1923 | 0.0641 | 20 | 100 | 25.11505 | 25.63697 | 0.5219132 | 0.2064 | 0.0688 | 20 | 100 | 24.07784 | 25.80116 | 1.723319
[11 empty] | 0.1698 | 0.0566 | 20 | 100 | 25.21654 | 25.69406 | 0.4775132 | 0.1962 | 0.0654 | 20 | 100 | 24.41917 | 25.61014 | 1.190975
|  |  | Sil90 (60mg/20g) | [8 empty] | Sil90 (60mg/20g)
|  | MWCNT mass (mg) | Sample mass(g) | Time (s) | Power (W) | To(◦C) | T (◦C) | ∆T (◦C) |  |  | MWCNT mass (mg) | Sample mass(g) | Time (s) | Power (W) | To(◦C) | T (◦C) | ∆T (◦C)
|  | 0.1422 | 0.0474 | 20 | 100 | 25.45573 | 26.3037 | 0.8479693 |  |  | 0.1482 | 0.0494 | 20 | 100 | 25.11738 | 26.65816 | 1.54078
|  | 0.1425 | 0.0475 | 20 | 100 | 25.11384 | 25.97941 | 0.8655713 | 0.1425 |  | 0.1581 | 0.0527 | 20 | 100 | 24.77503 | 26.94762 | 2.172589
[11 empty] | 0.1647 | 0.0549 | 20 | 100 | 25.11785 | 26.66272 | 1.544878
[11 empty] | 0.1428 | 0.0476 | 20 | 100 | 25.11617 | 26.65863 | 1.542457
|  |  | Sil40 (60mg/20g) | [8 empty] | Sil40 (60mg/20g)
|  | MWCNT mass (mg) | Sample mass(g) | Time (s) | Power (W) | To(◦C) | T (◦C) | ∆T (◦C) |  |  | MWCNT mass (mg) | Sample mass(g) | Time (s) | Power (W) | To(◦C) | T (◦C) | ∆T (◦C)
|  | 0.1317 | 0.0439 | 20 | 100 | 25.86218 | 26.31124 | 0.4490597 | 0.1317 |  | 0.1509 | 0.0503 | 20 | 100 | 25.4642 | 26.32568 | 0.8614734
|  | 0.1458 | 0.0486 | 20 | 100 | 25.10818 | 25.68428 | 0.5760964 |  |  | 0.1428 | 0.0476 | 20 | 100 | 25.10611 | 25.97457 | 0.8684584
[11 empty] | 0.1539 | 0.0513 | 20 | 100 | 24.80986 | 25.6297 | 0.8198433

## Stock4
7/8/2015 Microwave response of SWCNT in sand (dispersed by CTAB or SDBS) Stock4
Analyst: | Yang He |  | Crystal (80mg/20g) | [6 empty] | Crystal (80mg/20g)
|  | MWCNT mass (mg) | Sample mass(g) | Time (s) | Power (W) | To(◦C) | T (◦C) | ∆T (◦C) | MWCNT mass (mg) | Sample mass(g) | Time (s) | Power (W) | To(◦C) | T (◦C) | ∆T (◦C) | MWCNT mass (mg) | Sample mass(g) | Time (s) | Power (W) | To | T | ∆T
|  | 0.5256 | 0.1314 | 20 | 100 | 25.4751 | 30.0696 | 4.594494 | 0.546 | 0.1365 | 20 | 100 | 25.21005 | 36.66237 | 11.45233 | 0.5284 | 0.1321 | 15 | 133 | 25.4358 | 39.96802 | 14.53222
|  | 0.5192 | 0.1298 | 20 | 100 | 26.26281 | 29.32621 | 3.0634 | 0.5584 | 0.1396 | 20 | 100 | 25.0832 | 36.58051 | 11.49731 | 0.5304 | 0.1326 | 15 | 133 | 24.94509 | 39.46641 | 14.52132
|  | 0.5272 | 0.1318 | 20 | 100 | 25.09158 | 29.702 | 4.61042 | 0.5316 | 0.1329 | 20 | 100 | 25.39762 | 37.06288 | 11.66527 | 0.5264 | 0.1316 | 15 | 133 | 24.85492 | 39.61307 | 14.75815
|  | 0.5288 | 0.1322 | 20 | 100 | 25.50695 | 30.69908 | 5.192124 | 0.5436 | 0.1359 | 20 | 100 | 25.43077 | 36.66517 | 11.2344
|  | 0.5464 | 0.1366 | 20 | 100 | 25.51543 | 30.26797 | 4.752539 | 0.5272 | 0.1318 | 20 | 100 | 25.11161 | 34.9948 | 9.883196
|  | 0.5264 | 0.1316 | 20 | 100 | 25.64749 | 30.07202 | 4.424528
|  | 0.5404 | 0.1351 | 20 | 100 | 25.45061 | 29.70452 | 4.253909
|  |  | Sil250 (80mg/20g) | [6 empty] | Sil250 (80mg/20g)
|  | MWCNT mass (mg) | Sample mass(g) | Time (s) | Power (W) | To(◦C) | T (◦C) | ∆T (◦C) | MWCNT mass (mg) | Sample mass(g) | Time (s) | Power (W) | To(◦C) | T (◦C) | ∆T (◦C) | MWCNT mass (mg) | Sample mass(g) | Time (s) | Power (W) | To | T | ∆T
|  | 0.2476 | 0.0619 | 20 | 100 | 25.6189 | 26.64605 | 1.027156 | 0.2436 | 0.0609 | 20 | 100 | 25.10425 | 25.97019 | 0.8659438 | 0.2676 | 0.0669 | 20 | 100 | 24.78173 | 26.324 | 1.54227
|  | 0.2476 | 0.0619 | 20 | 100 | 25.63305 | 26.65751 | 1.024455 | 0.25 | 0.0625 | 20 | 100 | 25.45526 | 26.30705 | 0.8517877 | 0.2524 | 0.0631 | 20 | 100 | 25.12949 | 25.99888 | 0.8693897
|  | 0.244 | 0.061 | 20 | 100 | 25.65038 | 26.66738 | 1.017004 | 0.2436 | 0.0609 | 20 | 100 | 25.45517 | 26.31217 | 0.8570031
|  | 0.2596 | 0.0649 | 20 | 100 | 25.97923 | 27.00946 | 1.030229 | 0.2436 | 0.0609 | 20 | 100 | 24.4173 | 25.45126 | 1.033954
|  | 0.2636 | 0.0659 | 20 | 100 | 26.6699 | 27.72471 | 1.054816 | 0.2388 | 0.0597 | 20 | 100 | 25.66638 | 26.64792 | 0.9815323
|  | 0.2488 | 0.0622 | 20 | 100 | 24.76804 | 25.6392 | 0.8711592 | 0.2376 | 0.0594 | 20 | 100 | 25.10946 | 26.1613 | 1.051835
|  |  | Sil90 (80mg/20g) | [6 empty] | Sil90 (80mg/20g)
|  | MWCNT mass (mg) | Sample mass(g) | Time (s) | Power (W) | To(◦C) | T (◦C) | ∆T (◦C) | MWCNT mass (mg) | Sample mass(g) | Time (s) | Power (W) | To(◦C) | T (◦C) | ∆T (◦C)
|  | 0.2416 | 0.0604 | 20 | 100 | 25.63426 | 26.65527 | 1.021009 | 0.2076 | 0.0519 | 20 | 100 | 23.76342 | 25.59189 | 1.828472
|  | 0.1952 | 0.0488 | 20 | 100 | 25.60353 | 26.31199 | 0.7084571 | 0.2036 | 0.0509 | 20 | 100 | 25.46821 | 27.28708 | 1.818873
|  | 0.1824 | 0.0456 | 20 | 100 | 25.63063 | 26.31171 | 0.6810762 | 0.2016 | 0.0504 | 20 | 100 | 25.43053 | 27.21064 | 1.780118
|  | 0.1916 | 0.0479 | 20 | 100 | 25.98621 | 26.7932 | 0.8069911 | 0.2036 | 0.0509 | 20 | 100 | 26.41712 | 28.19298 | 1.775863
|  | 0.2 | 0.05 | 20 | 100 | 26.61253 | 27.34743 | 0.7349067 | 0.202 | 0.0505 | 20 | 100 | 25.63447 | 27.58267 | 1.948204
|  | 0.1788 | 0.0447 | 20 | 100 | 25.97634 | 26.66515 | 0.6888062 | 0.1976 | 0.0494 | 20 | 100 | 25.52283 | 27.32489 | 1.802069
|  |  | Sil40 (80mg/20g) | [6 empty] | Sil40 (80mg/20g)
|  | MWCNT mass (mg) | Sample mass(g) | Time (s) | Power (W) | To(◦C) | T (◦C) | ∆T (◦C) | MWCNT mass (mg) | Sample mass(g) | Time (s) | Power (W) | To(◦C) | T (◦C) | ∆T (◦C)
|  | 0.1844 | 0.0461 | 20 | 100 | 25.97224 | 26.32149 | 0.349246 | 0.1996 | 0.0501 | 20 | 100 | 25.46057 | 26.99195 | 1.531374
|  | 0.1952 | 0.0488 | 20 | 100 | 25.64749 | 26.01609 | 0.3685965 | 0.2008 | 0.0514 | 20 | 100 | 25.63697 | 27.51013 | 1.873169
|  | 0.1756 | 0.0439 | 20 | 100 | 25.97429 | 26.31739 | 0.3430993 | 0 | 0.0499 | 20 | 100 | 25.63169 | 27.20094 | 1.569245
[9 empty] | 0 | 0.0502 | 20 | 100 | 25.60239 | 27.68511 | 2.082723

## Stock5
7/27/2015 Microwave response of SWCNT in sand (dispersed by CTAB or SDBS) Stock5
Analyst: | Yang He | [10 empty] | CTAB
|  |  | SDBS | [8 empty] | Crystal (100mg/20g)
|  | MWCNT mass (mg) | Sample mass(g) | Time (s) | Power (W) | To(◦C) | T (◦C) | ∆T (◦C) |  |  | MWCNT mass (mg) | Sample mass(g) | Time (s) | Power (W) | To(◦C) | T (◦C) | ∆T (◦C)
|  | 0.6825 | 0.1365 | 20 | 100 | 26.58896 | 31.95236 | 5.363394 |  |  | 0.69 | 0.138 | 20 | 100 | 26.31301 | 36.36878 | 10.05577
|  | 0.691 | 0.1382 | 20 | 100 | 26.66095 | 32.32759 | 5.666633 |  |  | 0.6915 | 0.1383 | 20 | 100 | 26.65239 | 37.21442 | 10.56204
|  | 0.678 | 0.1356 | 20 | 100 | 26.31981 | 31.54919 | 5.229377 |  |  | 0.668 | 0.1336 | 20 | 100 | 26.30538 | 36.8825 | 10.57712
|  | 0.7475 | 0.1495 | 20 | 100 | 26.66803 | 32.75655 | 6.088522 |  |  | 0.672 | 0.1344 | 20 | 100 | 26.30007 | 36.56082 | 10.26075
|  | 0.6755 | 0.1351 | 20 | 100 | 27.00312 | 32.67337 | 5.670244 |  |  | 0.687 | 0.1374 | 20 | 100 | 26.32409 | 37.8249 | 11.50081
|  | 0.6965 | 0.1393 | 20 | 100 | 26.57779 | 32.60554 | 6.027754 |  |  | 0.681 | 0.1362 | 20 | 100 | 26.66561 | 37.49252 | 10.8269
|  | 0.6775 | 0.1355 | 20 | 100 | 26.66738 | 32.62375 | 5.956367 |  |  | 0.696 | 0.1392 | 20 | 100 | 26.67027 | 36.87244 | 10.20217
[11 empty] | 0.688 | 0.1376 | 20 | 100 | 26.48326 | 36.36999 | 9.886735
|  |  |  | Sil250 (100mg/20g) | [7 empty] | Sil250 (80mg/20g)
|  | MWCNT mass (mg) | Sample mass(g) | Time (s) | Power (W) | To(◦C) | T (◦C) | ∆T (◦C) |  |  | MWCNT mass (mg) | Sample mass(g) | Time (s) | Power (W) | To(◦C) | T (◦C) | ∆T (◦C)
|  | 0.33 | 0.066 | 20 | 100 | 25.62467 | 26.65341 | 1.028739 | 0.33 |  | 0.259 | 0.0518 | 20 | 100 | 26.66095 | 27.0062 | 0.3452413
|  | 0.2915 | 0.0583 | 20 | 100 | 25.96451 | 26.98766 | 1.023151 |  |  | 0.3125 | 0.0625 | 20 | 100 | 26.301 | 27.3303 | 1.029298
|  | 0.301 | 0.0602 | 20 | 100 | 25.62132 | 26.6481 | 1.026783 |  |  | 0.3105 | 0.0621 | 20 | 100 | 26.29811 | 27.82669 | 1.52858
|  | 0.3105 | 0.0621 | 20 | 100 | 25.62318 | 26.48484 | 0.8616597 |  |  | 0.3075 | 0.0615 | 20 | 100 | 26.12516 | 27.32238 | 1.197215
|  | 0.297 | 0.0594 | 20 | 100 | 25.63547 | 26.65239 | 1.016911 |  |  | 0.3085 | 0.0617 | 20 | 100 | 24.08827 | 25.10714 | 1.018867
|  | 0.2915 | 0.0583 | 20 | 100 | 25.11328 | 25.97457 | 0.8612872 |  |  | 0.292 | 0.0584 | 20 | 100 | 25.96591 | 27.35563 | 1.38972
|  |  | Sil90 (100mg/20g) | [8 empty] | Sil90 (100mg/20g)
|  | MWCNT mass (mg) | Sample mass(g) | Time (s) | Power (W) | To(◦C) | T (◦C) | ∆T (◦C) |  |  | MWCNT mass (mg) | Sample mass(g) | Time (s) | Power (W) | To(◦C) | T (◦C) | ∆T (◦C)
|  | 0.289 | 0.0578 | 20 | 100 | 25.27999 | 25.94207 | 0.6620773 |  |  | 0.2755 | 0.0551 | 20 | 100 | 25.64721 | 26.67232 | 1.025107
|  | 0.282 | 0.0564 | 20 | 100 | 24.77689 | 25.4833 | 0.7064082 | 0.282 |  | 0.269 | 0.0538 | 20 | 100 | 26.6075 | 27.53426 | 0.9267591
|  | 0.279 | 0.0558 | 20 | 100 | 25.63212 | 26.31618 | 0.6840565 |  |  | 0.275 | 0.055 | 20 | 100 | 26.38361 | 27.34939 | 0.9657816
|  | 0.275 | 0.055 | 20 | 100 | 25.4548 | 26.0461 | 0.5912967 |  |  | 0.275 | 0.055 | 20 | 100 | 25.65457 | 26.67669 | 1.022127
[11 empty] | 0.279 | 0.0558 | 20 | 100 | 26.15469 | 27.18967 | 1.034979
[11 empty] | 0.2735 | 0.0547 | 20 | 100 | 26.66785 | 27.86935 | 1.201499
[11 empty] | 0.2545 | 0.0509 | 20 | 100 | 26.6698 | 27.86944 | 1.199637
[10 empty] | 2015-07-28 |  | Sil40 (100mg/20g)
|  |  | Sil40 (100mg/20g) | [7 empty] | MWCNT mass (mg) | Sample mass(g) | Time (s) | Power (W) | To(◦C) | T (◦C) | ∆T (◦C)
|  | MWCNT mass (mg) | Sample mass(g) | Time (s) | Power (W) | To(◦C) | T (◦C) | ∆T (◦C) |  |  | 0.2555 | 0.0511 | 20 | 100 | 26.50617 | 27.86553 | 1.359359
|  | 0.2335 | 0.0467 | 20 | 100 | 25.62998 | 25.9836 | 0.3536232 | 0.2335 |  | 0.249 | 0.0498 | 20 | 100 | 26.663 | 27.85733 | 1.194328
|  | 0.225 | 0.045 | 20 | 100 | 26.31106 | 26.65974 | 0.3486872 |  |  | 0.247 | 0.0494 | 20 | 100 | 26.66691 | 27.86366 | 1.19675
|  | 0.247 | 0.0494 | 20 | 100 |  |  | 0 |  |  | 0.2515 | 0.0503 | 20 | 100 | 26.66431 | 28.20742 | 1.543108
[11 empty] | 0.249 | 0.0498 | 20 | 100 | 26.66496 | 28.20239 | 1.537427
[11 empty] | 0.249 | 0.0498 | 20 | 100 | 26.67166 | 28.20136 | 1.529697
[11 empty] | 0.249 | 0.0498 | 20 | 100 | 25.64479 | 27.0089 | 1.364108
[11 empty] | 0.2485 | 0.0497 | 20 | 100 | 26.66952 | 28.19941 | 1.529884
[11 empty] | 0.2475 | 0.0495 | 20 | 100 | 26.67092 | 27.86171 | 1.190789

## plot
[8 empty] | dry |  | SWCNT/CTAB |  | SWCNT/CTAB
| SDBS |  |  |  |  | CTAB |  | Mass | delta T | Mass | delta T | Mass | delta T
| Mass | delta T |  |  |  | Mass | delta T | 0.1358 | 0.50989914 | 0 | 0
CRYSTAL | 0.1174 | 1.869816 | 0.1353 | 3.586989 | Crystal | 0.1353 | 3.586989 | 0.2728 | 2.398342037 | 0.026 | 0.4755333
| 0.251 | 2.831915 | 0.291 | 6.809618 |  | 0.291 | 6.309618 | 0.3738 | 5.623046644 | 0.052 | 0.66063524 | 0.1353 | 3.586989
| 0.3765 | 3.684592 | 0.3987 | 10.99731 |  | 0.3987 | 8.5 | 0.4856 | 7.25491 |  |  | 0.291 | 6.309618
| 0.5288 | 4.413 | 0.546 | 12.54231 |  | 0.546 | 10.49731 | 0.6815 | 10.21968 |  |  | 0.3987 | 7.8
| 0.6825 | 5.83 |  |  |  | 0.69 | 13.54231 |  |  | 0.1353 | 3.586989 | 0.546 | 10.49731
| 0.8148 | 4.937128 |  |  |  | 0.78202 | 15.15513 |  |  | 0.291 | 6.309618 | 0.69 | 15.91867
[6 empty] | 0.9282 | 15.15513 |  |  | 0.3987 | 7.802528
[6 empty] | 1.0608 | 15.15513 |  |  | 0.546 | 10.49731
[10 empty] | 0.69 | 15.15513
[10 empty] | 0.78202 | 14.15513
[10 empty] | 0.9282 | 15.15513
[10 empty] | 1.0608 | 15.15513
[6 empty] | CTAB-SiL250 |  | SIL90 |  | SIL40
[6 empty] | 0.0661 | 0.6699935 | 0.0513 | 0.5207025 | 0.0511 | 0.5237758
[6 empty] | 0.1318 | 0.6842427 | 0.1482 | 0.7747673 | 0.0938 | 0.3416091
[6 empty] | 0.1683 | 0.8750707 | 0.1647 | 1.544878 | 0.1428 | 0.8684584
[6 empty] | 0.2484 | 1.52858 | 0.2076 | 1.828472 | 0.1996 | 1.569245
[8 empty] | 0.4067 | 2.383907 | 0.282 | 1.872424
[8 empty] | 0.4536 | 2.9 | 0.4416 | 3.761519
[6 empty] | SDBS 250 |  | SIL90 |  | SIL40
[6 empty] | 0.054 | 0.3452413 | 0.0497 | 0.3812835 | 0.0498 | 0.3439374
[6 empty] | 0.112 | 0.3504567 | 0.0988 | 0.5183742 | 0.0938 | 0.3416091
[6 empty] | 0.1542 | 0.5264767 | 0.1425 | 0.8479693 | 0.1317 | 0.4490597
[6 empty] | 0.2476 | 1.024455 | 0.1916 | 0.8069911 | 0.1952 | 0.3685965
[6 empty] | 0.33 | 1.028739 | 0.282 | 0.7064082 | 0.2335 | 0.3536232
[6 empty] | 0.399 | 1.207739 | 0.3348 | 1.225561 | 0.2916 | 0.6741845

## LowConc
2015-11-24 | 4mgSWCNT |  | 0.026 | [5 empty] | 2015-11-30 | 8mgSWCNT |  | 0.052
| Time (s) | Power (W) | To | T | ∆T |  |  |  |  | Time (s) | Power (W) | To | T | ∆T
0.1322 | 20 | 100 | 22.72062 | 23.19615 | 0.4755333 | 3.597075 |  |  | 0.13 | 20 | 100 | 22.86572146 | 23.5263567 | 0.66063524 | 5.08181
| 20 | 130 | 22.8877938 | 23.40300148 | 0.51520768 | 3.897184 |  |  |  | 20 | 130 | 22.90176364 | 23.80132817 | 0.89956453 | 6.919727
| 15 | 133 | 22.7996216 | 23.58814842 | 0.78852682 | 5.964651 |  |  |  | 15 | 133 | 23.20751686 | 24.58305327 | 1.37553641 | 10.58105
0.1268 | 20 | 100 | 22.8912397 | 23.34766 | 0.4564172 | 3.599504 |  |  | 0.1356 | 20 | 100 | 22.53975854 | 23.22344248 | 0.68368394 | 5.041917 | 5.235843 | 0.6806596
| 20 | 130 | 22.75466 | 23.23676039 | 0.4821007 | 3.802056 |  |  |  | 20 | 130 | 22.76960896 | 23.67259533 | 0.90298637 | 6.659192 | 6.730204 | 0.8749265
| 15 | 133 | 22.79618 | 23.58880035 | 0.7926246 | 6.250983 |  |  |  | 15 | 133 | 22.57205445 | 23.94414496 | 1.37209051 | 10.11866 | 7.987895 | 1.038426
0.1446 | 20 | 100 | 22.89319547 | 23.36593484 | 0.47273937 | 3.26929 | 3.52773 | 0.4586049 | 0.1278 | 20 | 100 | 22.5338912 | 23.22353561 | 0.68964441 | 5.396279
| 20 | 130 | 23.24160327 | 23.75466891 | 0.51306564 | 3.548172 | 3.786896 | 0.4922964 |  | 20 | 130 | 22.73840965 | 23.57082582 | 0.83241617 | 6.513429
| 15 | 133 | 23.22023218 | 23.96239888 | 0.7421667 | 5.13255 | 5.222254 | 0.678893 |  | 15 | 133 | 22.47708359 | 23.79190979 | 1.3148262 | 10.28815
0.1358 | 20 | 100 | 22.56080643 | 23.0558044 | 0.49499797 | 3.645051 |  |  | 0.1262 | 20 | 100 | 22.53761649 | 23.22204549 | 0.684429 | 5.423368
| 20 | 130 | 23.22474633 | 23.75438951 | 0.52964318 | 3.900171 |  |  |  | 20 | 130 | 22.88350972 | 23.74526255 | 0.86175283 | 6.828469
| 15 | 133 | 23.16577263 | 23.95643842 | 0.79066579 | 5.822281 |  |  |  | 15 | 133 | 22.55864 | 23.84693893 | 1.288299248 | 10.20839
[5 empty] | CNT Mass(mg) | 1 | 2 | 3
[5 empty] | 0 | 0.003125689526 | 0.003125689526 | 0.003125689526
[5 empty] | 0.0276 | 0.78852682 | 0.7421667 | 0.79066579 | 0.7737864 | 0.02740437
[5 empty] | 0.052 | 1.27553641 | 1.37209051 | 1.2148262 | 1.287484 | 0.07931003
[5 empty] | 0.1353 | 3.774092 | 3.918263 | 3.826325 | 3.83956 | 0.07299125
[5 empty] | 0.291 | 7.868449 | 7.935251 | 7.946937 | 7.916879 | 0.04234652
[5 empty] | 0.3987 | 10.45233 | 10.49731 | 10.2344 | 10.39468 | 0.1406175
[5 empty] | 0.546 | 14.99541 | 14.1535 | 14.69422 | 14.61438 | 0.4265993
[5 empty] | 0.69 | 17.15513 | 17.30126 | 17.70126 | 17.38588 | 0.2827261
[5 empty] | Mass added (mg) | Microwave | ∆T (℃) | Reading from curve (mg) | %
[5 empty] | 0.125 | 133W, 15s | 3.31694328 |  |  | ave | std
[6 empty] | 133W, 15s | 3.2804309 |  |  | 3.29706773 | 0.01847039 | 0.005602067
[6 empty] | 133W, 15s | 3.29382901