## Sludge
2015-08-26 | Sludge only
oven dried sample |  | Time (sec) | Power (W) | T○ (℃) | T (℃) | ∆T (℃)
|  | 20 | 100 | 25.4769 | 26.2807 | 0.80382
|  | 20 | 70 | 24.7489 | 25.0927 | 0.34384
|  | 20 | 50 |  |  | 0
|  | 20 | 30 |  |  | 0
|  | 10 | 100 | 25.0846 | 25.6024 | 0.51782
|  | 10 | 70 | 24.7486 | 25.2602 | 0.51167
|  | 10 | 50 |  |  | 0
|  | 10 | 30 |  |  | 0
2015-10-09 | 0.0155 | Time (sec) | Power (W) | T○ (℃) | T (℃) | ∆T (℃) |  | 2015-10-13 | 0.017 | Time (sec) | Power (W) | T○ (℃) | T (℃) | ∆T (℃)
Powerded sludege |  | 15 | 133 | 24.688 | 26.9832 | 2.2952 | 148.0743 |  | Powerded sludege | 15 | 130 | 24.33 | 27.3038 | 2.9738 | 174.9298
freeze dried |  | 20 | 130 | 24.6662 | 27.3335 | 2.6673 | 172.0844 |  | freeze dried | 20 | 130 | 24.0783 | 27.4934 | 3.4151 | 200.8863
no tumbled |  | 30 | 130 | 24.7774 | 27.5131 | 2.7357 | 176.4947 |  | no tumbled | 30 | 130 | 24.4164 | 27.8338 | 3.4174 | 201.0233
yellow color |  | 15 | 100 | 24.4305 | 26.3163 | 1.8857 | 121.6608 |  |  | 40 | 130 | 24.7538 | 28.1768 | 3.423 | 201.352
|  | 20 | 100 | 24.7712 | 26.9913 | 2.2201 | 143.2314 |  |  | 50 | 130 | 24.758 | 28.5106 | 3.7526 | 220.7399
|  | 30 | 100 | 24.4327 | 26.6542 | 2.2216 | 143.3275 |  |  | 60 | 130 | 25.1052 | 28.8537 | 3.7485 | 220.4989
|  | 40 | 100 | 24.429 | 26.6645 | 2.2355 | 144.2228 |  |  | 80 | 130 | 25.1091 | 28.9922 | 3.8831 | 228.4206
|  | 50 | 100 | 24.4357 | 26.9799 | 2.5442 | 164.1411 |  |  | 15 | 100 | 25.1013 | 27.3198 | 2.2185 | 130.5002
|  | 70 | 100 | 24.2788 | 26.9919 | 2.7131 | 175.0406 |  |  | 20 | 100 | 24.0823 | 26.6373 | 2.555 | 150.2936
|  | 90 | 100 | 24.4396 | 27.3369 | 2.8973 | 186.9255 |  |  | 30 | 100 | 25.1002 | 27.4889 | 2.3887 | 140.5147
|  | 100 | 100 | 24.7828 | 27.4215 | 2.6387 | 170.2398 |  |  | 40 | 100 | 25.4352 | 27.8328 | 2.3976 | 141.0351
|  | 15 | 70 | 24.5983 | 25.9716 | 1.3733 | 88.6018 |  |  | 50 | 100 | 25.1002 | 27.8352 | 2.735 | 160.8832
|  | 20 | 70 | 24.4403 | 25.9804 | 1.5401 | 99.3631 |  |  | 60 | 100 | 25.4334 | 28.1714 | 2.738 | 161.0586
|  | 30 | 70 | 24.4277 | 25.9671 | 1.5394 | 99.315 |  |  | 15 | 70 | 25.1038 | 26.4888 | 1.385 | 81.4688
|  | 50 | 70 | 24.4354 | 26.3076 | 1.8722 | 120.7895 |  |  | 20 | 70 | 25.1304 | 26.6466 | 1.5162 | 89.1878
[10 empty] | 30 | 70 | 25.1029 | 26.6459 | 1.543 | 90.7656
After 1 day tumbled with balls | [9 empty] | 40 | 70 | 25.1029 | 26.6849 | 1.582 | 93.061
2015-10-14 | 0.0177 | Time (sec) | Power (W) | T○ (℃) | T (℃) | ∆T (℃) |  |  |  | 50 | 70 | 25.1024 | 26.9087 | 1.8063 | 106.253
|  | 20 | 130 | 23.7589 | 26.6528 | 2.8939 | 163.4971 |  |  | 60 | 70 | 25.1113 | 26.9775 | 1.8662 | 109.7755
|  | 20 | 100 | 23.587 | 25.9621 | 2.3751 | 134.1841
|  | 20 | 70 | 23.7614 | 25.4852 | 1.7238 | 97.389
[11 empty] | Time (sec) | Power (W) | T○ (℃) | T (℃) | ∆T (℃)
After 2 day tumbled with balls | [8 empty] | tumbled no balls | 0.0198 | 10 | 100 | 21.3319 | 22.7656 | 1.4337 | 72.408
2015-10-15 | 0.0167 | Time (sec) | Power (W) | T○ (℃) | T (℃) | ∆T (℃) |  |  | 2015-10-19 |  | 20 | 100 | 21.3411 | 23.217 | 1.8759 | 94.7409
|  | 20 | 130 | 23.7431 | 25.9648 | 2.2217 | 133.0341 |  |  |  | 3 | 100 | 21.345 | 22.0925 | 0.74757 | 37.7562
|  | 20 | 100 | 23.6566 | 25.4498 | 1.7932 | 107.3754 |  |  |  | 10 | 70 | 21.34 | 22.2737 | 0.93365 | 47.1541
|  | 20 | 70 | 24.0914 | 25.4575 | 1.3661 | 81.8002 |  |  |  | 5 | 70 | 21.3438 | 21.869 | 0.52527 | 26.5286
[11 empty] | 10 | 50 | 21.3414 | 21.8621 | 0.5207 | 26.2981
After 4 day tumbled with balls | [10 empty] | 5 | 50 | 21.3446 | 21.6929 | 0.34831 | 17.5916
2015-10-15 | 0.0193 | Time (sec) | Power (W) | T○ (℃) | T (℃) | ∆T (℃) |  |  |  |  | 10 | 30 | 21.3358 | 21.6889 | 0.35306 | 17.8315
|  | 20 | 130 | 20.3265 | 22.5473 | 2.2208 | 115.069 |  |  |  | 20 | 30 | 21.3143 | 21.6906 | 0.37625 | 19.0027
|  | 20 | 100 | 19.9774 | 21.7796 | 1.8022 | 93.3784 |  |  |  | 3 | 30 | 21.3398 | 21.3433 | 0.0034459 | 0.17404
|  | 20 | 70 | 20.6642 | 21.7736 | 1.1094 | 57.4814
|  | 30 | 130 | 21.0024 | 23.2287 | 2.2262 | 115.3489 | 1.7648 | 1.5111 | 0.25377
|  | 30 | 100 | 21.002 | 22.7173 | 1.7153 | 88.8762
|  | 30 | 70 | 20.6677 | 21.8526 | 1.1849 | 61.3949
|  | 40 | 130 | 21.3422 | 23.5731 | 2.2309 | 115.5902
|  | 40 | 100 | 21.6348 | 23.2274 | 1.5927 | 82.521
|  | 40 | 70 | 21.3469 | 22.5467 | 1.1997 | 62.1622
2015-10-22 | 0.018 | Time (sec) | Power (W) | T○ (℃) | T (℃) | ∆T (℃)
sludge 2 |  | 20 | 130 | 23.5854 | 25.4518 | 1.8664 | 103.6873 | 1.5864 | 1.3583 | 0.22811
(dark color) |  | 20 | 100 | 23.6619 | 25.284 | 1.6221 | 90.1158 | 1.3788 | 1.1805 | 0.19825 | 2.4894
no tumbled |  | 3 | 100 | 23.2361 | 23.7583 | 0.52219 | 29.0107
|  | 10 | 100 | 23.126 | 24.3991 | 1.273 | 70.7236
|  | 20 | 30 | 23.2331 | 23.7171 | 0.48401 | 26.8894
|  | 10 | 70 | 23.1492 | 23.9193 | 0.77011 | 42.7839
|  | 10 | 50 | 23.2473 | 23.7641 | 0.51679 | 28.7106

## 10mgMWCNT
| Dry mix | 10mg MWCNT
with balls
| 2015-10-13 | 0.0177 | Time (sec) | Power (W) | T○ (℃) | T (℃) | ∆T (℃)
|  |  | 20 | 130 | 24.7648 | 26.4605 | 1.6958 | 95.8052
|  |  | 20 | 100 | 24.7677 | 25.9667 | 1.199 | 67.7393
|  |  | Time (sec) | Power (W) | T○ (℃) | T (℃) | ∆T (℃)
|  | 0.0195 | 20 | 130 | 25.0907 | 26.6428 | 1.5521 | 79.597
|  |  | 20 | 100 | 25.104 | 26.2948 | 1.1908 | 61.0661
| 2015-10-14 |  | Time (sec) | Power (W) | T○ (℃) | T (℃) | ∆T (℃)
|  | 0.0183 | 20 | 130 | 24.4259 | 25.974 | 1.5481 | 84.5977
|  |  | 20 | 100 | 24.4234 | 25.634 | 1.2106 | 66.1544
|  |  | 20 | 70 | 24.7603 | 25.4526 | 0.69225 | 37.828
| 2015-10-17 |  | Time (sec) | Power (W) | T○ (℃) | T (℃) | ∆T (℃)
|  | 0.0175 | 20 | 130 | 21.0096 | 21.835 | 0.82543 | 45.1055
|  |  | 20 | 100 | 20.6722 | 21.3568 | 0.68462 | 37.4107
|  |  | 20 | 70 | 21.3445 | 21.6942 | 0.34971 | 19.1099

## 20mgSWCNTCTAB
| 20mg SWCNT/2mL CTAB |  | 1g sludge | freeze dry |  |  |  | mg
2015-10-19 |  | Time (sec) | Power (W) | T○ (℃) | T (℃) | ∆T (℃) |  | 0.0006 | Time (sec) | Power (W) | T○ (℃) | T (℃) | ∆T (℃)
| 0.0214 | 10 | 100 | 21.6785 | 29.6956 | 8.0171 | 374.6311 | 0.0198 | 20 | 100 | 23.5637 | 25.4403 | 1.8766 | 94.7785
| 0.428 | 20 | 100 | 21.342 | 31.2346 | 9.8926 | 386.5702 |  | 20 | 130 | 23.5759 | 25.44 | 1.8641 | 94.1483
| 20 | 3 | 100 | 21.3452 | 24.4191 | 3.0738 | 143.6369 | [5 empty] | 0
|  | 10 | 70 | 22.2087 | 27.813 | 5.6043 | 261.8844 | mg
|  | 5 | 70 | 21.3389 | 24.7665 | 3.4275 | 160.1657 | 0.0018 | Time (sec) | Power (W) | T○ (℃) | T (℃) | ∆T (℃)
|  | 10 | 50 | 21.6821 | 25.5419 | 3.8598 | 180.3632 |  | 20 | 100 | 23.5637 | 25.4403 | 1.8766
|  | 5 | 50 | 21.3594 | 23.6962 | 2.3368 | 109.1954 |  | 20 | 130 | 23.5759 | 25.44 | 1.8641
|  | 10 | 30 | 21.3418 | 23.5689 | 2.2271 | 104.0688 | mg
|  | 20 | 30 | 21.6842 | 24.0953 | 2.4111 | 112.6683 | 0.003
|  | 3 | 30 | 21.3414 | 21.8551 | 0.51362 | 24.0011
|  | Time (sec) | Power (W) | T○ (℃) | T (℃) | ∆T (℃)
| 0.0228 | 10 | 100 | 21.5565 | 29.5468 | 7.9903 | 350.451
|  | 20 | 100 | 21.7165 | 31.5847 | 9.8682 | 432.8159
|  | 3 | 100 | 21.6869 | 25.159 | 3.4722 | 152.2876
|  | 10 | 70 | 21.6986 | 27.3282 | 5.6297 | 246.9149
|  | 5 | 70 | 21.7136 | 25.4054 | 3.6919 | 161.9235
|  | 10 | 50 | 21.3418 | 25.4413 | 4.0995 | 179.8025
|  | 5 | 50 | 21.3425 | 23.7565 | 2.4141 | 105.8808
|  | 10 | 30 | 21.4048 | 23.6844 | 2.2795 | 99.9783
|  | 20 | 30 | 21.5474 | 24.0898 | 2.5423 | 111.5055
|  | 3 | 30 | 21.6894 | 22.2139 | 0.52452 | 23.0053
|  | Time (sec) | Power (W) | T○ (℃) | T (℃) | ∆T (℃)
| 0.0219 | 10 | 100 | 21.7113 | 28.5015 | 6.7902 | 310.0539
|  | 20 | 100 | 21.8553 | 29.6091 | 7.7538 | 354.0557
|  | 3 | 100 | 21.8159 | 25.1896 | 3.3736 | 154.0467
|  | 10 | 70 | 21.6733 | 26.2749 | 4.6017 | 210.1217
|  | 5 | 70 | 21.8569 | 24.9734 | 3.1165 | 142.3052
|  | 10 | 50 | 21.6847 | 24.7596 | 3.0749 | 140.4043
|  | 5 | 50 | 21.6864 | 23.7484 | 2.062 | 94.1571
|  | 10 | 30 | 21.7808 | 23.5834 | 1.8026 | 82.3094
|  | 20 | 30 | 21.6879 | 23.7533 | 2.0654 | 94.3102
|  | 3 | 30 | 21.6811 | 22.5399 | 0.85877 | 39.2134
|  | Time (sec) | Power (W) | T○ (℃) | T (℃) | ∆T (℃)
2015-10-20 | 0.0192 | 20 | 100 | 25.1061 | 33.1257 | 8.0196 | 417.6885
CNT as mg | 0.384 | 10 | 100 | 24.4383 | 31.3531 | 6.9148 | 360.1454
|  | 5 | 100 | 24.7613 | 29.5337 | 4.7724 | 248.5613
|  | 10 | 70 | 24.7726 | 29.3801 | 4.6075 | 239.9756
|  | 5 | 70 | 24.7782 | 27.9289 | 3.1507 | 164.0971
|  | 10 | 50 | 25.4488 | 28.522 | 3.0732 | 160.0614
|  | 5 | 50 | 25.4501 | 27.4747 | 2.0246 | 105.448
|  | 10 | 30 | 24.8605 | 26.6539 | 1.7934 | 93.4039
|  | 20 | 30 | 25.0858 | 27.3233 | 2.2375 | 116.5366
|  | 5 | 30 | 25.1123 | 26.2988 | 1.1865 | 61.7971

## MWCNT
|  |  | Time (sec) | Power (W) | T○ (℃) | T (℃) | ∆T (℃)
|  | 0.02 | 20 | 130 | 23.7459 | 24.4266 | 0.6807 | 34.0352
| mg | 0.009 | 20 | 100 | 23.6429 | 24.4341 | 0.79116 | 39.5579
|  | 0.45 | 20 | 100 | 24.1018 | 25.1111 | 1.0094 | 50.4684
[16 empty] | mg | mg
| 2015-10-28 |  | 0.3mgMWCNT/CTAB 100mg sludge | [11 empty] | 0.08 | 0.024 | 0.0048 |  | 4.8 | 240
|  |  | Time (sec) | Power (W) | T○ (℃) | T (℃) | ∆T (℃) | [7 empty] | 0.1 | 0.03 | 0.006 |  | 6 | 300
|  | 0.0175 | 20 | 130 | 24.0872 | 26.3 | 2.2128 | 126.447 |  |  | mg |  |  |  | 0.2 | 0.06 | 0.012 |  | 12 | 600
|  | 0.03 | 20 | 100 | 23.5893 | 25.6262 | 2.0369 | 116.394 |  |  | 0 | 1.6221 |  |  | 0.25 | 0.075 | 0.015 |  | 15 | 750
| mg |  | 20 | 70 | 23.7426 | 25.4448 | 1.7023 | 97.2727 | 4.9528 |  | 0.0049528 | 2.0369
|  | 0.29829 | 10 | 70 | 23.2288 | 24.429 | 1.2002 | 68.5826 | 9.14 |  | 0.00914 | 4
|  |  | Time (sec) | Power (W) | T○ (℃) | T (℃) | ∆T (℃)
|  | 0.0167 | 10 | 130 | 23.7522 | 25.9649 | 2.2126 | 132.4932
|  | 0.06 | 20 | 100 | 23.5795 | 25.6241 | 2.0446 | 122.4327
|  | 0.0094528 | 20 | 70 | 23.7471 | 25.4153 | 1.6682 | 99.8913
|  | 0.56604 | 10 | 70 | 23.7447 | 25.1025 | 1.3578 | 81.3039
| 2015-10-09 |  | Time (sec) | Power (W) | T○ (℃) | T (℃) | ∆T (℃)
| after 1 night tumbled | 0.0141 | 20 | 130 | 25.0592 | 26.9915 | 1.9323 | 137.0431
|  | 0.03 | 20 | 100 | 24.7774 | 26.3141 | 1.5368 | 108.9912
|  | 0.0039906 | 20 | 70 | 25.1178 | 26.3183 | 1.2005 | 85.1401
|  | 0.28302 | [5 empty] | 0
|  |  | Time (sec) | Power (W) | T○ (℃) | T (℃) | ∆T (℃)
|  | 0.0151 | 20 | 130 | 25.1206 | 27 | 1.8793 | 124.458
|  | 0.03 | 20 | 100 | 24.4447 | 25.9953 | 1.5507 | 102.6922
|  | 0.0042736 | 20 | 70 | 25.2261 | 26.3224 | 1.0964 | 72.6062
0.28302
3.3333
[6 empty] | 0.3 |  | 0.04
[5 empty] | 0.012 | 0.6 |  | 0.0065
[8 empty] | 0.0035 | [6 empty] | 100 | 130 | 130,30
[13 empty] | 0 |  | 0.42208 | 0.8 | 1
|  | 2015-11-03 | [10 empty] | 0.00522 |  | 1.0196 | 1.357 | 1.5
| 250ul |  | Time (sec) | Power (W) | T○ (℃) | T (℃) | ∆T (℃) | [5 empty] | 0.01026 |  | 1.9281 | 2.4248 | 2.6
|  | 0.0194 | 20 | 130 | 23.5747 | 26.3052 | 2.7305 | 140.7449 |  |  |  |  | 0.01455 |  | 2.2135 | 2.9305 | 3.4
|  | 0.075 | 20 | 100 | 23.7493 | 25.9627 | 2.2135 | 114.0966 |  |  |  |  | 0.0222 |  | 2.2135 | 2.7305
| 0.75 | 0.01455 | 30 | 130 | 23.2344 | 26.6501 | 3.4156 | 176.0632
| 200ul |  | Time (sec) | Power (W) | T○ (℃) | T (℃) | ∆T (℃)
|  | 0.0171 | 20 | 130 | 23.8832 | 26.308 | 2.4248 | 124.9893 | [6 empty] | 0.15
|  | 0.06 | 20 | 100 | 23.9279 | 25.856 | 1.9281 | 99.3875 | [6 empty] | 0.006
|  | 0.01026 | 30 | 130 | 24.0564 | 26.6631 | 2.6067 | 134.3649
| 100ul |  | Time (sec) | Power (W) | T○ (℃) | T (℃) | ∆T (℃)
|  | 0.0174 | 20 | 130 | 23.7599 | 25.1169 | 1.357 | 69.95
|  | 0.03 | 20 | 100 | 23.7588 | 24.7784 | 1.0196 | 52.5573
| 0.3 | 0.00522 | 30 | 130 |  |  | 0 | 0
250mgSludge+0.3mg/ml MWCNT/CTAB
2015-11-13 | 1ml |  | Time (sec) | Power (W) | T○ (℃) | T (℃) | ∆T (℃)
|  | 0.0185 | 20 | 130 | 24.0765 | 25.6223 | 1.5457 | 83.5522
|  | 0.3 | 20 | 100 | 24.0808 | 25.4507 | 1.3699 | 74.0477
| 1.2 | 0.0222 | 30 | 130 | 24.0702 | 25.7032 | 1.633 | 88.2692
2015-11-19 |  |  | Time (sec) | Power (W) | T○ (℃) | T (℃) | ∆T (℃)
| 0.3mgCNT | 0.004 | 20 | 130 | 24.4342 | 25.6314 | 1.1972 | 299.3038 | 0.36 |  |  | 0.83722
| 10mlsludge | 0.3 | 20 | 100 | 24.0932 | 25.3513 | 1.2581 | 314.5309
| freeze dry | 0.026667 | 30 | 130 |  |  | 0 | 0
|  |  | Time (sec) | Power (W) | T○ (℃) | T (℃) | ∆T (℃)
|  | 0.004 | 20 | 100 | 24.7759 | 25.2874 | 0.51158 | 127.8939
|  | 0.15 | 20 | 130 | 24.7814 | 25.4648 | 0.6834 | 170.8511
0.013333
5mlsludge after centrifuge+cnt+ freeze dry
| 2015-11-22 |  | Time (sec) | Power (W) | T○ (℃) | T (℃) | ∆T (℃)
| g | 0.0153 | 20 | 130 | 21.6489 | 26.3605 | 4.7116 | 307.9477 | 5.8744
| mg | 0.225 | 20 | 100 | 21.3488 | 24.0807 | 2.7319 | 178.5583 | 4.1681
| 0.75ml | 14.7059 | 30 | 130 | 21.8618 | 25.9637 | 4.1018 | 268.0931
|  |  | Time (sec) | Power (W) | T○ (℃) | T (℃) | ∆T (℃)
| 0.5ml | 0.0131 | 20 | 130 | 21.8592 | 23.9491 | 2.0898 | 159.5298 | 2.2157
|  | 0.15 | 20 | 100 | 21.6874 | 25.2298 | 3.5424 | 270.4094 | 5.5198
|  | 11.4504 | 30 | 130 | 22.2033 | 24.6866 | 2.4833 | 189.5665 | 2.6656
|  |  | Time (sec) | Power (W) | T○ (℃) | T (℃) | ∆T (℃)
| 0.25ml | 0.01 | 20 | 130 | 22.3337 | 23.9896 | 1.6559 | 165.5889 | 1.9591 | 3.6759
|  | 0.075 | 20 | 100 | 22.1746 | 23.2233 | 1.0487 | 104.8669 | 1.2703 | 2.7287
|  | 7.5 | 30 | 130 | 22.5115 | 23.9517 | 1.4401 | 144.0149 | 1.8793
|  |  | Time (sec) | Power (W) | T○ (℃) | T (℃) | ∆T (℃)
| sludge +CTAB only | 0.0118 | 20 | 130 | 22.2178 | 22.8929 | 0.67512 | 57.2132 | 0.87536 |  | 0.74949
| Control |  | 20 | 100 | 22.063 | 22.5565 | 0.49348 | 41.8207 | 0.63986 |  | 0.54785
|  |  | 30 | 130 | 22.2075 | 23.1852 | 0.9777 | 82.8561 | 1.2677 |  | 1.0854
0.57213
0.41821
0.82856
| 2015-11-23 |  | 5mlsludge after centrifuge+cnt+ freeze dry
|  |  | Time (sec) | Power (W) | T○ (℃) | T (℃) | ∆T (℃) |  | 2 | 3 | 1 | ave | std
| g | 0.0159 | 20 | 130 | 21.1315 | 26.2899 | 5.1585 | 324.4315 | 6.2418 | 6.3762 | 6.4348 | 6.3509 | 0.098974 |  | 0.015584
| mg | 0.225 | 20 | 100 | 21.2187 | 23.4911 | 2.2724 | 142.9176 | 5.4348 | 5.5757 | 5.4364 | 5.4823 | 0.080927 |  | 0.014762
| 0.75ml | 14.1509 | 30 | 130 | 21.2525 | 24.7598 | 3.5073 | 220.5855 | 3.4589 | 3.4109 | 4.1018 | 3.6572 | 0.38581 |  | 0.10549
|  |  | Time (sec) | Power (W) | T○ (℃) | T (℃) | ∆T (℃)
| 0.5ml | 0.0112 | 15 | 133 | 21.8444 | 25.2764 | 3.432 | 306.4293 | 5.3848 | 5.5198 | 5.9141 | 5.6062 | 0.27504 |  | 0.04906
|  | 0.15 | 20 | 100 | 21.6794 | 23.5734 | 1.894 | 169.1099 | 3.5188 |  | 1.6344 | 2.5766 | 1.3325 |  | 0.51716
|  | 13.3929 | 30 | 130 | 22.1972 | 24.8159 | 2.6187 | 233.8116 | 5.8259 |  | 2.6656 | 4.2457 | 2.2347 |  | 0.52633
|  |  | Time (sec) | Power (W) | T○ (℃) | T (℃) | ∆T (℃)
| 0.25ml | 0.008 | 20 | 130 | 21.847 | 23.6782 | 1.8311 | 228.8924 | 3.9631 |  | 3.6759 | 3.8195 | 0.20312 |  | 0.053179
|  | 0.075 | 20 | 100 | 21.6727 | 22.5495 | 0.87684 | 109.605 | 2.6488 |  | 1.2703 | 1.9596 | 0.97476 |  | 0.49743
|  | 9.375 | 30 | 130 | 22.1952 | 23.5691 | 1.3739 | 171.7359 | 1.9628 |  | 1.8793 | 1.921 | 0.059022 |  | 0.030724
|  |  | Time (sec) | Power (W) | T○ (℃) | T (℃) | ∆T (℃) |  |  |  | 0.25 | 0.5 | 0.75
| sludge +0.75CTAB only | 0.0082 | 20 | 130 | 21.7484 | 22.2144 | 0.46603 | 56.8334 | 0.86955 |  | 0.45467 | 0.63653 | 0.90365
| Control |  | 20 | 100 | 21.8522 | 22.2061 | 0.3539 | 43.1589 | 0.66033 |  | 0.34527 | 0.48338 | 0.68623
|  |  | 30 | 130 | 21.7467 | 22.4082 | 0.66147 | 80.6671 | 1.2342 |  | 0.64534 | 0.90347 | 1.2826
| 1.25ml |  | Time (sec) | Power (W) | T○ (℃) | T (℃) | ∆T (℃)
2015-11-25 | 0.0307 | 0.013 | 20 | 130 | 22.8928 | 27.5303 | 4.6375 | 356.7323 | 9.7785 |  | 9.1393
|  | 0.375 | 20 | 100 | 22.5536 | 25.0568 | 2.5032 | 192.552 | 8.0387 |  | 7.6494
|  | 0.15879 | 30 | 130 | 22.8965 | 25.2248 | 2.3284 | 179.1072 | 4.7818 |  | 3.7618
|  | 0.0177 | 20 | 130 | 22.2106 | 27.3516 | 5.141 | 290.4516
|  | 0.375 | 20 | 100 | 23.2319 | 28.7675 | 5.5356 | 312.7438
|  | 0.21621 | 30 | 130 | 22.098 | 24.5514 | 2.4535 | 138.6131
9.4202
|  |  | Time (sec) | Power (W) | T○ (℃) | T (℃) | ∆T (℃) |  |  | 8.038 | 1 | 2 | ave |  | std | %
| 1ml | 0.0186 | 20 | 130 | 22.7515 | 27.8955 | 5.1439 | 276.556 | 4.6987 | 7.8818 | 9.4202 | 9.4593 | 9.4398 |  | 0.027629 | 0.0029269
|  | 0.3 | 20 | 100 | 22.2037 | 26.5498 | 4.346 | 233.6576 | 4.0181 | 6.7536 | 5.9891 | 3.2592 | 4.6241 |  | 1.9303 | 0.41744
|  | 0.21462 | 30 | 130 | 23.2739 | 27.6179 | 4.344 | 233.5489 | 3.522 |  | 4.9503 | 4.9923 | 4.9713 |  | 0.029708 | 0.0059759
|  | 0.0074 | 20 | 130 | 23.2267 | 25.9646 | 2.7379 | 369.9855 | 2.2199
|  | 0.3 | 20 | 100 | 22.1613 | 24.5688 | 2.4075 | 325.3422 | 1.9709
|  | 0.085385 | 30 | 130 | 23.2617 | 25.504 | 2.2423 | 303.0095 | 1.4283
| control |  | Time (sec) | Power (W) | T○ (℃) | T (℃) | ∆T (℃)
|  | 0.0116 | 20 | 130 | 23.0112 | 23.9415 | 0.93027 | 80.1958
| 5mlsludge+1.25mlCTAB |  | 20 | 100 | 23.0454 | 23.7314 | 0.686 | 59.1378
|  |  | 30 | 130 | 22.8803 | 24.2744 | 1.394 | 120.1743
| 0.05ml |  | Time (sec) | Power (W) | T○ (℃) | T (℃) | ∆T (℃) |  | 1 |  | 2 | 3 | ave |  | std | %
|  | 0.0115 | 20 | 130 | 22.4975 | 23.5795 | 1.0819 | 94.0816 | 1.0187 |  | 0.95785 | 0.96039 | 0.97899 |  | 0.034443 | 0.035182
|  | 0.015 | 20 | 100 | 22.4058 | 23.2262 | 0.82045 | 71.3435 | 0.76925 |  | 0.77541 | 0.77198 | 0.77222 |  | 0.0030883 | 0.0039993
|  | 0.0066346 | 30 | 130 | 23.5661 | 25.167 | 1.6009 | 139.2078 | 1.4449 |  | 1.4368 | 1.6368 | 1.5062 |  | 0.11321 | 0.075164
|  | 0.0095 | 20 | 130 | 22.7925 | 23.6536 | 0.86105 | 90.6371 | 0.95785 |  | 1.2383
|  | 0.3 | 20 | 100 | 22.5442 | 23.2587 | 0.71451 | 75.212 | 0.77541 |  | 1.0389
|  | 0.10962 | 30 | 130 | 23.57 | 24.9228 | 1.3528 | 142.4013 | 1.4368 |  | 1.4409
|  | 0.0114 | 20 | 130 | 22.2172 | 23.2408 | 1.0236 | 89.7886 | 0.96039
|  | 0.3 | 20 | 100 | 22.2084 | 23.0257 | 0.81728 | 71.6916 | 0.77198
|  | 0.13154 | 30 | 130 | 22.5682 | 24.1867 | 1.6185 | 141.9708 | 1.4625
| 2015-11-29 |  | Time (sec) | Power (W) | T○ (℃) | T (℃) | ∆T (℃)
| Control | 0.0135 | 20 | 130 | 22.551 | 23.7552 | 1.2042 | 89.2 | 1.3648
| sludge+1.25mlCTAB |  | 20 | 100 | 22.5406 | 23.5778 | 1.0372 | 76.8307 | 1.1755
|  |  | 30 | 130 | 22.5475 | 23.8743 | 1.3268 | 98.2787 | 1.5037
|  |  | Time (sec) | Power (W) | T○ (℃) | T (℃) | ∆T (℃) |  | 1 |  | 2 | ave | std |  | %
| 1.25ml | 0.0151 | 20 | 130 | 23.2173 | 26.8442 | 3.6269 | 240.1949 | 3.1368 |  | 3.1393 | 3.1381 | 0.0017617 |  | 0.00056139
|  | 0.375 | 20 | 100 | 23.2155 | 25.9632 | 2.7477 | 181.9656 | 2.2454 |  | 2.3494 | 2.2974 | 0.073541 |  | 0.03201
|  | 0.21779 | 30 | 130 | 23.2162 | 27.1137 | 3.8975 | 258.1121 | 3.6375 |  | 3.7618 | 3.6997 | 0.087937 |  | 0.023769
| 2015-12-01 | 0.0166 | 20 | 130 | 22.5359 | 28.3697 | 5.8338 | 351.4308 | 9.3948 |  | 6.9369
|  | 0.375 | 20 | 100 | 21.343 | 25.9357 | 4.5927 | 276.6685 | 7.3242 |  | 5.3982
|  | 0.23942 | 30 | 130 | 22.88 | 28.1758 | 5.2959 | 319.0285 | 8.0418 |  | 5.4813
|  | 0.0095 | 20 | 130 | 22.8761 | 26.4371 | 3.561 | 374.8467
|  | 0.375 | 20 | 100 | 21.8561 | 24.5876 | 2.7315 | 287.5308
|  | 0.13702 | 30 | 130 | 23.2114 | 25.9573 | 2.7459 | 289.0433
| control |  | Time (sec) | Power (W) | T○ (℃) | T (℃) | ∆T (℃)
| 5mlsludge+1mlCTAB | 0.0109 | 20 | 130 | 23.6596 | 24.4154 | 0.75586 | 69.3451
|  |  | 20 | 100 | 23.5105 | 24.0877 | 0.57723 | 52.9572
|  |  | 30 | 130 | 23.7343 | 24.8182 | 1.084 | 99.4462
|  |  | Time (sec) | Power (W) | T○ (℃) | T (℃) | ∆T (℃)
2015-12-01 | control | 0.0155 | 20 | 130 | 23.0165 | 24.9993 | 1.9828 | 127.9242
| 5mlsludge+1mlCTAB | 0.375 | 20 | 100 | 23.1162 | 24.656 | 1.5399 | 99.3461
|  | 0.22356 | 30 | 130 | 23.2131 | 25.594 | 2.3809 | 153.6089
|  |  | Time (sec) | Power (W) | T○ (℃) | T (℃) | ∆T (℃)
| 0.35ml | 0.01225 | 15 | 133 | 23.2229 | 26.0885 | 2.8657 | 233.9311 | 4.7961 |  | 0.10828 | 3.1233
|  | 0.105 | 20 | 100 | 23.2123 | 25.5445 | 2.3322 | 190.3805 | 3.9386 |  | 0.10825 | 3.0981
|  | 0.049471 | 30 | 130 | 23.5667 | 26.6328 | 3.0661 | 250.2939 | 2.5153 |  | 0.11538 | 0.098831
|  |  | Time (sec) | Power (W) | T○ (℃) | T (℃) | ∆T (℃)
| 0.45ml | 0.0127 | 20 | 130 | 23.5698 | 27.4927 | 3.9229 | 308.8911 | 5.9141 |  | 0.48405 | 1.4823
|  | 0.195 | 20 | 100 | 22.8993 | 25.959 | 3.0597 | 240.9192 | 2.4603 |  | 0.20458 | 0.049111
|  | 0.09525 | 30 | 130 | 23.8868 | 28.1676 | 4.2808 | 337.0711 | 3.5617 |  | 0.20717 | 0.062395
[10 empty] | 0 | 1.2 | 1.86 | 2.2
[10 empty] | 0.105 | 2.56 | 2.7 | 3
[10 empty] | 0.135 | 3.05 | 3.92 | 4.58
| 2015-12-02 |  | Time (sec) | Power (W) | T○ (℃) | T (℃) | ∆T (℃)
| control | 0.0128 | 20 | 130 | 21.8473 | 22.8794 | 1.0321 | 80.6322
| 1mlCTAB | 0.3 | 20 | 100 | 21.3311 | 22.2 | 0.86892 | 67.8847
|  | 0.14769 | 30 | 130 | 21.3455 | 22.5449 | 1.1994 | 93.6998
|  |  | Time (sec) | Power (W) | T○ (℃) | T (℃) | ∆T (℃)
| control | 0.0129 | 20 | 130 | 23.6391 | 24.6828 | 1.0437 | 80.9056
| 1.25mlCTAB | 0.375 | 20 | 100 | 23.7354 | 24.5233 | 0.78787 | 61.0756
|  | 0.18606 | 30 | 130 | 21.6812 | 22.8429 | 1.1617 | 90.0567
|  |  | Time (sec) | Power (W) | T○ (℃) | T (℃) | ∆T (℃)
| control | 0.0098 | 20 | 130 | 22.8761 | 23.6787 | 0.80268 | 81.9064
| 1.5mlCTAB | 0.375 | 20 | 100 | 22.4294 | 23.0574 | 0.62801 | 64.0824
|  | 0.14135 | 30 | 130 | 21.6726 | 22.5409 | 0.86827 | 88.5992
0.034
| 0.75ml |  | Time (sec) | Power (W) | T○ (℃) | T (℃) | ∆T (℃)
|  | 0.0138 | 15 | 133 | 23.2134 | 27.9 | 4.6866 | 339.6098 | 5.8875
|  | 0.225 | 20 | 100 | 22.8887 | 25.4537 | 2.565 | 185.8664 | 3.5673
|  | 0.11942 | 30 | 130 | 21.6651 | 25.0939 | 3.4289 | 248.4674 | 3.4109
| 1ml |  | Time (sec) | Power (W) | T○ (℃) | T (℃) | ∆T (℃)
|  | 0.0115 | 20 | 130 | 21.8019 | 26.4156 | 4.6138 | 401.1963 | 8.4953 | 9.4593
|  | 0.3 | 20 | 100 | 22.1978 | 25.4101 | 3.2124 | 279.3354 | 5.7533 | 6.9641
|  | 0.13269 | 30 | 130 | 21.7716 | 24.7552 | 2.9836 | 259.4422 | 5.4963 | 6.4843
|  | 0.0087 | 20 | 130 | 22.8756 | 26.7571 | 3.8816 | 446.1553
|  | 0.3 | 20 | 100 | 22.1963 | 24.7373 | 2.541 | 292.0651
|  | 0.10038 | 30 | 130 | 21.8856 | 24.3983 | 2.5127 | 288.8171
| 1.5ml |  | Time (sec) | Power (W) | T○ (℃) | T (℃) | ∆T (℃)
|  | 0.0108 | 20 | 130 | 22.874 | 25.9451 | 3.0711 | 284.3638 | 6.8279 | 5.6447
|  | 0.45 | 20 | 100 | 22.199 | 24.7536 | 2.5546 | 236.5387 | 5.5682 | 4.6961
|  | 0.18692 | 30 | 130 | 22.1933 | 25.6061 | 3.4128 | 316.0029 | 7.5249 | 6.4539
|  | 0.0157 | 20 | 130 | 22.8866 | 26.6434 | 3.7568 | 239.2847
|  | 0.3 | 20 | 100 | 22.0819 | 25.0955 | 3.0136 | 191.9474
|  | 0.18115 | 30 | 130 | 22.9657 | 27.0778 | 4.1121 | 261.9152
| 2015-12-03 |  | Time (sec) | Power (W) | T○ (℃) | T (℃) | ∆T (℃)
| control | 0.0146 | 20 | 130 | 21.5883 | 22.2031 | 0.61484 | 42.112
| 2mlCTAB | 0.375 | 20 | 100 | 21.3413 | 21.8566 | 0.5153 | 35.2946
|  | 0.21058 | 30 | 130 | 21.3302 | 22.1974 | 0.86725 | 59.4005
|  |  | Time (sec) | Power (W) | T○ (℃) | T (℃) | ∆T (℃)
| control | 0.0128 | 20 | 130 | 21.3331 | 22.1935 | 0.8604 | 67.2188
| 1.75mlCTAB | 0.375 | 20 | 100 | 21.6855 | 22.3731 | 0.68769 | 53.7257
|  | 0.18462 | 30 | 130 | 21.3443 | 22.3773 | 1.033 | 80.6993
|  |  | Time (sec) | Power (W) | T○ (℃) | T (℃) | ∆T (℃)
| control | 0.0093 | 20 | 130 | 21.6844 | 22.1939 | 0.50943 | 54.7778
| 1.5mlCTAB | 0.375 | 20 | 100 | 21.8541 | 22.5476 | 0.69346 | 74.5659
|  | 0.13413 | 30 | 130 | 21.8477 | 22.3806 | 0.5329 | 57.3014
| 2ml |  | Time (sec) | Power (W) | T○ (℃) | T (℃) | ∆T (℃) |  |  | 1 | 2 | ave | std |  | %
|  | 0.0158 | 20 | 130 | 22.3465 | 25.8887 | 3.5422 | 224.1922 | 6.978 | 6.6336 | 7.0176 | 6.8764 | 0.21119 |  | 0.030713
|  | 0.6 | 20 | 100 | 21.8532 | 24.7568 | 2.9036 | 183.7712 | 5.9525 | 5.6094 | 5.7523 | 5.7714 | 0.17234 |  | 0.029862
| 1 | 0.36462 | 30 | 130 | 21.859 | 25.9303 | 4.0714 | 257.6815 | 8.3664 | 7.903 | 7.5873 | 7.9523 | 0.39186 |  | 0.049277
|  | 0.0157 | 20 | 130 | 21.5634 | 24.9992 | 3.4357 | 218.8369
| 1 | 0.3 | 20 | 100 | 23.5782 | 26.6271 | 3.0489 | 194.1981
| 1 | 0.18115 | 30 | 130 | 22.1543 | 26.4493 | 4.295 | 273.5695
|  |  | Time (sec) | Power (W) | T○ (℃) | T (℃) | ∆T (℃) |  |  |  | 2
|  | 0.0127 | 20 | 130 | 22.8732 | 25.4365 | 2.5633 | 201.833 | 6.32 | 6.0176 | 7.0176
|  | 0.3 | 20 | 100 | 22.2367 | 24.4124 | 2.1757 | 171.312 | 5.0604 | 4.7523 | 5.7523
|  | 0.14654 | 30 | 130 | 21.8629 | 24.7564 | 2.8935 | 227.8384 | 6.9917 | 6.5873 | 7.5873
|  | 0.0157 | 20 | 130 | 21.8499 | 25.6066 | 3.7567 | 239.2787
|  | 0.3 | 20 | 100 | 22.287 | 25.1718 | 2.8848 | 183.7434
|  | 0.18115 | 30 | 130 | 21.8526 | 25.9508 | 4.0982 | 261.0313
| 1.75ml |  | Time (sec) | Power (W) | T○ (℃) | T (℃) | ∆T (℃) |  |  | 1 | 2 | ave | std |  | %
| no change | 0.019 | 20 | 130 | 22.0179 | 26.9123 | 4.8944 | 257.5989 | 7.4531 | 6.6539 | 6.2736 | 6.4637 | 0.26893 |  | 0.041606
|  | 0.3 | 20 | 100 | 21.8579 | 25.6181 | 3.7601 | 197.9012 | 5.6612 | 5.2151 | 4.9971 | 5.1061 | 0.15415 |  | 0.03019
|  | 0.21923 | 30 | 130 | 22.1947 | 27.3087 | 5.114 | 269.1571 | 7.8708 | 7.1628 | 6.9551 | 7.059 | 0.14687 |  | 0.020806
|  | 0.0105 | 20 | 130 | 22.1957 | 24.7544 | 2.5587 | 243.6872
|  | 0.3 | 20 | 100 | 21.855 | 23.7561 | 1.9011 | 181.058
|  | 0.12115 | 30 | 130 | 22.1926 | 24.9494 | 2.7569 | 262.5574
|  |  | Time (sec) | Power (W) | T○ (℃) | T (℃) | ∆T (℃) |  |  | 2
| no change | 0.0173 | 20 | 130 | 22.2315 | 27.3113 | 5.0798 | 293.6304 | 6.8568 | 7.0539
|  | 0.525 | 20 | 100 | 22.202 | 25.9535 | 3.7516 | 216.8528 | 5.2992 | 6.1752
|  | 0.34933 | 30 | 130 | 22.532 | 27.4769 | 4.9449 | 285.8299 | 7.4111 | 6.9551
|  | 0.0105 | 20 | 130 | 22.532 | 24.309 | 1.777 | 169.2346
|  | 0.3 | 20 | 100 | 22.1931 | 23.7408 | 1.5477 | 147.3973
|  | 0.12115 | 30 | 130 | 22.2852 | 24.7515 | 2.4663 | 234.8836 |  | 2.5427 | 107.2868 | 2.4567 | 103.6597
[10 empty] | 23.7707 |  | 25.0543
| 2016-01-09 |  | Time (sec) | Power (W) | T○ (℃) | T (℃) | ∆T (℃) |  |  | 26.3134 |  | 27.5111
| 1.3ml | 0.0247 | 20 | 100 | 23.7627 | 42.8081 | 19.0455 | 771.071 | 18.5426 |  | 0.6 | 26
|  | 0.39 | 15 | 133 | 25.9839 | 48.6426 | 22.6587 | 917.3566 | 22.0524
|  | 0.3705 | 26 | 100 | 24.8683 | 45.4628 | 20.5945 | 833.7864
|  |  | 20 | 130 | 26.3129 | 51.0356 | 24.7227 | 1000.9192
| 0.05ml |  | Time (sec) | Power (W) | T○ (℃) | T (℃) | ∆T (℃)
|  | 0.0195 | 20 | 100 | 23.7563 | 25.9348 | 2.1786 | 111.7216 | 1.6368
|  | 0.015 | 15 | 133 | 24.1066 | 26.7151 | 2.6084 | 133.7664 | 2.1548
|  | 0.01125 | 26 | 100 | 23.7606 | 25.9759 | 2.2152 | 113.6023 |  |  |  | MWCNT | ∆T (℃) |  |  |  | Subtraction ∆T (℃)
|  |  | 20 | 130 | 24.1048 | 26.6674 | 2.5626 | 131.4168 |  |  |  | CNT Mass (mg) | 100w, 20s | 133w, 15s | 130w, 20s | 130w, 30s | 100w, 20s | 133w, 15s | 130w, 20s | 130w, 30s
[12 empty] | 0 | 1.6557 | 1.9783 | 0.87536 | 1.2577 | 0 | 0 | 0 | 0
| 0.8ml |  | Time (sec) | Power (W) | T○ (℃) | T (℃) | ∆T (℃) |  |  |  |  | 0.225 | 5.3853 | 6.8853 | 3.3191 | 3.6572 | 3.7296 | 4.907 | 2.4437 | 2.3995
|  | 0.0194 | 20 | 100 | 23.7611 | 30.9788 | 7.2177 | 370.1363 | 6.779 |  |  | 0.15 | 4.5492 | 5.4392 | 2.3404 | 2.8075 | 2.8935 | 3.4609 | 1.465 | 1.9322
|  | 0.24 | 15 | 133 | 24.7845 | 33.1295 | 8.3449 | 427.9451 | 7.816 |  |  | 0.015 | 2.2431 | 2.6624 | 1.6526 | 1.921 | 0.58734 | 0.68418 | 0.77721 | 1.0457
|  | 0.17908 | 26 | 100 | 24.1015 | 31.5921 | 7.4906 | 384.1348 |  |  |  | 0.3 | 8.038 | 9.4202 | 4.0674 | 4.9713 | 6.3822 | 7.442 | 3.192 | 4.0959
|  |  | 20 | 130 | 24.9089 | 33.8005 | 8.8916 | 455.9803 |  |  |  | 0.075 | 2.82 | 3.8759 | 6.4637 | 7.059 | 1.1643 | 1.8976
[12 empty] | 0.24 | 7.2819 | 8.4097 | 6.8256 | 7.7452 | 5.6261 | 6.4315
[8 empty] | 108.2174 | 2.489 | 1.6557
[8 empty] | 129.2983 | 2.9739 | 1.9783
MWCNT/Sludge
|  |  |  | 1 | 2 | 3
|  |  | 0 | 2.1643 | 2.2208 | 2.2952
|  |  | 0.225 | 6.8481 | 6.3762 | 6.4348
|  |  | 0.15 | 5.4348 | 5.5757 | 5.4364
|  |  | 0.015 | 2.6624 | 2.5351 | 2.3536
|  |  | 0.3 | 9.4202 | 9.4593
|  |  | 0.075 | 3.9631 | 3.6759
|  |  | 0.24 | 8.4223 | 8.4223 | 8.4223

## Mass
| 3ml sludge |  | Time (sec) | Power (W) | T○ (℃) | T (℃) | ∆T (℃) |  |  | 5ml sludge |  | Time (sec) | Power (W) | T○ (℃) | T (℃) | ∆T (℃)
|  | 0.0106 | 20 | 100 | 23.7359 | 24.4188 | 0.68294 | 64.4282 |  |  | 0.0154 | 20 | 100 | 23.7385 | 24.7573 | 1.0189 | 66.1602
|  |  | 15 | 133 | 24.0763 | 25.1 | 1.0236 | 96.5676 |  |  |  | 15 | 133 | 23.7387 | 25.1002 | 1.3615 | 88.4091
|  | 0.0072 | 20 | 100 | 23.5631 | 24.0735 | 0.51036 | 70.884
|  |  | 15 | 133 | 23.5688 | 24.2455 | 0.6767 | 93.986 | 1.161
2016-02-12
| MWCNT | [7 empty] | SWCNT | [7 empty] | M-COOH
0.1ml |  | Time (sec) | Power (W) | T○ (℃) | T (℃) | ∆T (℃) |  |  | 0.1ML | Time (sec) | Power (W) | T○ (℃) | T (℃) | ∆T (℃) |  |  | 0.1ML | Time (sec) | Power (W) | T○ (℃) | T (℃) | ∆T (℃)
| 0.0054 | 20 | 100 | 22.5505 | 23.5773 | 1.0268 |  |  | 0.0055 | 20 | 100 | 22.2039 | 23.0608 | 0.85691 |  | LOSS | 0.0035 | 20 | 100 |  |  | 0
| 0.03 | 15 | 133 | 22.539 | 23.7458 | 1.2068 | 1.8818 |  | 0.03 | 15 | 133 | 22.2022 | 23.2342 | 1.032 | 1.698 | 1.6152 | 0.03 | 15 | 133 | 22.208 | 22.7711 | 0.56308 | 160.8793 | 1.4161 | 1.4613
|  | 26 | 100 | 22.2105 | 23.2337 | 1.0232 |  |  | 0.0072 | 20 | 100 | 22.1998 | 22.8819 | 0.6821 |  |  | 0.0057 | 20 | 100 | 22.2033 | 22.8884 | 0.68508
|  | 20 | 130 | 21.4521 | 22.6537 | 1.2016 |  |  | 0.03 | 15 | 133 | 22.2076 | 23.227 | 1.0193 | 1.5323 |  | 0.03 | 15 | 133 | 22.2042 | 23.0512 | 0.84704 | 148.6031 | 1.5064
0.3ml |  | Time (sec) | Power (W) | T○ (℃) | T (℃) | ∆T (℃) |  |  | 0.3ML | Time (sec) | Power (W) | T○ (℃) | T (℃) | ∆T (℃) |  |  | 0.3ML | Time (sec) | Power (W) | T○ (℃) | T (℃) | ∆T (℃)
| 0.0046 | 20 | 100 | 22.5477 | 25.4432 | 2.8955 |  |  | 0.0057 | 20 | 100 | 22.8843 | 24.3369 | 1.4527 |  |  | 0.0083 | 20 | 100 | 22.5431 | 23.2467 | 0.70361
| 0.09 | 15 | 133 | 22.5058 | 26.2898 | 3.7841 | 4.5311 | 4.4375 | 0.09 | 15 | 133 | 22.5453 | 24.7625 | 2.2172 | 2.8652 | 2.827 | 0.09 | 15 | 133 | 22.5489 | 23.5827 | 1.0338 | 1.3398 | 1.4644
| 0.0056 | 20 | 100 | 22.7924 | 25.7042 | 2.9118 |  |  | 0.0056 | 20 | 100 | 22.548 | 23.8447 | 1.2967 |  |  | 0.0056 | 20 | 100 |  |  | 0
| 0.09 | 15 | 133 | 22.551 | 26.238 | 3.687 | 4.344 |  | 0.09 | 15 | 133 | 22.5463 | 24.678 | 2.1317 | 2.7887 |  | 0.09 | 15 | 133 |  |  | 0
0.5ml |  | Time (sec) | Power (W) | T○ (℃) | T (℃) | ∆T (℃) |  |  | 0.5ML | Time (sec) | Power (W) | T○ (℃) | T (℃) | ∆T (℃) |  |  | 0.5ML | Time (sec) | Power (W) | T○ (℃) | T (℃) | ∆T (℃)
| 0.0046 | 20 | 100 | 22.3899 | 26.7918 | 4.4019 |  | LOSS | 0.0056 | 20 | 100 |  |  | 0 |  |  | 0.0066 | 20 | 100 | 25.5164 | 26.6265 | 1.1101
| 0.15 | 15 | 133 | 22.2143 | 27.3091 | 5.0948 | 5.8418 | 5.5846 | 0.15 | 15 | 133 | 21.8475 | 24.9286 | 3.0811 | 3.7381 | 3.86 | 0.09 | 15 | 133 | 24.7525 | 26.2863 | 1.5338 |  | 2.114 | 2.0531
loss sample | 0.0066 | 20 | 100 | 22.8829 | 26.4576 | 3.5747 | 5.7195 |  | 0.0065 | 20 | 100 | 22.2061 | 24.9454 | 2.7393 |  |  | 0.0058 | 20 | 100 | 23.7356 | 24.7703 | 1.0347
| 0.15 | 15 | 133 | 22.8807 | 27.641 | 4.7603 | 5.3273 |  | 0.15 | 15 | 133 | 22.2104 | 25.6163 | 3.4058 | 3.9818 |  | 0.09 | 15 | 133 | 23.7419 | 25.0836 | 1.3417 |  | 1.9923
0.8ml |  | Time (sec) | Power (W) | T○ (℃) | T (℃) | ∆T (℃) |  |  | 0.8ML | Time (sec) | Power (W) | T○ (℃) | T (℃) | ∆T (℃) |  |  | 0.8ML | Time (sec) | Power (W) | T○ (℃) | T (℃) | ∆T (℃)
| 0.0059 | 20 | 100 | 22.1999 | 38.5536 | 16.3537 |  |  | 0.0056 | 20 | 100 | 22.5372 | 27.8288 | 5.2916 |  |  | 0.006 | 20 | 100 | 24.4153 | 25.4333 | 1.018
| 0.24 | 15 | 133 | 22.883 | 43.1478 | 20.2647 | 20.8947 |  | 0.24 | 15 | 133 | 22.544 | 29.1902 | 6.6462 | 7.3032 | 7.128 | 0.09 | 15 | 133 | 24.4178 | 26.5368 | 2.1191 |  | 2.7521 | 2.7418
| 0.0079 | 20 | 100 | 22.8868 | 46.5613 | 23.6745 |  |  | 0.0072 | 20 | 100 | 22.2076 | 27.487 | 5.2794 |  | 0.17524 | 0.0071 | 20 | 100 | 23.7287 | 24.7403 | 1.0116
| 0.24 | 15 | 133 | 22.5523 | 51.6862 | 29.1339 | 29.5839 |  | 0.24 | 15 | 133 | 22.4093 | 28.849 | 6.4397 | 6.9527 |  | 0.09 | 15 | 133 | 23.7328 | 25.9281 | 2.1954 |  | 2.7316
2ml |  | Time (sec) | Power (W) | T○ (℃) | T (℃) | ∆T (℃) |  |  | 1.3ML | Time (sec) | Power (W) | T○ (℃) | T (℃) | ∆T (℃) |  |  | 2ML | Time (sec) | Power (W) | T○ (℃) | T (℃) | ∆T (℃)
| 0.0087 | 20 | 100 | 22.0586 | 118.1081 | 96.0494 |  |  | 0.0079 | 20 | 100 | 22.8953 | 36.2173 | 13.3219 |  |  | 0.0056 | 20 | 100 | 23.7387 | 32.9245 | 9.1858
| 0.6 | 15 | 133 |  |  | 0 |  |  | 0.39 | 15 | 133 | 22.8955 | 32.7763 | 9.8807 | 10.3307 |  | 0.6 | 15 | 133 | 24.074 | 35.6526 | 11.5786 |  | 12.2468
[9 empty] | 0.0072 | 20 | 100 |  |  | 0 |  |  | 0.0067 | 20 | 100 | 24.4072 | 36.8515 | 12.4443 |  |  | 14.2417
1.3ml |  | Time (sec) | Power (W) | T○ (℃) | T (℃) | ∆T (℃) |  |  | 0.39 | 15 | 133 |  |  | 0 |  |  | 0.09 | 15 | 133 | 23.74 | 39.4054 | 15.6653 |  | 16.2367 | 2.8213
| 0.0072 | 20 | 100 | 23.2086 | 70.7392 | 47.5306 | [18 empty] | 0.1981
| 0.39 | 15 | 133 | 25.4425 | 83.619 | 58.1765 |  |  | 2016-02-19 | [7 empty] | 1.3ML | Time (sec) | Power (W) | T○ (℃) | T (℃) | ∆T (℃)
[9 empty] | 2ML | Time (sec) | Power (W) | T○ (℃) | T (℃) | ∆T (℃) |  |  | 0.007 | 20 | 100 | 24.0742 | 29.873 | 5.7988
[9 empty] | 0.0092 | 20 | 100 | 23.6889 | 43.4815 | 19.7926 |  |  | 0.39 | 15 | 133 | 23.7392 | 31.1796 | 7.4404 |  | 7.8564 | 5.6627
[9 empty] | 0.6 | 15 | 133 | 23.5668 | 48.7757 | 25.2089 |  |  | 0.0073 | 20 | 100 | 25.0162 | 27.3092 | 2.2929 |  |  | 3.1024
|  | 5ML | [6 empty] | 0.0072 | 20 | 100 |  |  | 0 |  |  | 0.39 | 15 | 133 | 24.7507 | 27.83 | 3.0793 |  | 3.4689 | 0.54787
|  | M |  | S |  | M-COOH |  |  | 0.24 | 15 | 133 |  |  | 0
| 98.9132 | 0 | 1.9783 | 0 | 1.9783 | 0 | 1.97 |  |  | M | S | M-COOH
| 1.5134 | 0.225 | 6.8853 | 0.045 | 2.8859 | 0.075 | 2.6067 |  | 0 | 1.161 | 1.161 | 1.161
|  | 0.15 | 5.4392 | 0.15 | 4.0437 | 0.15 | 3.1403 |  | 0.03 | 1.8818 | 1.6152 | 1.4613
|  | 0.015 | 2.6624 | 0.24 | 4.7329 | 0.24 | 3.3135 |  | 0.09 | 4.4375 | 2.827 | 2.0531
| 1.9783 | 0.3 | 9.4202 | 0.3 | 5.1344 | 0.3 | 3.8958 |  | 0.15 | 5.5846 | 3.86 | 2.35
|  | 0.075 | 3.8759 | 0.45 | 7.195 | 0.39 | 4.2727 |  | 0.24 | 9.4317 | 7.128 | 3.7418
|  | 0.24 | 8.4097 | 0.375 | 6.4972 | 0.54 | 5.401 |  | 0.39 |  | 10.3307 | 5.6627
| 2016-02-19 | [12 empty] | M-COOH | [8 empty] | SWCNT | [9 empty] | 0.0152g | 0.0074g | 0.0147g | 0.0074g | 0.0047g
| 5ml sludge |  | Time (sec) | Power (W) | T○ (℃) | T (℃) | ∆T (℃) | [5 empty] | 3ml sludge |  | Time (sec) | Power (W) | T○ (℃) | T (℃) | ∆T (℃) |  |  | 3ml sludge |  | Time (sec) | Power (W) | T○ (℃) | T (℃) | ∆T (℃) |  |  |  |  | 133W | 133W | 133W | 133W | 133W
|  | 0.0152 | 20 | 100 | 23.2041 | 23.7297 | 0.52564 | 34.5815 |  |  |  |  | 1ml | 0.0097 | 20 | 100 | 23.721 | 24.7603 | 1.0394 |  |  | 1ml | 0.0097 | 20 | 100 |  |  | 0 |  |  |  | 0 | 23.2159 | 23.2176 | 24.0742 | 23.7332 | 23.2206
|  |  | 15 | 133 | 23.2977 | 24.2396 | 0.94194 | 61.9697 | [5 empty] | 0.3 | 15 | 133 | 23.7393 | 25.4411 | 1.7018 | 2.0092 |  |  | 0.3 | 15 | 133 |  |  | 0 |  |  |  | 5 | 23.728 | 23.7384 | 24.7449 | 24.0713 | 23.577
|  | 0.0147 | 20 | 100 | 25.093 | 25.617 | 0.52406 | 35.65 |  |  |  |  | 0.5ml | 0.0055 | 20 | 100 | 24.7547 | 25.3964 | 0.64168 |  |  | 0.5ml | 0.0088 | 20 | 100 | 24.0896 | 25.4551 | 1.3655 |  |  |  | 10 | 23.7768 | 23.74 | 25.0836 | 24.0916 | 23.5969
| 3ml sludge |  | 15 | 133 | 23.5595 | 24.5124 | 0.95291 | 64.8235 | [5 empty] | 0.15 | 15 | 133 | 24.7545 | 25.4318 | 0.67726 | 1.3543 |  |  | 0.15 | 15 | 133 | 24.2306 | 25.9619 | 1.7313 | 2.1179 |  |  | 15 | 23.9392 | 23.7331 | 25.0891 | 24.3957 | 23.5709
|  | 0.0074 | 20 | 100 | 23.2171 | 23.6654 | 0.44834 | 60.5863 |  |  |  |  | 0.8ml | 0.0078 | 20 | 100 | 23.7424 | 25.4483 | 1.7059 |  |  | 0.8ml | 0.011 | 20 | 100 |  |  | 0 |  |  |  | 20 | 24.0586 | 23.7451 | 25.0924 | 24.4192 | 23.7456
|  |  | 15 | 133 | 23.062 | 23.7408 | 0.67884 | 91.7353 | [5 empty] | 0.24 | 15 | 133 | 24.0884 | 26.4273 | 2.3389 | 2.8135 |  |  | 0.39 | 15 | 133 |  |  | 0 |  |  |  | 25 | 24.0647 | 23.7309 | 25.0904 | 24.4168 | 23.7487
|  | 0.0072 | 20 | 100 | 23.5699 | 24.0786 | 0.50869 | 70.6512 | [23 empty] | 30 | 24.0589 | 23.7431 | 25.0919 | 24.4067 | 23.7468
|  |  | 15 | 133 | 23.5532 | 24.1763 | 0.62303 | 86.5321 | [23 empty] | 35 | 24.0547 | 23.74 | 25.3521 | 24.2624 | 23.7347
[32 empty] | 40 | 24.0585 | 23.7379 | 25.3185 | 24.3985 | 23.7344
| 5ml sludge |  | Time (sec) | Power (W) | T○ (℃) | T (℃) | ∆T (℃) | [5 empty] | 5ml sludge |  | Time (sec) | Power (W) | T○ (℃) | T (℃) | ∆T (℃) |  |  | 5ml sludge |  | Time (sec) | Power (W) | T○ (℃) | T (℃) | ∆T (℃) |  |  |  | 45 | 24.0617 | 23.7382 | 25.4389 | 24.4049 | 23.738
| 0.8ml | 0.0194 | 20 | 100 | 24.4163 | 28.846 | 4.4297 | [5 empty] | 1ml | 0.0197 | 20 | 100 | 24.4153 | 25.9464 | 1.5312 |  |  | 1ml | 0.0097 | 20 | 100 |  |  | 0 |  |  |  | 50 | 24.0604 | 23.7391 | 25.1003 | 24.4094 | 23.7339
|  | 0.24 | 15 | 133 | 25.4337 | 30.7183 | 5.2846 | 5.5123 | [5 empty] | 0.3 | 15 | 133 | 24.0885 | 25.963 | 1.8746 | 2.1147 |  |  | 0.3 | 15 | 133 |  |  | 0 |  |  |  | 55 | 24.059 | 23.7438 | 25.4425 | 24.4093 | 23.7403
| 0.5ml | 0.019 | 20 | 100 | 24.082 | 26.6406 | 2.5585 | [5 empty] | 0.5ml | 0.0055 | 20 | 100 |  |  | 0 |  |  | 0.5ml | 0.01 | 20 | 100 | 25.5946 | 26.2626 | 0.66804 |  |  |  | 60 | 24.0728 | 23.7452 | 25.4321 | 24.4062 | 23.7407
|  | 0.15 | 15 | 133 | 24.0789 | 27.309 | 3.2301 | 4.1001 | [5 empty] | 0.15 | 15 | 133 |  |  | 0 |  |  |  | 0.15 | 15 | 133 | 25.6171 | 26.6313 | 1.0142 | 1.2952 |  |  | 65 | 24.088 | 23.7449 | 25.4374 | 24.4057 | 23.7489
[13 empty] | 0.8ml | 0.0169 | 20 | 100 | 25.4437 | 26.6422 | 1.1985 |  |  | 0.8ml | 0.011 | 20 | 100 |  |  | 0 |  |  |  | 70 | 24.186 | 23.7429 | 25.4319 | 24.4106 | 23.7469
| 3ml sludge |  | Time (sec) | Power (W) | T○ (℃) | T (℃) | ∆T (℃) | [6 empty] | 0.24 | 15 | 133 | 25.6132 | 27.265 | 1.6518 | 2.1383 |  |  | 0.39 | 15 | 133 |  |  | 0 |  |  |  | 75 | 24.2821 | 23.7451 | 25.1375 | 24.4173 | 23.745
| 0.8ml | 0.0117 | 20 | 100 | 23.7343 | 31.2557 | 7.5215 | [24 empty] | 80 | 24.4003 | 23.7428 | 25.3053 | 24.4171 | 23.7494
|  | 0.24 | 15 | 133 | 23.5698 | 33.0935 | 9.5237 | 9.6317 | [23 empty] | 85 | 24.3989 | 23.7476 | 25.4371 | 24.4063 | 23.7427
| 0.5ml | 0.0101 | 20 | 100 | 23.7429 | 27.485 | 3.7421 | [24 empty] | 90 | 24.0769 | 23.7475 | 25.3981 | 24.413 | 23.7476
|  | 0.15 | 15 | 133 | 23.7355 | 28.8491 | 5.1136 | 5.3656 | [23 empty] | 95 | 24.349 | 23.7469 | 25.3158 | 24.4127 | 23.7507
[32 empty] | 100 | 24.4035 | 23.7509 | 25.105 | 24.4087 | 23.7441
| 1.3ml | 0.0129 | 20 | 100 | 23.564 | 53.2032 | 29.6392 | [24 empty] | 105 | 24.4072 | 23.7514 | 25.0907 | 24.4102 | 23.7451
|  | 0.39 | 15 | 133 | 25.0839 | 61.2813 | 36.1973 | [24 empty] | 110 | 24.4073 | 23.7468 | 25.0861 | 24.4072 | 23.7359
[32 empty] | 115 | 24.2985 | 23.7528 | 25.0867 | 24.4129 | 23.7424
[32 empty] | 120 | 24.1756 | 24.0572 | 25.3454 | 24.4113 | 23.7483
2016-03-01 | 1.5ml sludge |  | Time (sec) | Power (W) | T○ (℃) | T (℃) | ∆T (℃) | [25 empty] | 1.1913 | 0.83959 | 1.2712 | 0.678 | 0.52769
|  | 0.0015 | 20 | 100 | 23.5796 | 23.5778 | -0.0017695
|  |  | 15 | 133 | 23.5688 | 23.5792 | 0.010431
|  | 0.0047 | 20 | 100 | 23.5714 | 23.7486 | 0.17723
|  |  | 15 | 133 | 23.5746 | 23.7491 | 0.17453
|  | 0.0022 | 20 | 100 | 23.2233 | 23.5759 | 0.35269
|  |  | 15 | 133 | 23.2274 | 23.5746 | 0.3472
| 3ml sludge |  | Time (sec) | Power (W) | T○ (℃) | T (℃) | ∆T (℃) |  | 0.3mlMWCNT | Time (sec) | Power (W) | T○ (℃) | T (℃) | ∆T (℃) | 0.3mlSWCNT | Time (sec) | Power (W) | T○ (℃) | T (℃) | ∆T (℃) | 0.3mlMWCNT-COOH | Time (sec) | Power (W) | T○ (℃) | T (℃) | ∆T (℃) | 0.5mlSWCNT | Time (sec) | Power (W) | T○ (℃) | T (℃) | ∆T (℃)
|  | 0.008 | 20 | 100 | 25.9555 | 26.2939 | 0.33844 |  | 0.0096 | 20 | 100 | 25.429 | 27.8205 | 2.3915 | 0.0095 | 20 | 100 | 23.748 | 25.1006 | 1.3527 | 0.0117 | 20 | 100 | 23.7508 | 25.1177 | 1.3669 | 0.0107 | 20 | 100 | 23.7424 | 27.3144 | 3.572
|  |  | 15 | 133 | 25.3037 | 25.9531 | 0.64941 | 81.1764 |  | 15 | 133 | 24.4114 | 27.4963 | 3.0848 |  | 15 | 133 | 23.7362 | 25.6151 | 1.8789 |  | 15 | 133 | 23.7509 | 25.6323 | 1.8814 |  | 15 | 133 | 23.7505 | 27.8354 | 4.085
|  | 0.0075 | 20 | 100 | 24.0815 | 24.4279 | 0.34638
|  |  | 15 | 133 | 23.7395 | 24.4289 | 0.68937 | 91.9153
| 5ml sludge |  | Time (sec) | Power (W) | T○ (℃) | T (℃) | ∆T (℃) |  | 0.3mlMWCNT | Time (sec) | Power (W) | T○ (℃) | T (℃) | ∆T (℃) | 0.3mlSWCNT | Time (sec) | Power (W) | T○ (℃) | T (℃) | ∆T (℃) | 0.3mlMWCNT-COOH | Time (sec) | Power (W) | T○ (℃) | T (℃) | ∆T (℃)
|  | 0.0157 | 20 | 100 | 25.1028 | 26.0269 | 0.92415 |  | 0.014 | 20 | 100 | 25.4437 | 26.9825 | 1.5388 | 0.0177 | 20 | 100 | 25.9561 | 27.4143 | 1.4582 | 0.0157 | 20 | 100 | 25.6157 | 26.6422 | 1.0265
|  |  | 15 | 133 | 24.7598 | 25.9718 | 1.212 | 77.1989 |  | 15 | 133 | 25.9586 | 28.0534 | 2.0948 |  | 15 | 133 | 24.0783 | 26.3017 | 2.2233 |  | 15 | 133 | 24.751 | 25.9641 | 1.2131
|  | 0.0047 | 20 | 100 |  |  | 0
|  |  | 15 | 133 |  |  | 0
| 1.5ml sludge |  | Time (sec) | Power (W) | T○ (℃) | T (℃) | ∆T (℃) |  |  | 0.1S | Time (sec) | Power (W) | T○ (℃) | T (℃) | ∆T (℃) |  |  | 0.1M-COOH | Time (sec) | Power (W) | T○ (℃) | T (℃) | ∆T (℃)
| 0.1M | 0.0047 | 20 | 100 | 23.7467 | 24.978 | 1.2313 |  |  | 0.0048 | 20 | 100 | 23.7411 | 24.7652 | 1.0242 |  |  | 0.0043 | 20 | 100 | 23.755 | 24.4376 | 0.68257
|  |  | 15 | 133 | 23.7444 | 25.4415 | 1.6971 |  |  |  | 15 | 133 | 23.7476 | 25.0065 | 1.2589 |  |  |  | 15 | 133 | 23.7618 | 24.7724 | 1.0106
[10 empty] | 0.0045 | 20 | 100 | 23.7515 | 24.7745 | 1.023 |  |  | 0.005 | 20 | 100 | 23.7584 | 24.4324 | 0.674
| 0.3M |  | Time (sec) | Power (W) | T○ (℃) | T (℃) | ∆T (℃) |  |  |  | 15 | 133 | 23.7523 | 25.1164 | 1.364 |  |  |  | 15 | 133 | 23.7102 | 24.7519 | 1.0417
|  | 0.0049 | 20 | 100 | 24.0833 | 28.8454 | 4.762
|  |  | 15 | 133 | 23.7468 | 29.6931 | 5.9462 |  |  | 0.3S | Time (sec) | Power (W) | T○ (℃) | T (℃) | ∆T (℃) |  |  | 0.3M-COOH | Time (sec) | Power (W) | T○ (℃) | T (℃) | ∆T (℃)
|  | 0.0047 | 20 | 100 | 24.0138 | 28.3008 | 4.287 |  |  | 0.005 | 20 | 100 | 23.7539 | 25.9708 | 2.2168 |  |  | 0.005 | 20 | 100 | 23.7489 | 25.111 | 1.3621
|  |  | 15 | 133 | 24.0794 | 29.6357 | 5.5563 |  |  |  | 15 | 133 | 23.7524 | 26.9475 | 3.195 |  |  |  | 15 | 133 | 23.7661 | 25.4443 | 1.6782
[10 empty] | 0.0052 | 20 | 100 | 24.1139 | 26.9777 | 2.8638 |  |  | 0.0056 | 20 | 100 | 24.4211 | 25.4523 | 1.0312
| 0.5M |  | Time (sec) | Power (W) | T○ (℃) | T (℃) | ∆T (℃) |  |  |  | 15 | 133 | 24.0712 | 27.4806 | 3.4094 |  |  |  | 15 | 133 | 24.0939 | 25.4454 | 1.3514
|  | 0.006 | 20 | 100 | 24.4281 | 34.1297 | 9.7016
|  |  | 15 | 133 | 23.7361 | 36.4764 | 12.7403 |  |  | 0.5S | Time (sec) | Power (W) | T○ (℃) | T (℃) | ∆T (℃) |  |  | 0.5M-COOH | Time (sec) | Power (W) | T○ (℃) | T (℃) | ∆T (℃)
|  | 0.0052 | 20 | 100 | 24.423 | 36.3448 | 11.9219 |  |  | 0.0056 | 20 | 100 | 23.759 | 27.8467 | 4.0877 |  |  | 0.005 | 20 | 100 | 24.119 | 25.4465 | 1.3275
|  |  | 15 | 133 | 23.7446 | 38.9156 | 15.171 |  |  |  | 15 | 133 | 24.0854 | 29.1597 | 5.0743 | 5.8623 |  |  | 15 | 133 | 24.1831 | 25.7216 | 1.5384
[10 empty] | 0.0054 | 20 | 100 | 23.9457 | 29.3749 | 5.4292 | 1.1145 |  | 0.0057 | 20 | 100 | 23.7252 | 24.9885 | 1.2632
|  | 0 | 0.3472 | [7 empty] | 15 | 133 | 23.7354 | 30.3858 | 6.6504 |  |  |  | 15 | 133 | 23.5804 | 25.1058 | 1.5254
|  | 0.03 | 1.6971
|  | 0.09 | 4.5563 | [6 empty] | 0.8S | Time (sec) | Power (W) | T○ (℃) | T (℃) | ∆T (℃) |  |  | 0.8M-COOH | Time (sec) | Power (W) | T○ (℃) | T (℃) | ∆T (℃)
[10 empty] | 0.0057 | 20 | 100 | 23.5798 | 31.3547 | 7.775 |  |  | 0.006 | 20 | 100 | 23.7402 | 25.6096 | 1.8694
[5 empty] | 1.5ml | 3ml | 5ml |  |  |  | 15 | 133 | 24.0843 | 34.1426 | 10.0584 |  |  |  | 15 | 133 | 23.7414 | 25.9656 | 2.2243
[5 empty] | 0.0047 |  |  |  |  | 0.0053 | 20 | 100 | 24.4204 | 36.3526 | 11.9322 |  |  | 0.006 | 20 | 100 | 23.7436 | 25.4474 | 1.7039
[5 empty] | 0.0049 | [5 empty] | 15 | 133 | 23.7565 | 37.8808 | 14.1243 |  |  |  | 15 | 133 | 23.5745 | 25.6209 | 2.0464
0.0047
[5 empty] | 0.0048 | [12 empty] | 1M-COOH | Time (sec) | Power (W) | T○ (℃) | T (℃) | ∆T (℃)
[5 empty] | 0.0045 | [12 empty] | 0.0055 | 20 | 100 | 24.7698 | 27.8311 | 3.0613
[5 empty] | 0.005 | [13 empty] | 15 | 133 | 24.9599 | 28.8612 | 3.9013
0.0047
[5 empty] | 0.0049 |  |  |  | 2016-03-11
[5 empty] | 0.0051 |  |  |  | 1.5ml | Time (sec) | Power (W) | T○ (℃) | T (℃) | ∆T (℃)
[5 empty] | 0.0047 |  |  |  | 0.004 | 30 | 149 | 23.5765 | 23.7407 | 0.16419
[5 empty] | 0.0049 |  |  |  | loss sample | 15 | 133 | 23.5681 | 23.75 | 0.18189
[5 empty] | 0.0045 |  |  |  | 3ml | Time (sec) | Power (W) | T○ (℃) | T (℃) | ∆T (℃)
|  |  |  | ave | 0.0047833 |  |  |  | 0.007 | 30 | 149 | 24.0786 | 25.4405 | 1.3619
|  |  |  | std | 0.00018505 |  |  |  |  | 15 | 133 | 24.0899 | 25.1449 | 1.055
|  |  |  | % | 0.038686 |  |  |  | 5ml | Time (sec) | Power (W) | T○ (℃) | T (℃) | ∆T (℃)
[9 empty] | 0.117 | 30 | 149 | 25.0949 | 26.9706 | 1.8757
[10 empty] | 15 | 133 | 25.4392 | 26.9761 | 1.537
M0.5ml
[9 empty] | 1.5ml | Time (sec) | Power (W) | T○ (℃) | T (℃) | ∆T (℃)
[9 empty] | 0.0052 | 30 | 149 | 24.0822 | 38.5712 | 14.489
[9 empty] | loss sample | 15 | 133 | 23.7857 | 35.7899 | 12.0042
[9 empty] | 3ml | Time (sec) | Power (W) | T○ (℃) | T (℃) | ∆T (℃)
[9 empty] | 0.0107 | 30 | 149 | 24.0869 | 32.2517 | 8.1648
[10 empty] | 15 | 133 | 24.0911 | 30.7189 | 6.6279
[9 empty] | 5ml | Time (sec) | Power (W) | T○ (℃) | T (℃) | ∆T (℃)
[9 empty] | 0.151 | 30 | 149 | 24.4153 | 30.3852 | 5.97
[10 empty] | 15 | 133 | 24.0833 | 29.0271 | 4.9437
S0.5
[9 empty] | 1.5ml | Time (sec) | Power (W) | T○ (℃) | T (℃) | ∆T (℃)
[9 empty] | 0.0056 | 30 | 149 | 23.7389 | 26.2883 | 2.5494
[9 empty] | loss sample | 15 | 133 | 23.7481 | 25.9576 | 2.2095
[9 empty] | 3ml | Time (sec) | Power (W) | T○ (℃) | T (℃) | ∆T (℃)
[9 empty] | 0.0101 | 30 | 149 | 23.7391 | 26.3301 | 2.5909
[10 empty] | 15 | 133 | 23.7473 | 25.9476 | 2.2002
[9 empty] | 5ml | Time (sec) | Power (W) | T○ (℃) | T (℃) | ∆T (℃)
[9 empty] | 0.0162 | 30 | 149 | 24.1015 | 27.2926 | 3.1911
[10 empty] | 15 | 133 | 24.0075 | 26.3034 | 2.2959
COOH0.5
[9 empty] | 1.5ml | Time (sec) | Power (W) | T○ (℃) | T (℃) | ∆T (℃)
[9 empty] | 0.0043 | 30 | 149 | 23.7495 | 25.6216 | 1.8721
[9 empty] | loss sample | 15 | 133 | 23.749 | 25.4445 | 1.6955
[9 empty] | 3ml | Time (sec) | Power (W) | T○ (℃) | T (℃) | ∆T (℃)
[9 empty] | 0.0107 | 30 | 149 | 23.7488 | 26.3088 | 2.56
[10 empty] | 15 | 133 | 23.7489 | 25.8791 | 2.1302
[9 empty] | 5ml | Time (sec) | Power (W) | T○ (℃) | T (℃) | ∆T (℃)
[9 empty] | 0.0162 | 30 | 149 | 24.0921 | 27.219 | 3.1269
[10 empty] | 15 | 133 | 24.0912 | 26.296 | 2.2048

## SWCNT
5mlsludge+SWCNT
2015-11-25 |  | Time (sec) | Power (W) | T○ (℃) | T (℃) | ∆T (℃) |  |  |  | Time (sec) | Power (W) | T○ (℃) | T (℃) | ∆T (℃)
0.15ml | 0.0082 | 20 | 130 | 22.8992 | 23.7451 | 0.84592 | 103.1607 | 2.9667 | 0.0139 | 20 | 130 | 22.2866 | 23.2152 | 0.92861 | 113.2448 | 2.7302 | 2.9667 | 2.9606 | 2.8859 | 0.13483
| 0.045 | 20 | 100 | 22.543 | 23.2293 | 0.68629 | 83.6941 | 2.4491 |  | 20 | 100 | 22.4018 | 23.1981 | 0.79629 | 97.1089 | 2.2969 | 2.4491 | 2.4318 | 2.3926 | 0.08332
| 5.4878 | 30 | 130 | 23.0971 | 24.1804 | 1.0832 | 132.1027 | 1.3232 |  | 30 | 130 | 23.0971 | 24.1804 | 1.0832 | 132.1027 | 1.3232
2015-11-29 |  | Time (sec) | Power (W) | T○ (℃) | T (℃) | ∆T (℃)
0.15ml | 0.0044 | 20 | 130 | 23.2233 | 23.8504 | 0.62704 | 142.5081 | 2.9606
| 0.045 | 20 | 100 | 23.0821 | 23.5762 | 0.49416 | 112.309 | 2.4318
| 10.2273 | 30 | 130 | 23.031 | 23.9513 | 0.92033 | 209.1659 | 1.7131 |  | 3.5869
2.9709
4.1701
|  | Time (sec) | Power (W) | T○ (℃) | T (℃) | ∆T (℃) |  | 1 | 2 | ave | std | %
0.5ml | 0.0112 | 20 | 130 | 22.1486 | 24.196 | 2.0474 | 182.807 | 4.0002 | 4.0871 | 4.0437 | 0.061438 | 0.015194
| 0.15 | 20 | 100 | 21.866 | 23.227 | 1.3609 | 121.5127 | 2.9857 | 3.1186 | 3.0522 | 0.093928 | 0.030774
| 13.3929 | 30 | 130 | 22.8931 | 25.7971 | 2.904 | 259.2879 | 3.0528 | 3.3556 | 3.2042 | 0.21407 | 0.066809
|  | Time (sec) | Power (W) | T○ (℃) | T (℃) | ∆T (℃)
| 0.0124 | 20 | 130 | 22.1948 | 24.3963 | 2.2015 | 177.5424 | 4.0871
| 0.045 | 20 | 100 | 22.0325 | 23.5814 | 1.549 | 124.9174 | 3.1186
| 3.629 | 30 | 130 | 22.2262 | 25.433 | 3.2068 | 258.6099 | 3.3556
0.8ml |  | Time (sec) | Power (W) | T○ (℃) | T (℃) | ∆T (℃) |  | 1 | 2 | 3 | ave | std | %
| 0.0129 | 20 | 130 | 22.0988 | 26.8954 | 4.7966 | 371.8301 | 4.6566 | 4.9106 | 4.6316 | 4.7329 | 0.15434 | 0.03261
| 0.225 | 20 | 100 | 22.5133 | 26.6213 | 4.108 | 318.4492 | 3.7855 | 4.1533 | 3.9484 | 3.9624 | 0.1843 | 0.046513
| 17.4419 | 30 | 130 | 22.2261 | 25.6321 | 3.406 | 264.0287 | 3.5548 | 4.1018 |  | 3.8283 | 0.3868 | 0.10104
|  | Time (sec) | Power (W) | T○ (℃) | T (℃) | ∆T (℃)
| 0.0107 | 20 | 130 | 22.0202 | 24.9561 | 2.9358 | 274.378 | 3.7724 | 4.9106
| 0.045 | 20 | 100 | 22.494 | 25.0962 | 2.6022 | 243.1917 | 3.2931 | 4.1533
| 4.2056 | 30 | 130 | 22.4916 | 25.4356 | 2.9439 | 275.1352 | 4.1018 | 3.7706
| 0.0055 | 20 | 130 | 22.9243 | 23.7608 | 0.83653 | 152.0973
| 0.045 | 20 | 100 | 22.8918 | 23.5827 | 0.69095 | 125.627
| 8.1818 | 30 | 130 | 22.3764 | 23.5342 | 1.1578 | 210.5166
|  | Time (sec) | Power (W) | T○ (℃) | T (℃) | ∆T (℃) |  |  | 1 | 2 | 3 | ave | std | %
1ml | 0.0101 | 20 | 130 | 22.5507 | 24.7929 | 2.2422 | 221.9951 | 3.596 | 5.14 | 5.1395 | 5.1238 | 5.1344 | 0.0092247 | 0.0017966
| 0.3 | 20 | 100 | 22.5612 | 24.3095 | 1.7483 | 173.0963 | 2.7848 | 4.0738 | 3.9524 | 4.2414 | 4.0892 | 0.14511 | 0.035487
| 29.703 | 30 | 130 | 22.7168 | 24.9987 | 2.2819 | 225.9324 | 3.5086 | 3.0861 | 3.2627 | 2.6196 | 2.9895 | 0.33225 | 0.11114
| 0.0084 | 20 | 130 | 22.3391 | 23.6929 | 1.3538 | 161.1707
| 0.3 | 20 | 100 | 22.5507 | 23.5872 | 1.0366 | 123.4002
| 35.7143 | 30 | 130 | 22.5498 | 23.7765 | 1.2267 | 146.0345
| 0.0087 | 20 | 130 | 22.5421 | 24.5614 | 2.0193 | 232.102 | 3.4555 | 5.1395
| 0.3 | 20 | 100 | 22.5798 | 23.9557 | 1.3759 | 158.148 | 2.5484 | 3.9524
| 34.4828 | 30 | 130 | 22.8186 | 24.8303 | 2.0117 | 231.2242 | 3.4182 | 3.2627
| 0.0073 | 20 | 130 | 23.2381 | 24.6743 | 1.4362 | 196.7429
| 0.3 | 20 | 100 | 22.6884 | 23.8609 | 1.1725 | 160.6114
| 41.0959 | 30 | 130 | 22.5525 | 23.959 | 1.4065 | 192.6751
1.25ml |  | Time (sec) | Power (W) | T○ (℃) | T (℃) | ∆T (℃)
| 0.0148 | 20 | 130 | 22.2766 | 27.7609 | 5.4843 | 370.5588 | 5.0239
| 0.375 | 20 | 100 | 22.3 | 27.0925 | 4.7925 | 323.8152 | 4.3256
| 25.3378 | 30 | 130 | 22.0818 | 28.0041 | 5.9223 | 400.1565 | 5.7562
1ml |  | Time (sec) | Power (W) | T○ (℃) | T (℃) | ∆T (℃) |  |  | 3
2015-12-01 | 0.0121 | 20 | 130 | 22.2843 | 24.5192 | 2.2349 | 184.7016 | 3.6694 | 5.1238
| 0.3 | 20 | 100 | 22.2033 | 24.2408 | 2.0375 | 168.3901 | 3.026 | 4.2414
| 24.7934 | 30 | 130 | 21.898 | 24.279 | 2.3811 | 196.7822 | 3.6876 | 2.6196
| 0.007 | 20 | 130 | 23.2194 | 24.6539 | 1.4345 | 204.9266
| 0.3 | 20 | 100 | 22.5419 | 23.5303 | 0.98843 | 141.2048
| 42.8571 | 30 | 130 | 23.5662 | 24.8727 | 1.3065 | 186.6495
|  | Time (sec) | Power (W) | T○ (℃) | T (℃) | ∆T (℃) |  |  |  |  | %
0.45ml | 0.012 | 15 | 133 | 22.885 | 25.0631 | 2.1781 | 181.5066 | 1.8469 | 3.7549 | 0.12942 | -4.1354
| 0.135 | 20 | 100 | 22.2103 | 24.2475 | 2.0371 | 169.7623 | 1.747 |  | 0.12092 | -10.4276
| 11.25 | 30 | 130 | 23.4513 | 25.9075 | 2.4561 | 204.6769 | 2.1201 |  | 0.14245 | 0.055196
0.35ml | 0.0112 | 20 | 130 | 23.2295 | 24.92 | 1.6905 | 150.9384 | 1.4385 |  | 0.11105 | 0.95099
| 0.105 | 20 | 100 | 23.2878 | 24.6575 | 1.3698 | 122.3023 | 1.1429 |  | 0.11052 | 0.052539
| 9.375 | 30 | 130 | 23.2728 | 25.3218 | 2.0491 | 182.9523 | 1.8171 |  | 0.097488 | -0.071547
2015-12-02 |  | Time (sec) | Power (W) | T○ (℃) | T (℃) | ∆T (℃)
1.5ml | 0.0144 | 20 | 130 | 22.5895 | 23.7507 | 1.1612 | 80.6385 | 2.3351 | 78.887
control | 0.45 | 20 | 100 | 22.5395 | 23.5694 | 1.0299 | 71.5243 | 2.0377 | 68.8424
| 31.25 | 30 | 130 | 22.3184 | 23.7098 | 1.3914 | 96.6235 | 2.7447 | 92.7249
| 0.0152 | 20 | 130 | 22.5876 | 23.7615 | 1.1739 | 77.2276
| 0.3 | 20 | 100 | 22.5724 | 23.5802 | 1.0078 | 66.3016
| 19.7368 | 30 | 130 | 22.3958 | 23.7491 | 1.3533 | 89.0314
2015-12-03 |  | Time (sec) | Power (W) | T○ (℃) | T (℃) | ∆T (℃) |  |  | 1 | 2 | ave | std |  | % | 1
2ml | 0.0117 | 20 | 130 | 22.8848 | 26.9255 | 4.0407 | 345.3579 | 8.1018 | 7.9716 | 8.2732 | 8.1224 | 0.21326 |  | 0.026256 | 9.1224
no change | 0.6 | 20 | 100 | 22.3706 | 25.7466 | 3.3759 | 288.5415 | 7.24 | 7.0754 | 6.9835 | 7.0294 | 0.064983 |  | 0.0092444 | 8.0294
| 0.27 | 30 | 130 | 21.8549 | 23.7421 | 1.8872 | 161.3019 | 4.6074 | 4.4449 | 4.1621 | 4.3035 | 0.19998 |  | 0.04647 | 5.3035
| 0.0169 | 20 | 130 | 21.8604 | 25.9215 | 4.0611 | 240.3024
| 0.3 | 20 | 100 | 21.8862 | 25.7503 | 3.864 | 228.6416
| 0.195 | 30 | 130 | 22.2093 | 24.9295 | 2.7202 | 160.9574
|  | Time (sec) | Power (W) | T○ (℃) | T (℃) | ∆T (℃)
| 0.0144 | 20 | 130 | 22.6637 | 26.9583 | 4.2945 | 298.2323 | 8.6764 | 8.2732
| 0.3 | 20 | 100 | 22.2599 | 26.0907 | 3.8308 | 266.0274 | 7.3756 | 6.9835
| 0.16615 | 30 | 130 | 22.2806 | 24.7651 | 2.4845 | 172.5323 | 4.7081 | 4.1621
| 0.0174 | 20 | 130 | 22.444 | 26.8259 | 4.3819 | 251.8307
| 0.3 | 20 | 100 | 22.5126 | 26.0573 | 3.5448 | 203.7233
| 0.20077 | 30 | 130 | 22.546 | 24.7696 | 2.2236 | 127.7946
1.5ml |  | Time (sec) | Power (W) | T○ (℃) | T (℃) | ∆T (℃) |  |  | 1 | 2 | ave | std |  | % | 1
| 0.01 | 20 | 130 | 22.5456 | 25.9218 | 3.3762 | 337.6191 | 5.6064 | 7.156 | 7.2339 | 7.195 | 0.055057 |  | 0.0076522 | 7.995
| 0.45 | 20 | 100 | 22.5458 | 25.2746 | 2.7288 | 272.8779 | 4.8117 | 6.1053 | 5.9598 | 6.0325 | 0.10287 |  | 0.017053 | 6.8325
| 0.17308 | 30 | 130 | 22.3028 | 24.0872 | 1.7844 | 178.4414 | 2.9423 | 3.3108 | 3.4294 | 3.3701 | 0.083816 |  | 0.02487 | 4.1701
| 0.0044 | 20 | 130 | 22.5409 | 24.7711 | 2.2302 | 506.8702
| 0.45 | 20 | 100 | 22.2066 | 24.2895 | 2.0829 | 473.3821
| 0.076154 | 30 | 130 | 22.5884 | 23.7464 | 1.1579 | 263.1669
|  | Time (sec) | Power (W) | T○ (℃) | T (℃) | ∆T (℃) |  |  | 2
| 0.0105 | 20 | 130 | 22.6796 | 26.0978 | 3.4182 | 325.54 | 5.9531 | 7.2339
| 0.45 | 20 | 100 | 22.2641 | 24.75 | 2.4859 | 236.7568 | 4.887 | 5.9598
| 0.18173 | 30 | 130 | 22.5495 | 25.3883 | 2.8387 | 270.3554 | 4.6972 | 4.7294
| 0.0124 | 20 | 130 | 22.8826 | 25.4175 | 2.5349 | 204.4285
| 0.45 | 20 | 100 | 22.3502 | 24.7512 | 2.401 | 193.6317
| 0.21462 | 30 | 130 | 22.2289 | 24.0873 | 1.8585 | 149.8751
1.25ml |  | Time (sec) | Power (W) | T○ (℃) | T (℃) | ∆T (℃) |  | 1 | 2 | ave | std | %
| 0.0213 | 15 | 133 | 22.7476 | 27.8338 | 5.0862 | 238.788 | 6.4734 | 6.521 | 6.4972 | 0.033674 | 0.0051829 |  | 11.695
| 0.375 | 20 | 100 | 22.3436 | 26.75 | 4.4064 | 206.8749 | 5.6518 | 5.8178 | 5.7348 | 0.11736 | 0.020465 |  | 10.3227
| 0.30721 | 30 | 130 | 22.3034 | 27.7655 | 5.4622 | 256.4392 | 5.458 | 5.6201 | 5.539 | 0.11463 | 0.020694 |  | 9.9702
|  | Time (sec) | Power (W) | T○ (℃) | T (℃) | ∆T (℃) |  | 2
| 0.0178 | 15 | 133 | 22.5961 | 27.5339 | 4.9378 | 277.4048 | 6.521
| 0.375 | 20 | 100 | 22.5206 | 26.946 | 4.4254 | 248.6186 | 5.8178
| 0.25673 | 30 | 130 | 22.5163 | 28.0271 | 5.5109 | 309.5989 | 5.6201
2016-01-09
1.8ml |  | Time (sec) | Power (W) | T○ (℃) | T (℃) | ∆T (℃) |  |  |  |  | 0.54 | 6.038 | 7.1181 | 3.2706 | 3.9402 | 3.8736 | 4.5321 | 2.401 | 2.706
| 0.0156 | 20 | 100 | 23.7664 | 29.3336 | 5.5672 | 356.8687 | 6.038
| 0.54 | 15 | 133 | 22.2396 | 28.8868 | 6.6473 | 426.1072 | 7.2149 |  | 0.24 | 3.2208
| 0.324 | 26 | 100 | 23.7592 | 27.5129 | 3.7537 | 240.6215 |  |  | 0.39 | 3.4515
|  | 20 | 130 | 24.1047 | 29.05 | 4.9453 | 317.0079 |  |  | 0.54 | 3.5672
0.8ml |  | Time (sec) | Power (W) | T○ (℃) | T (℃) | ∆T (℃) |  |  |  |  | SWCNT | ∆T (℃) |  |  |  | Subtraction ∆T (℃)
| 0.0132 | 20 | 100 | 23.7702 | 26.991 | 3.2208 | 243.9995 | 3.9484 |  |  | CNT Mass (mg) | 100w, 20s | 133w, 15s | 130w, 20s | 130w, 30s | 100w, 20s | 133w, 15s | 130w, 20s | 130w, 30s
| 0.24 | 15 | 133 | 24.4337 | 28.1881 | 3.7544 | 284.4273 | 4.6316 |  |  | 0 | 2.1643 | 2.586 | 0.86955 | 1.2342 | 0 | 0 | 0 | 0
| 0.12185 | 26 | 100 | 24.0971 | 27.5159 | 3.4188 | 258.9994 |  |  |  | 0.045 | 2.3926 | 2.8859 | 0.97292 | 1.3232 | 0.22823 | 0.29989 | 0.10337 | 0.089035
|  | 20 | 130 | 24.4277 | 28.522 | 4.0943 | 310.1728 |  |  |  | 0.15 | 3.0522 | 4.0437 | 1.5633 | 2.2042 | 0.88781 | 1.4577 | 0.69373 | 0.96999
[11 empty] | 0.24 | 3.9484 | 4.6316 | 2.172 | 2.6627 | 1.784 | 2.0457 | 1.3024 | 1.4285
1.3ml |  | Time (sec) | Power (W) | T○ (℃) | T (℃) | ∆T (℃) |  |  |  |  | 0.3 | 4.4892 | 5.1344 |  |  | 2.3248 | 2.5485
| 0.0177 | 20 | 100 | 23.7633 | 27.7148 | 3.9515 | 223.2476 | 4.1976 |  |  | 0.45 | 6.0325 | 7.195 | 3.5869 | 4.1701 | 3.8682 | 4.609
| 0.39 | 15 | 133 | 24.111 | 28.6942 | 4.5832 | 258.9377 | 4.8799 |  |  | 0.375 | 5.7348 | 6.4972 |  |  | 3.5705 | 3.9112
| 0.2655 | 26 | 100 | 23.7672 | 27.5106 | 3.7434 | 211.4892
|  | 20 | 130 | 24.4232 | 28.7235 | 4.3003 | 242.9542
sludge/SWCNT
|  |  | 1 | 2 | 3
|  | 0 | 2.1643 | 2.2208 | 2.2952 |  |  |  | 4.6344
|  | 0.045 | 2.7302 | 2.9667 | 2.9606 |  |  |  | 4.0892
|  | 0.15 | 4.0002 | 4.0871
|  | 0.24 | 4.6566 | 4.9106 | 4.6316
|  | 0.3 | 5.14 | 5.1395 | 5.1238
|  | 0.45 | 7.156 | 7.2339
|  | 0.375 | 6.4734 | 6.521

## COOH
2015-11-29
0.5ml |  | Time (sec) | Power (W) | T○ (℃) | T (℃) | ∆T (℃)
| 0.0104 | 20 | 130 | 22.2585 | 23.9638 | 1.7053 | 163.9705 | 3.2006
| 0.15 | 20 | 100 | 22.4825 | 23.7535 | 1.271 | 122.2089 | 1.9161
| 14.4231 | 30 | 130 | 21.8716 | 23.5922 | 1.7206 | 165.4441 | 2.3657
0.8ml |  | Time (sec) | Power (W) | T○ (℃) | T (℃) | ∆T (℃)
| 0.0101 | 20 | 130 | 22.2227 | 23.5855 | 1.3628 | 134.9311 | 2.6396
| 0.24 | 20 | 100 | 22.2103 | 23.244 | 1.0338 | 102.3533 | 2.6082
| 23.7624 | 30 | 130 | 22.2526 | 24.3559 | 2.1033 | 208.2444 | 2.3577
|  | Time (sec) | Power (W) | T○ (℃) | T (℃) | ∆T (℃)
1.25ml | 0.0164 | 15 | 133 | 22.549 | 25.4542 | 2.9052 | 177.1478 | 4.0469
| 0.33 | 20 | 100 | 22.2515 | 24.4611 | 2.2096 | 134.7318 | 2.2851
| 20.122 | 30 | 130 |  |  | 0 | 0 | -0.3504
2015-12-01 |  | Time (sec) | Power (W) | T○ (℃) | T (℃) | ∆T (℃)
1ml | 0.0091 | 20 | 130 | 23.2336 | 24.5981 | 1.3645 | 149.9502 | 2.9396 | 3.2483
| 0.3 | 20 | 100 | 22.8352 | 23.7325 | 0.89733 | 98.6076 | 2.1038 | 1.4657
| 32.967 | 30 | 130 | 23.4139 | 24.8992 | 1.4853 | 163.2162 | 3.8452 | 2.5231
| 0.0096 | 20 | 130 | 23.2175 | 24.7926 | 1.5751 | 164.0699
| 0.3 | 20 | 100 | 22.5545 | 23.7609 | 1.2064 | 125.6703
| 31.25 | 30 | 130 | 23.5692 | 25.9291 | 2.3599 | 245.8219
1ml |  | Time (sec) | Power (W) | T○ (℃) | T (℃) | ∆T (℃) |  | 1 | 2 | 3 |  | ave |  | std | %
| 0.0187 | 20 | 130 | 23.3698 | 26.9749 | 3.6051 | 192.7862 | 3.8958 | 3.2483 | 2.995 |  | 3.3797 |  | 0.46457 | 0.13746
| 0.3 | 20 | 100 | 23.2204 | 26.2964 | 3.0761 | 164.4955 | 2.8619 | 3.1848 | 1.7279 |  | 2.5915 |  | 0.76511 | 0.29524
| 16.0428 | 30 | 130 | 23.3691 | 27.7106 | 4.3415 | 232.1655 | 2.7044 | 2.5231 | 2.5023 |  | 2.5766 |  | 0.11116 | 0.043144
0.8ml |  | Time (sec) | Power (W) | T○ (℃) | T (℃) | ∆T (℃) |  | 1 | 2 | 3 |  | ave |  | std | %
| 0.0135 | 15 | 133 | 23.2692 | 25.7559 | 2.4867 | 184.1994 | 3.3804 | 3.5652 | 2.995 |  | 3.3135 |  | 0.2909 | 0.08779
| 0.24 | 20 | 100 | 23.1113 | 24.9121 | 1.8008 | 133.3892 | 3.1848 | 2.9016 | 3.2749 |  | 3.1204 |  | 0.19481 | 0.062431
| 17.7778 | 30 | 130 | 23.2652 | 25.3893 | 2.1241 | 157.3379 | 2.0521 | 2.3577 | 2.146 |  | 2.1852 |  | 0.15654 | 0.071637
|  | Time (sec) | Power (W) | T○ (℃) | T (℃) | ∆T (℃) |  | 3
| 0.0173 | 15 | 133 | 22.288 | 25.2635 | 2.9755 | 171.9941 | 3.5652
| 0.24 | 20 | 100 | 22.2801 | 24.3838 | 2.1037 | 121.6023 | 3.2749
| 13.8728 | 30 | 130 | 23.2299 | 25.8126 | 2.5828 | 149.2926 | 2.146
0.5ml |  | Time (sec) | Power (W) | T○ (℃) | T (℃) | ∆T (℃) |  | 2 | 1 | 3 |  | ave |  | std | %
| 0.0117 | 20 | 130 | 22.8243 | 24.6376 | 1.8133 | 154.9852 | 3.1318 | 3.2006 | 3.0886 |  | 3.1403 |  | 0.056476 | 0.017984
| 0.15 | 20 | 100 | 22.861 | 24.2559 | 1.3949 | 119.2229 | 2.9967 | 2.9326 | 3.0437 |  | 2.991 |  | 0.055778 | 0.018649
| 12.8205 | 30 | 130 | 23.0365 | 24.9681 | 1.9317 | 165.0986 | 2.0325 | 1.9462 | 1.9823 |  | 1.987 |  | 0.043309 | 0.021797
|  | Time (sec) | Power (W) | T○ (℃) | T (℃) | ∆T (℃) |  | 3
| 0.0098 | 20 | 130 | 23.2227 | 24.8864 | 1.6637 | 169.7662 | 3.0886
| 0.15 | 20 | 100 | 22.3959 | 23.7504 | 1.3545 | 138.2131 | 3.0437
| 15.3061 | 30 | 130 | 23.2271 | 24.9262 | 1.6991 | 173.3753 | 1.9823
0.25ml |  | Time (sec) | Power (W) | T○ (℃) | T (℃) | ∆T (℃) |  | 1 | 2 |  | ave | std |  | %
| 0.0088 | 20 | 130 | 23.2266 | 24.426 | 1.1994 | 136.2906 | 2.6803 | 2.5332 |  | 2.6067 | 0.104 |  | 0.039898
| 0.075 | 20 | 100 | 23.0277 | 23.7639 | 0.73619 | 83.6576 | 2.4714 | 2.3924 |  | 2.4319 | 0.055855 |  | 0.022968
| 8.5227 | 30 | 130 | 23.2694 | 24.7663 | 1.4968 | 170.0958 | 1.876 | 1.6662 |  | 1.7711 | 0.14839 |  | 0.083786
|  | Time (sec) | Power (W) | T○ (℃) | T (℃) | ∆T (℃)
| 0.0061 | 20 | 130 | 23.2368 | 24.1378 | 0.90108 | 147.7173 | 2.5332
| 0.075 | 20 | 100 | 23.2288 | 23.7617 | 0.533 | 87.3764 | 2.3924
| 12.2951 | 30 | 130 | 23.567 | 24.5948 | 1.0278 | 168.4886 | 1.6662
|  | Time (sec) | Power (W) | T○ (℃) | T (℃) | ∆T (℃)
0.35ml | 0.0061 | 20 | 130 | 23.2243 | 24.1505 | 0.9262 | 151.8356 | 1.2579 | 0.11409 | 0.086547
| 0.105 | 20 | 100 | 23.2288 | 23.7854 | 0.5567 | 91.2617 | 0.8842 | 0.094732 | -0.097789
| 0.024635 | 30 | 130 | 23.5746 | 24.6206 | 1.046 | 171.4829 | 1.7036 | 0.09845 | -0.062379
|  | Time (sec) | Power (W) | T○ (℃) | T (℃) | ∆T (℃)
0.4ml | 0.0087 | 15 | 133 | 23.5736 | 24.7955 | 1.2219 | 140.4461 | 1.287 | 3.3798 | 0.12143 | 1.1923
| 0.12 | 20 | 100 | 23.2367 | 24.0923 | 0.85561 | 98.3455 | 0.97411 |  | 0.1247 | 0.039184
| 0.040154 | 30 | 130 | 23.3745 | 24.9507 | 1.5763 | 181.1821 | 1.7731 |  | 0.11539 | -0.038447
2015-12-03 |  | Time (sec) | Power (W) | T○ (℃) | T (℃) | ∆T (℃) |  | 3
1ml | 0.0164 | 20 | 130 | 22.5534 | 24.493 | 1.9397 | 118.2721 | 2.995
| 0.3 | 20 | 100 | 22.2097 | 23.8537 | 1.644 | 100.2463 | 1.7279
| 18.2927 | 30 | 130 | 22.8837 | 25.7364 | 2.8527 | 173.9467 | 3.1091
|  | Time (sec) | Power (W) | T○ (℃) | T (℃) | ∆T (℃) |  |  | 1 | 2 | 3 | ave |  | std | %
1.8ml | 0.011 | 15 | 133 | 23.2165 | 25.7248 | 2.5083 | 228.0271 | 4.2493 | 4.9126 | 4.7302 | 5.3365 | 4.9931 |  | 0.31106 | 0.062299
| 0.54 | 20 | 100 | 22.5815 | 24.9113 | 2.3299 | 211.8073 | 3.3561 | 4.4197 | 4.2487 | 4.368 | 4.3454 |  | 0.087714 | 0.020185
| 0.22846 | 30 | 130 | 22.8742 | 24.6818 | 1.8076 | 164.3315 | 3.2136 | 3.1691 | 3.1773 |  | 3.1732 |  | 0.0057637 | 0.0018164
| 0.0144 | 20 | 130 | 22.6833 | 24.4243 | 1.741 | 120.9002
| 0.6 | 20 | 100 | 22.5362 | 23.5624 | 1.0262 | 71.2656
| 0.33231 | 30 | 130 | 22.8841 | 24.29 | 1.406 | 97.6368
|  | Time (sec) | Power (W) | T○ (℃) | T (℃) | ∆T (℃) |  |  | 2
| 0.0128 | 15 | 133 | 22.2918 | 24.9259 | 2.6341 | 205.7871 | 4.3774 | 5.5686
| 0.6 | 20 | 100 | 22.5446 | 24.2546 | 1.71 | 133.593 | 3.2495 | 4.2487
| 0.29538 | 30 | 130 | 22.8895 | 24.4204 | 1.5309 | 119.6022 | 3.3693 | 3.1773
| 0.014 | 20 | 130 | 23.2111 | 24.9544 | 1.7433 | 124.5211
| 0.6 | 20 | 100 | 22.8862 | 24.4257 | 1.5395 | 109.9626
| 0.32308 | 30 | 130 | 22.8859 | 24.7243 | 1.8384 | 131.3113
1.3ml |  | Time (sec) | Power (W) | T○ (℃) | T (℃) | ∆T (℃) |  | 2
| 0.0186 | 15 | 133 | 23.2166 | 26.5924 | 3.3758 | 181.4968 | 4.3079
| 0.375 | 20 | 100 | 22.826 | 25.0544 | 2.2284 | 119.8084 | 3.5128
| 20.1613 | 30 | 130 | 22.8862 | 24.4228 | 1.5366 | 82.6123 | 1.5286 |  |  | 3.213
2.4319
2016-01-09
1.8ml |  | Time (sec) | Power (W) | T○ (℃) | T (℃) | ∆T (℃) |  |  |  | M-COOH | ∆T (℃) |  |  |  | Subtraction ∆T (℃)
| 0.0205 | 20 | 100 | 23.773 | 28.1945 | 4.4215 | 215.6807 | 4.368 |  | CNT Mass (mg) | 100w, 20s | 133w, 15s | 130w, 20s | 130w, 30s | 100w, 20s | 133w, 15s | 130w, 30s
| 0.54 | 15 | 133 | 24.265 | 29.6659 | 5.401 | 263.4619 | 4.7302 |  | 0 | 2.1643 | 2.586 | 0.86955 | 1.2342 | 0 | 0 | 0
| 0.42577 | 26 | 100 | 24.1016 | 28.8761 | 4.7745 | 232.9033 |  |  | 0.075 | 2.4319 | 3.213 | 1.244 | 1.7711 | 0.26754 | 0.62705 | 0.5369
|  | 20 | 130 | 24.4482 | 29.7236 | 5.2754 | 257.3358 |  |  | 0.15 | 2.991 | 3.712 | 1.2669 | 1.987 | 0.82664 | 1.126 | 0.75278
[10 empty] | 0.24 | 3.4016 | 3.9013 | 1.5368 | 2.1852 | 1.2372 | 1.3154 | 0.95102
0.8ml |  | Time (sec) | Power (W) | T○ (℃) | T (℃) | ∆T (℃) |  |  |  | 0.39 | 3.8463 | 4.842 | 2.0697 | 2.5766 | 1.6819 | 2.2561 | 1.3424
| 0.0231 | 20 | 100 | 23.7628 | 26.996 | 3.2333 | 139.9685 | 2.9016 |  | 0.54 | 4.8454 | 5.3746 | 2.1632 | 2.7515 | 2.6811 | 2.7887 | 1.5173
| 0.24 | 15 | 133 | 24.4438 | 28.445 | 4.0012 | 173.2139 | 2.995
| 0.21323 | 26 | 100 | 23.7618 | 27.3965 | 3.6347 | 157.3451
|  | 20 | 130 | 24.4429 | 28.5363 | 4.0933 | 177.2013
1.3ml |  | Time (sec) | Power (W) | T○ (℃) | T (℃) | ∆T (℃) |  | 1 | 2
| 0.0158 | 20 | 100 | 23.7647 | 27.337 | 3.5723 | 226.0933 | 3.3797 | 3.5128 |  | 3.4463 | 0.094159
| 0.39 | 15 | 133 | 24.4465 | 28.7486 | 4.3021 | 272.2822 | 4.2376 | 4.3079 |  | 4.2727 | 0.049768
| 0.237 | 26 | 100 | 23.7693 | 27.82 | 4.0507 | 256.3731
|  | 20 | 130 | 24.1036 | 28.8767 | 4.773 | 302.0904
M-COOH/sludge
|  | 0 | 2.1643 | 2.2208 | 2.2952
|  | 0.075 | 3.2866 | 3.1395 |  | 0 | 1.97
|  | 0.15 | 3.7381 | 3.7029 | 3.6949 | 0.075 | 2.6067
|  | 0.24 | 3.9867 | 3.6013 | 4.1715 | 0.15 | 3.1403
|  | 0.39 | 4.8439 | 4.6142 | 4.1227 | 0.24 | 3.3135
|  | 0.54 | 5.5189 | 5.5686 | 5.3365 | 0.3 | 3.8958
[6 empty] | 0.39 | 4.2727
[6 empty] | 0.54 | 5.401

## plot
|  | Sludge | [6 empty] | Soil
Sand |  |  | ∆T (℃) |  |  | Subtraction ∆T (℃) |  |  |  | ∆T (℃) |  | Subtraction∆T (℃)
CNT Mass (mg) | ∆T (℃) | CNT Mass (mg) | 100w, 20s | 130w, 20s | 130w, 30s | 100w, 20s | 130w, 20s | 130w, 30s | CNT Mass (mg) | 100W | 130W | 100W | 130W
0.0214 | 0.67 | 0 | 0.63986 | 0.87536 | 1.2677 | 0 | 0 | 0 | 0 | 1.1736 | 1.4993 | 0 | 0
0.05532 | 1.3614 | 0.225 | 2.6187 | 3.5885 | 4.0224 | 1.9788 | 3.5885 | 4.0224 | 0.0133 | 1.2375 | 1.7522 | 1.0125 | -0.8665
0.1148 | 3.4895 | 0.15 | 1.8527 | 2.3404 | 2.8075 | 1.2128 | 2.3404 | 2.8075 | 0.0287 | 1.725 | 2.3285 | 1.5 | -0.29016
0.262 | 8.0103 | 0.075 | 1.2311 | 1.6526 | 1.921 | 0.59125 | 1.6526 | 1.921 | 0.04235 | 2.1662 | 2.8326 | 1.9412 | 0.21391
0.3789 | 11.0334 | 0.24 | 7 |  |  | 6.3601 |  |  | 0.055025 | 2.3988 | 3.1815 | 2.1738 | 0.56277
0.512 | 14.6542 | 0.39 | 11 |  |  | 10.3601 |  |  | 0.06895 | 2.8045 | 3.4905 | 2.5795 | 0.87183
0.657 | 17.46 | [7 empty] | 0.1418 | 4.2697 | 5.6211 | 4.0447 | 3.0024
[9 empty] | 0.2304 | 6.2949 | 8.3696 | 6.0699 | 5.7509