## Readme
Abbreviations
CNT: Carbon nanotubes
MWCNT:Multi walled CNT |  | WA 16
SWCMT:Single walled CNT |  | QAPP: L19953-QP-1
MWCNT-COOH:Carboxylated MWCNT |  | Title: Quantitative detection of carbon nanotubes in environmental samples by microwave induced heating
HA: Humic acid |  | Analyst: | Yang He
C60: fullerence |  | Balances: AB54, used for weighing CNTs and environmental samples in nanohood
GAC:Grandula actived carbon
GO:Graphene oxide |  | Microwave induced heating system: Lab 131. Microwave condition: Power /Time
std: standard deviation
IC:Inorganic carbon
Power (W) | microwave energy
Time (sec) | microwave exposure time
To (○C) | initial temperature of sample before microwave irradiation
T (○C) | final temperature of sample after micrwaove irradiation
∆T (○C) | temperature change of sample before and after microwave irradiation

## 10mgMWCNT
10/13/2015 Microwave test of MWCNT in sludge
10.3 mg MWCNT (dry powder) was mixed with 2.0745g sludge powder)
| Mass of sample (g) | 0.0177 | Time (sec) | Power (W) | T○ (℃) | T (℃) | ∆T (℃)
|  |  | 20 | 130 | 24.76478 | 26.46053 | 1.695752
|  |  | 20 | 100 | 24.76767 | 25.96665 | 1.198985
|  |  | Time (sec) | Power (W) | T○ (℃) | T (℃) | ∆T (℃)
| Mass of sample (g) | 0.0195 | 20 | 130 | 25.09065 | 26.64279 | 1.552142
|  |  | 20 | 100 | 25.10397 | 26.29476 | 1.190789
|  |  | Time (sec) | Power (W) | T○ (℃) | T (℃) | ∆T (℃)
| Mass of sample (g) | 0.0183 | 20 | 130 | 24.42587 | 25.97401 | 1.548138
|  |  | 20 | 100 | 24.42336 | 25.63398 | 1.210626
|  |  | 20 | 70 | 24.76031 | 25.45256 | 0.6922521
| 2015-10-17 |  | Time (sec) | Power (W) | T○ (℃) | T (℃) | ∆T (℃)
| Mass of sample (g) | 0.0175 | 20 | 130 | 21.0096 | 21.83503 | 0.8254312
|  |  | 20 | 100 | 20.67218 | 21.35679 | 0.6846153
|  |  | 20 | 70 | 21.3445 | 21.69421 | 0.3497116

## COOH
11/29/2015 Micowave response of MWCNT-COOH (dispersed by CTAB) in sludge (5ml) | [7 empty] | Analyst: Yang He
MWCNT dispersion :0.3mg/ml
|  |  | Time (sec) | Power (W) | T○ (℃) | T (℃) | ∆T (℃)
| Sample mass (g) | 0.0104 | 20 | 130 | 22.25850217 | 23.96379587 | 1.7052937
| MWCNT mass (mg) | 0.15 | 20 | 100 | 22.48249 | 23.75345819 | 1.270973
| volume of dispersion added | 0.5ml | 30 | 130 | 21.87162768 | 23.59224624 | 1.72061856
|  |  | Time (sec) | Power (W) | T○ (℃) | T (℃) | ∆T (℃)
| Sample mass (g) | 0.0101 | 20 | 130 | 22.22273631 | 23.58554072 | 1.36280441
| MWCNT mass (mg) | 0.24 | 20 | 100 | 22.21025659 | 23.24402471 | 1.03376812
| volume of dispersion added | 0.8ml | 30 | 130 | 22.25261079 | 24.35587963 | 2.10326884
|  |  | Time (sec) | Power (W) | T○ (℃) | T (℃) | ∆T (℃)
| Sample mass (g) | 0.0164 | 15 | 133 | 22.54897863 | 25.45420325 | 2.90522462
| MWCNT mass (mg) | 0.33 | 20 | 100 | 22.2514932 | 24.46109503 | 2.20960183
| volume of dispersion added | 1.11ml | 30 | 130 |  |  | 0
12/1/2015 Micowave response of MWCNT-COOH (dispersed by CTAB) in sludge (5ml) | [7 empty] | Analyst: Yang He
MWCNT dispersion :0.3mg/ml
|  |  | Time (sec) | Power (W) | T○ (℃) | T (℃) | ∆T (℃)
| Sample mass (g) | 0.0091 | 20 | 130 | 23.2335939 | 24.59814069 | 1.36454679
| MWCNT mass (mg) | 0.3 | 20 | 100 | 22.83517407 | 23.73250343 | 0.89732936
| volume of dispersion added | 1ml | 30 | 130 | 23.41389796 | 24.89916515 | 1.48526719
| Sample mass (g) | 0.0096 | 20 | 130 | 23.21748201 | 24.79255276 | 1.57507075
| MWCNT mass (mg) | 0.3 | 20 | 100 | 22.55447343 | 23.76090877 | 1.20643534
| volume of dispersion added | 1ml | 30 | 130 | 23.56924257 | 25.92913276 | 2.35989019
|  |  | Time (sec) | Power (W) | T○ (℃) | T (℃) | ∆T (℃)
| Sample mass (g) | 0.0187 | 20 | 130 | 23.3698 | 26.9749 | 3.605102
| MWCNT mass (mg) | 0.3 | 20 | 100 | 23.22037 | 26.29643 | 3.076066
| volume of dispersion added | 16.04278 | 30 | 130 | 23.36915 | 27.71064 | 4.341496
|  |  | Time (sec) | Power (W) | T○ (℃) | T (℃) | ∆T (℃)
| Sample mass (g) | 0.0135 | 15 | 133 | 23.26924257 | 25.75593387 | 2.4866913
| MWCNT mass (mg) | 0.24 | 20 | 100 | 23.11133528 | 24.91208955 | 1.80075427
| volume of dispersion added | 0.8ml | 30 | 130 | 23.26523788 | 25.38929927 | 2.12406139
|  |  | Time (sec) | Power (W) | T○ (℃) | T (℃) | ∆T (℃)
| Sample mass (g) | 0.0173 | 15 | 133 | 22.28798007 | 25.26347758 | 2.97549751
| MWCNT mass (mg) | 0.24 | 20 | 100 | 22.28007879 | 24.38379832 | 2.10371953
| volume of dispersion added | 0.8ml | 30 | 130 | 23.2298686 | 25.81263043 | 2.58276183
|  |  | Time (sec) | Power (W) | T○ (℃) | T (℃) | ∆T (℃)
| Sample mass (g) | 0.0117 | 20 | 130 | 22.82428067 | 24.63760779 | 1.81332712
| MWCNT mass (mg) | 0.15 | 20 | 100 | 22.86097171 | 24.25587963 | 1.39490792
| volume of dispersion added | 0.5ml | 30 | 130 | 23.036481 | 24.96813419 | 1.93165319
|  |  | Time (sec) | Power (W) | T○ (℃) | T (℃) | ∆T (℃)
| Sample mass (g) | 0.0098 | 20 | 130 | 23.22269742 | 24.88640603 | 1.66370861
| MWCNT mass (mg) | 0.15 | 20 | 100 | 22.39589631 | 23.75038482 | 1.35448851
| volume of dispersion added | 0.5ml | 30 | 130 | 23.22707464 | 24.92615252 | 1.69907788
|  |  | Time (sec) | Power (W) | T○ (℃) | T (℃) | ∆T (℃)
| Sample mass (g) | 0.0088 | 20 | 130 | 23.22660898 | 24.42596626 | 1.19935728
| MWCNT mass (mg) | 0.075 | 20 | 100 | 23.02770251 | 23.763889 | 0.73618649
| volume of dispersion added | 0.25ml | 30 | 130 | 23.26942884 | 24.76627155 | 1.49684271
|  |  | Time (sec) | Power (W) | T○ (℃) | T (℃) | ∆T (℃)
| Sample mass (g) | 0.0061 | 20 | 130 | 23.23676039 | 24.13783602 | 0.90107563
| MWCNT mass (mg) | 0.075 | 20 | 100 | 23.22875102 | 23.76175 | 0.5329959
| volume of dispersion added | 0.25ml | 30 | 130 | 23.5670074 | 24.59478793 | 1.02778053
|  |  | Time (sec) | Power (W) | T○ (℃) | T (℃) | ∆T (℃)
| Sample mass (g) | 0.0061 | 20 | 130 | 23.22428067 | 24.15047795 | 0.92619728
| MWCNT mass (mg) | 0.105 | 20 | 100 | 23.22875102 | 23.78544758 | 0.55669656
| volume of dispersion added | 0.35ml | 30 | 130 | 23.57455111 | 24.62059698 | 1.04604587
|  |  | Time (sec) | Power (W) | T○ (℃) | T (℃) | ∆T (℃)
| Sample mass (g) | 0.0087 | 15 | 133 | 23.57361979 | 24.7955006 | 1.22188081
| MWCNT mass (mg) | 0.12 | 20 | 100 | 23.23666726 | 24.09227336 | 0.8556061
| volume of dispersion added | 0.4ml | 30 | 130 | 23.37445798 | 24.9507419 | 1.57628392
12/3/2015 Micowave response of MWCNT-COOH (dispersed by CTAB) in sludge (5ml)
MWCNT dispersion :0.3mg/ml
|  |  | Time (sec) | Power (W) | T○ (℃) | T (℃) | ∆T (℃)
| Sample mass (g) | 0.0164 | 20 | 130 | 22.55335585 | 24.49301842 | 1.93966257
| MWCNT mass (mg) | 0.3 | 20 | 100 | 22.2096978 | 23.85373758 | 1.64403978
| volume of dispersion added | 1ml | 30 | 130 | 22.88369598 | 25.73642112 | 2.85272514
|  |  | Time (sec) | Power (W) | T○ (℃) | T (℃) | ∆T (℃)
| Sample mass (g) | 0.011 | 15 | 133 | 23.21645756 | 25.72475554 | 2.50829798
| MWCNT mass (mg) | 0.54 | 20 | 100 | 22.58146081 | 24.91134142 | 2.32988061
| volume of dispersion added | 1.8ml | 30 | 130 | 22.87419649 | 24.68184255 | 1.80764606
| Sample mass (g) | 0.0144 | 20 | 130 | 22.68332345 | 24.42428681 | 1.74096336
| MWCNT mass (mg) | 0.6 | 20 | 100 | 22.53621951 | 23.56244392 | 1.02622441
| volume of dispersion added | 2ml | 30 | 130 | 22.88406851 | 24.29003819 | 1.40596968
|  |  | Time (sec) | Power (W) | T○ (℃) | T (℃) | ∆T (℃)
| Sample mass (g) | 0.0128 | 15 | 133 | 22.29179849 | 24.92587313 | 2.63407464
| MWCNT mass (mg) | 0.6 | 20 | 100 | 22.54460141 | 24.25459 | 1.709990037
| volume of dispersion added | 2ml | 30 | 130 | 22.88947018 | 24.42037832 | 1.53090814
| Sample mass (g) | 0.014 | 20 | 130 | 23.21105589 | 24.95435062 | 1.74329473
| MWCNT mass (mg) | 0.6 | 20 | 100 | 22.88621055 | 24.42568686 | 1.53947631
| volume of dispersion added | 2ml | 30 | 130 | 22.88593116 | 24.72428988 | 1.83835872
|  |  | Time (sec) | Power (W) | T○ (℃) | T (℃) | ∆T (℃)
| Sample mass (g) | 0.0186 | 15 | 133 | 23.21655069 | 26.59239 | 3.375841045
| MWCNT mass (mg) | 0.375 | 20 | 100 | 22.82595398 | 25.05438951 | 2.22843553
| volume of dispersion added | 1.25ml | 30 | 130 | 22.88621055 | 24.42279976 | 1.53658921
1/9/2016 Micowave response of MWCNT-COOH (dispersed by CTAB) in sludge (5ml) | [7 empty] | Analyst: Yang He
MWCNT dispersion :0.3mg/ml | [8 empty] | M-COOH | ∆T (℃) |  |  |  | Subtraction ∆T (℃)
|  |  | Time (sec) | Power (W) | T○ (℃) | T (℃) | ∆T (℃) |  | CNT Mass (mg) | 100w, 20s | 133w, 15s | 130w, 20s | 130w, 30s | 100w, 20s | 133w, 15s | 130w, 30s
| Sample mass (g) | 0.0205 | 20 | 100 | 23.77301596 | 28.19447015 | 4.42145419 |  | 0 | 2.164348 | 2.585965 | 0.869551 | 1.234207 | 0 | 0 | 0
| MWCNT mass (mg) | 0.54 | 15 | 133 | 24.2649677 | 29.66593585 | 5.40096815 |  | 0.075 | 2.431891 | 3.213016455 | 1.243966455 | 1.77111162 | 0.2675434 | 0.6270512 | 0.5369047
| volume of dispersion added | 1.8ml | 26 | 100 | 24.10158659 | 28.87610518 | 4.77451859 |  | 0.15 | 2.99099 | 3.711976 | 1.26690981 | 1.98698321 | 0.826642 | 1.126011 | 0.7527763
|  |  | 20 | 130 | 24.44822487 | 29.72360878 | 5.27538391 |  | 0.24 | 3.40157278 | 3.90134142 | 1.536831 | 2.185231 | 1.237225 | 1.315376 | 0.9510238
|  |  | Time (sec) | Power (W) | T○ (℃) | T (℃) | ∆T (℃) |  | 0.39 | 3.84625487 | 4.84205 | 2.069694 | 2.576593 | 1.681907 | 2.256085 | 1.342386
| Sample mass (g) | 0.0231 | 20 | 100 | 23.76277141 | 26.99604419 | 3.23327278 |  | 0.54 | 4.845442 | 5.374633 | 2.163179988 | 2.751460578 | 2.681094 | 2.788668 | 1.517254
| MWCNT mass (mg) | 0.24 | 15 | 133 | 24.44375452 | 28.44499594 | 4.00124142
| volume of dispersion added | 0.8ml | 26 | 100 | 23.76184009 | 27.39651292 | 3.63467283
|  |  | 20 | 130 | 24.44291633 | 28.53626555 | 4.09334922
|  |  | Time (sec) | Power (W) | T○ (℃) | T (℃) | ∆T (℃)
| Sample mass (g) | 0.0158 | 20 | 100 | 23.76472719 | 27.3370014 | 3.57227421
| MWCNT mass (mg) | 0.39 | 15 | 133 | 24.44654849 | 28.74860711 | 4.30205862
| volume of dispersion added | 1.3ml | 26 | 100 | 23.76929067 | 27.81998532 | 4.05069465
|  |  | 20 | 130 | 24.1036355 | 28.87666398 | 4.77302848
M-COOH/sludge
|  |  | 0 | 2.164348 | 2.220832 | 2.295151
|  |  | 0.075 | 3.28655728 | 3.13947563 |  | 0 | 1.97
|  |  | 0.15 | 3.73812712 | 3.7028937 | 3.69490861 | 0.075 | 2.606716455
|  |  | 0.24 | 3.9866913 | 3.60134142 | 4.17149751 | 0.15 | 3.140343
|  |  | 0.39 | 4.84385862 | 4.614241045 | 4.12275 | 0.24 | 3.31354341
|  |  | 0.54 | 5.51886134 | 5.56856937 | 5.33646815 | 0.3 | 3.895802
[7 empty] | 0.39 | 4.27275
[7 empty] | 0.54 | 5.40096815

## plot
|  | Sludge | [6 empty] | Soil
Sand |  |  | ∆T (℃) |  |  | Subtraction ∆T (℃) |  |  |  | ∆T (℃) |  | Subtraction∆T (℃)
CNT Mass (mg) | ∆T (℃) | CNT Mass (mg) | 100w, 20s | 130w, 20s | 130w, 30s | 100w, 20s | 130w, 20s | 130w, 30s | CNT Mass (mg) | 100W | 130W | 100W | 130W
0.0214 | 0.67 | 0 | 0.6398561 | 0.875362 | 1.267699 | 0 | 0 | 0 | 0 | 1.173647 | 1.499339 | 0 | 0
0.05532 | 1.361407 | 0.225 | 2.618694 | 3.58848 | 4.022368 | 1.978838 | 3.58848 | 4.022368 | 0.0133 | 1.237518 | 1.75219 | 1.012518 | -0.866504
0.1148 | 3.489456 | 0.15 | 1.852675 | 2.340367 | 2.807515 | 1.212819 | 2.340367 | 2.807515 | 0.0287 | 1.724976 | 2.328535 | 1.499976 | -0.2901591
0.262 | 8.010306 | 0.075 | 1.231109 | 1.652571 | 1.921022 | 0.5912532 | 1.652571 | 1.921022 | 0.04235 | 2.166246 | 2.832609 | 1.941246 | 0.2139142
0.3789 | 11.03338 | 0.24 | 7 |  |  | 6.360144 |  |  | 0.05502488 | 2.398818 | 3.181462 | 2.173818 | 0.562768
0.512 | 14.65421 | 0.39 | 11 |  |  | 10.36014 |  |  | 0.06895 | 2.804456 | 3.49052 | 2.579456 | 0.8718252
0.657 | 17.46 | [7 empty] | 0.1418 | 4.269694 | 5.621091 | 4.044694 | 3.002396
[9 empty] | 0.2304 | 6.294903 | 8.36961 | 6.069903 | 5.750916

## Mass
2016-02-12 | CNT-Sludge (3ml)
Analyst:Yang He
| 3ml sludge | Sample Mass(g) | Time (sec) | Power (W) | T○ (℃) | T (℃) | ∆T (℃)
|  | 0.0106 | 15 | 133 | 21.67838 | 22.702 | 1.023617
|  |  | 15 | 133 | 21.67223151 | 22.64208684 | 0.96985533
|  |  | 15 | 133 | 21.67837824 | 22.65093441 | 0.97255617
|  | 0.0092 | 15 | 133 | 21.84918281 | 22.72588181 | 0.876699
|  |  | 15 | 133 | 21.84126656 | 22.66469393 | 0.82342737
|  |  | 15 | 133 | 21.85641984 | 22.69154874 | 0.8351289
| 5 ml sludge | Sample Mass(g) | Time (sec) | Power (W) | T○ (℃) | T (℃) | ∆T (℃)
|  | 0.0967 | 15 | 133 | 22.20215408 | 23.22772656 | 1.02557248
|  | 0.0984 | 15 | 133 | 22.20178155 | 23.42288368 | 1.22110213
3ml sludge matrix |  | MWCNT dispersion (0.3mg/ml) | [10 empty] | SWCNT dispersion 0.3mg/ml | [7 empty] | M-COOH dispersion 03mg/ml
|  | Volume of dispersion (ml) | 0.1ml | sample mass(g) | Time (sec) | Power (W) | T○ (℃) | T (℃) | ∆T (℃) | Volume of dispersion (ml) | 0.1ML | sample mass(g) | Time (sec) | Power (W) | T○ (℃) | T (℃) | ∆T (℃) | Volume of dispersion (ml) | 0.1ML | sample mass(g) | Time (sec) | Power (W) | T○ (℃) | T (℃) | ∆T (℃)
|  | MWCNT Mass (mg) | 0.03 | 0.0054 | 15 | 133 | 22.55046875 | 24.52887675 | 1.978408 | SWCNT Mass (mg) | 0.03 | 0.0055 | 15 | 133 | 22.2039236 | 23.9019226 | 1.697999 | M-COOH mass (mg) | 0.03 | 0.0035 | 20 | 100 | 22.28741593 | 23.7034936 | 1.41607767
[5 empty] | 15 | 133 | 22.53901348 | 24.44582134 | 1.90680786 |  |  |  | 15 | 133 | 22.20215408 | 23.83415269 | 1.63199861 |  |  |  | 15 | 133 | 22.20802141 | 23.60109908 | 1.39307767
|  |  |  | 0.0057 | 15 | 133 | 22.21053599 | 24.10837599 | 1.89784 |  |  | 0.0072 | 15 | 133 | 22.19982578 | 23.81795878 | 1.618133 |  |  | 0.0057 | 20 | 100 | 22.20327167 | 23.7097096 | 1.50643793
[5 empty] | 15 | 133 | 21.45206684 | 23.25365929 | 1.80159245 |  |  |  | 15 | 133 | 22.20764889 | 23.8269815 | 1.61933261 |  |  |  | 15 | 133 | 22.20420299 | 23.70124092 | 1.49703793
|  | Volume of dispersion (ml) | 0.3ml | sample mass(g) | Time (sec) | Power (W) | T○ (℃) | T (℃) | ∆T (℃) | Volume of dispersion (ml) | 0.3ML | sample mass(g) | Time (sec) | Power (W) | T○ (℃) | T (℃) | ∆T (℃) | Volume of dispersion (ml) | 0.3ML | sample mass(g) | Time (sec) | Power (W) | T○ (℃) | T (℃) | ∆T (℃)
|  | MWCNT Mass (mg) | 0.09 | 0.0046 | 15 | 133 | 22.54767478 | 26.30315684 | 3.75548206 | SWCNT Mass (mg) | 0.09 | 0.0057 | 15 | 133 | 22.88425478 | 25.87849327 | 2.99423849 | M-COOH mass (mg) | 0.09 | 0.0066 | 20 | 100 | 25.51635879 | 27.63035403 | 2.11399524
[5 empty] | 15 | 133 | 23.50576526 | 27.28982224 | 3.78405698 |  |  |  | 15 | 133 | 22.54534647 | 25.46254626 | 2.91719979 |  |  |  | 15 | 133 | 24.75248797 | 26.84628321 | 2.09379524
|  |  |  | 0.0056 | 15 | 133 | 22.79242637 | 26.40423726 | 3.61181089 |  |  | 0.0056 | 15 | 133 | 22.54804731 | 25.43219331 | 2.884146 |  |  | 0.0056 | 20 | 100 | 23.73557679 | 25.74544017 | 2.00986338
[5 empty] | 15 | 133 | 22.55102754 | 26.2380325 | 3.68700496 |  |  |  | 15 | 133 | 22.54627779 | 25.37802412 | 2.83174633 |  |  |  | 15 | 133 | 23.74190979 | 25.68357317 | 1.94166338 | \
|  | Volume of dispersion (ml) | 0.5ml | sample mass(g) | Time (sec) | Power (W) | T○ (℃) | T (℃) | ∆T (℃) | Volume of dispersion (ml) | 0.5ML | sample mass(g) | Time (sec) | Power (W) | T○ (℃) | T (℃) | ∆T (℃) | Volume of dispersion (ml) | 0.5ML | sample mass(g) | Time (sec) | Power (W) | T○ (℃) | T (℃) | ∆T (℃)
|  | MWCNT Mass (mg) | 0.15 | 0.0046 | 15 | 133 | 22.38990872 | 27.29177802 | 4.9018693 | SWCNT Mass (mg) | 0.15 | 0.0056 | 15 | 133 | 21.78951477 | 25.62299677 | 3.833482 | M-COOH mass (mg) | 0.15 | 0.0066 | 20 | 100 | 25.51635879 | 27.93035403 | 2.41399524
[5 empty] | 15 | 133 | 22.21426128 | 27.30908014 | 5.09481886 |  |  |  | 15 | 133 | 21.84750642 | 25.6585888 | 3.81108238 |  |  |  | 15 | 133 | 24.75248797 | 27.13628321 | 2.38379524
|  |  | loss sample | 0.0066 | 15 | 133 | 22.88285779 | 27.55755344 | 4.67469565 |  |  | 0.0065 | 15 | 133 | 22.20606564 | 26.27791264 | 4.071847 |  |  | 0.0058 | 20 | 100 | 23.73557679 | 26.02784017 | 2.29226338
[5 empty] | 15 | 133 | 22.88071575 | 27.64103014 | 4.76031439 |  |  |  | 15 | 133 | 22.21044285 | 25.91628971 | 3.70584686 |  |  |  | 15 | 133 | 23.74190979 | 25.92357317 | 2.18166338
|  | Volume of dispersion (ml) | 0.8ml | sample mass(g) | Time (sec) | Power (W) | T○ (℃) | T (℃) | ∆T (℃) | Volume of dispersion (ml) | 0.8ML | sample mass(g) | Time (sec) | Power (W) | T○ (℃) | T (℃) | ∆T (℃) | Volume of dispersion (ml) | 0.8ML | sample mass(g) | Time (sec) | Power (W) | T○ (℃) | T (℃) | ∆T (℃)
|  | MWCNT Mass (mg) | 0.24 | 0.0059 | 15 | 133 | 22.19991891 | 30.74733891 | 8.54742 | SWCNT Mass (mg) | 0.24 | 0.0056 | 15 | 133 | 22.53724396 | 27.82883288 | 5.29158892 | M-COOH mass (mg) | 0.24 | 0.006 | 20 | 100 | 24.41525605 | 27.29630927 | 2.88105322
[5 empty] | 15 | 133 | 22.88304406 | 31.3477863 | 8.46474224 |  |  |  | 15 | 133 | 22.54404262 | 28.19024031 | 5.64619769 |  |  |  | 15 | 133 | 24.41777062 | 27.23682384 | 2.81905322
|  |  |  | 0.0079 | 15 | 133 | 22.88676935 | 31.47068335 | 8.583914 |  |  | 0.0072 | 15 | 133 | 22.20764889 | 27.48703748 | 5.27938859 |  |  | 0.0071 | 20 | 100 | 23.72868501 | 26.58923761 | 2.8605526
[5 empty] | 15 | 133 | 22.55233139 | 30.9862453 | 8.43391391 |  |  |  | 15 | 133 | 22.40928024 | 27.84900369 | 5.43972345 |  |  |  | 15 | 133 | 23.73278282 | 26.57813542 | 2.8453526
[10 empty] | Volume of dispersion (ml) | 1.3ML | sample mass(g) | Time (sec) | Power (W) | T○ (℃) | T (℃) | ∆T (℃) | Volume of dispersion (ml) | 1.3ML | sample mass(g) | Time (sec) | Power (W) | T○ (℃) | T (℃) | ∆T (℃)
[10 empty] | SWCNT Mass (mg) | 0.39 | 0.0079 | 15 | 133 | 22.89533752 | 30.71725581 | 7.82191829 | M-COOH mass (mg) | 0.39 | 0.007 | 20 | 100 | 24.0742057 | 29.18863533 | 5.11442963
[13 empty] | 15 | 133 | 22.89552378 | 30.77625714 | 7.88073336 |  |  |  | 15 | 133 | 23.73920895 | 28.82963858 | 5.09042963
[12 empty] | 0.0072 | 20 | 100 | 22.89533752 | 30.21725581 | 7.32191829 |  |  | 0.0073 | 20 | 100 | 25.01623854 | 29.74316368 | 4.72692514
[13 empty] | 15 | 133 | 22.79552378 | 30.27625714 | 7.48073336 |  |  |  | 15 | 133 | 24.75071846 | 29.4400436 | 4.68932514
2/22/2016 MWCNT-Sludge (3ml and 5 ml) | [29 empty] | 5-2-2-16 | MWCNT-COOH-Sludge (3ml and 5ml) |  |  |  | Analyst:Yang He
Analyst:Yang He | [8 empty] | 2/29/2016 SWCNT-Sludge (3ml and 5 ml) |  |  | Analyst:Yang He | [5 empty] | 3/1/2016 CNTs in 3 ml sludge |  | Analyst:Yang He
3ml sludge | [8 empty] | 3ml sludge | [8 empty] | 3ml sludge | 0.3ml of MWCNT, SWCNT and MWCNT-COOH dispersion | [11 empty] | 3ml sludge
MWCNT dispersion (0.3mg/ml) | [8 empty] | SWCNT dispersion (0.3mg/ml) | [8 empty] | CNT dispersion (0.3mg/ml) | [12 empty] | MWCNT-COOH dispersion (0.3mg/ml)
|  | sample mass(g) | Time (sec) | Power (W) | T○ (℃) | T (℃) | ∆T (℃) |  |  |  | sample mass(g) | Time (sec) | Power (W) | T○ (℃) | T (℃) | ∆T (℃) |  |  |  | sample mass(g) | Time (sec) | Power (W) | T○ (℃) | T (℃) | ∆T (℃) | [6 empty] | sample mass(g) | Time (sec) | Power (W) | T○ (℃) | T (℃) | ∆T (℃)
Volume of dispersion (ml) | 0.5 | 0.0068 | 15 | 133 | 23.20407097 | 29.18970946 | 5.98563849 |  | Volume of dispersion (ml) | 0.5 | 0.0053 | 15 | 133 | 24.4162805 | 28.24602346 | 3.82974296 |  | Volume of dispersion (ml) | 0.3 | 0.0096 | 15 | 133 | 24.31542805 | 27.40024805 | 3.08482 |  |  |  |  | Volume of dispersion (ml) | 0.3 | 0.0097 | 15 | 133 | 23.72095503 | 24.76031108 | 1.03935605
MWCNT Mass (mg) | 0.15 |  | 15 | 133 | 23.29766889 | 29.2396086 | 5.94193971 |  | SWCNT Mass (mg) | 0.15 |  | 15 | 133 | 25.43365734 | 29.31826134 | 3.884604 |  | MWCNT Mass (mg) | 0.09 |  | 15 | 133 | 24.03433576 | 27.11826134 | 3.08392558 |  |  |  |  | MWCNT-COOH Mass (mg) | 0.09 |  | 15 | 133 | 23.73930208 | 25.44110793 | 1.70180585
Volume of dispersion (ml) | 0.8 | 0.0062 | 15 | 133 | 25.09298 | 33.61703477 | 8.524055 |  | Volume of dispersion (ml) | 0.8 | 0.0057 | 15 | 133 | 24.08202881 | 29.64055834 | 5.55852953 |  |  |  | 0.0101 | 15 | 133 | 24.41582006 | 27.51731806 | 3.101498 |  |  |  |  | Volume of dispersion (ml) | 0.3 | 0.0095 | 15 | 133 | 24.75472315 | 25.39640444 | 0.64168129
MWCNT Mass (mg) | 0.24 |  | 15 | 133 | 23.55946368 | 32.11236895 | 8.55290527 |  | SWCNT Mass (mg) | 0.24 |  | 15 | 133 | 24.07886231 | 29.30896859 | 5.23010628 |  |  |  |  | 15 | 133 | 25.15620578 | 28.31826134 | 3.16205556 |  |  |  |  | MWCNT-COOH Mass (mg) | 0.09 |  | 15 | 133 | 24.75453688 | 25.4317947 | 0.67725782
Volume of dispersion (ml) | 1 | 0.0074 | 15 | 133 | 23.21710948 | 33.6654482 | 10.44833872 |  | Volume of dispersion (ml) | 1 | 0.0067 | 15 | 133 | 24.4162805 | 30.84602346 | 6.42974296 |  | Volume of dispersion (ml) | 0.3 | 0.0095 | 15 | 133 | 24.05226478 | 26.93611478 | 2.88385 |  |  |  |  | Volume of dispersion (ml) | 0.3 | 0.0078 | 15 | 133 | 23.74237545 | 25.44827911 | 1.70590366
MWCNT Mass (mg) | 0.3 |  | 15 | 133 | 23.06195113 | 33.7407922 | 10.67884107 |  | SWCNT Mass (mg) | 0.3 |  | 15 | 133 | 25.43365734 | 31.71826134 | 6.284604 |  | SWCNT Mass (mg) | 0.09 |  | 15 | 133 | 24.07895561 | 26.80896859 | 2.73001298 |  |  |  |  | MWCNT-COOH Mass (mg) | 0.09 |  | 15 | 133 | 24.0883618 | 26.42727932 | 2.33891752
5ml sludge | [8 empty] | 5ml sludge | [10 empty] | 0.0096 | 15 | 133 | 24.05984115 | 26.64055834 | 2.58071719 | [5 empty] | 5ml sludge
MWCNT dispersion (0.3mg/ml) | [8 empty] | SWCNT dispersion (0.3mg/ml) | [11 empty] | 15 | 133 | 24.06320054 | 26.86905054 | 2.80585 | [5 empty] | MWCNT-COOH dispersion (0.3mg/ml)
|  | sample mass(g) | Time (sec) | Power (W) | T○ (℃) | T (℃) | ∆T (℃) |  |  |  | sample mass(g) | Time (sec) | Power (W) | T○ (℃) | T (℃) | ∆T (℃) |  | Volume of dispersion (ml) | 0.3 | 0.0117 | 15 | 133 | 24.00256148 | 26.01532648 | 2.012765 | [6 empty] | sample mass(g) | Time (sec) | Power (W) | T○ (℃) | T (℃) | ∆T (℃)
Volume of dispersion (ml) | 0.5 | 0.0152 | 15 | 133 | 23.20407097 | 28.72970946 | 5.52563849 |  | Volume of dispersion (ml) | 0.5 | 0.0117 | 15 | 133 | 23.73427294 | 28.25572763 | 4.52145469 |  | MWCNT-COOH Mass (mg) | 0.09 |  | 15 | 133 | 25.43365734 | 27.51826134 | 2.084604 |  |  |  |  | Volume of dispersion (ml) | 0.3 | 0.0197 | 15 | 133 | 24.41525605 | 25.94644358 | 1.53118753
MWCNT Mass (mg) | 0.15 |  | 15 | 133 | 23.29766889 | 28.4396086 | 5.14193971 |  | SWCNT Mass (mg) | 0.15 |  | 15 | 133 | 23.56980136 | 28.09350658 | 4.52370522 |  |  |  | 0.0108 | 15 | 133 | 24.05162354 | 26.08655154 | 2.034928 |  |  |  |  | MWCNT-COOH Mass (mg) | 0.09 |  | 15 | 133 | 24.08845494 | 25.96302113 | 1.87456619
Volume of dispersion (ml) | 0.8 | 0.0147 | 15 | 133 | 25.09298 | 32.11703477 | 7.024055 |  | Volume of dispersion (ml) | 0.8 | 0.0101 | 15 | 133 | 23.74293424 | 28.48498857 | 4.74205433 |  |  |  |  | 15 | 133 | 24.02651894 | 26.01826134 | 1.9917424 |  |  |  |  | Volume of dispersion (ml) | 0.3 | 0.0155 | 15 | 133 |  |  | 0 | vial broken
MWCNT Mass (mg) | 0.24 |  | 15 | 133 | 23.85946368 | 31.01236895 | 7.15290527 |  | SWCNT Mass (mg) | 0.24 |  | 15 | 133 | 23.73548366 | 28.43491 | 4.699426023 | [13 empty] | MWCNT-COOH Mass (mg) | 0.09 |  | 15 | 133 |  |  | 0
Volume of dispersion (ml) | 1 | 0.0145 | 15 | 133 | 23.21710948 | 31.0654482 | 7.84833872 |  | Volume of dispersion (ml) | 1 | 0.0129 | 15 | 133 | 23.56402716 | 28.8031836 | 5.23915644 | [13 empty] | Volume of dispersion (ml) | 0.3 | 0.0169 | 15 | 133 | 25.44371563 | 26.64223472 | 1.19851909
MWCNT Mass (mg) | 0.3 |  | 15 | 133 | 23.06195113 | 30.7407922 | 7.67884107 |  | SWCNT Mass (mg) | 0.3 |  | 15 | 133 | 25.0839457 | 30.28128983 | 5.19734413 | [13 empty] | MWCNT-COOH Mass (mg) | 0.09 |  | 15 | 133 | 25.61321635 | 27.26501016 | 1.65179381
3/1/2016 CNTs in 1.5 ml sludge
Analyst:Yang He
1.5ml sludge only
|  | sample mass(g) | Time (sec) | Power (W) | T○ (℃) | T (℃) | ∆T (℃)
|  | 0.0015 | 15 | 133 | 23.57958025 | 23.57781074 | -0.00176951
|  |  | 15 | 133 | 23.56877691 | 23.57920772 | 0.01043081
|  | 0.0027 | 15 | 133 | 23.57138461 | 23.74861531 | 0.1772307
|  |  | 15 | 133 | 23.57455 | 23.74908097 | 0.1745299
|  | 0.0022 | 15 | 133 | 23.22325621 | 23.57594809 | 0.35269188
|  |  | 15 | 133 | 23.22744717 | 23.57464424 | 0.34719707
|  | 0.008 | 15 | 133 | 25.95547741 | 26.29392006 | 0.33844265
|  |  | 15 | 133 | 25.30373784 | 25.95314911 | 0.64941127
|  | 0.0075 | 15 | 133 | 24.08154 | 24.42792204 | 0.346382926
|  |  | 15 | 133 | 23.73948835 | 24.42885 | 0.689365
1.5 ml sludge as matrix | [26 empty] | Sludge only
MWCNT dispersion (0.3mg/ml) |  | sample mass(g) | Time (sec) | Power (W) | T○ (℃) | T (℃) | ∆T (℃) | [10 empty] | MWCNT-COOH dispersion (0.3mg/ml) | [8 empty] | sludge mass | 0.0152g | 0.0074g | 0.0147g | 0.0072g | 0.0047g | 0.023g | 0.01g | 0.0152g | 0.0074g | 0.0147g | 0.0072g | 0.0047g | 0.023g | 0.01g
Volume of dispersion (ml) | 0.1ml | 0.0047 | 15 | 133 | 24.08333266 | 25.75389266 | 1.67056 |  | SWCNT dispersion (0.3mg/ml) |  | sample mass(g) | Time (sec) | Power (W) | T○ (℃) | T (℃) | ∆T (℃) |  | Volume of dispersion (ml) | 0.1ml | sample mass(g) | Time (sec) | Power (W) | T○ (℃) | T (℃) | ∆T (℃) |  | Time(sec) | Microwave power: 133W | [6 empty] | standized temperatures
MWCNT Mass (mg) | 0.03 |  | 15 | 133 | 23.74685 | 25.19306139 | 1.446216 |  | Volume of dispersion (ml) | 0.1ml | 0.0048 | 15 | 133 | 23.57976652 | 24.83863552 | 1.258869 |  | MWCNT-COOH Mass (mg) | 0.03 | 0.0043 | 15 | 133 | 24.11900232 | 25.1465096 | 1.02750728 |  | 0 | 23.2159 | 23.21758 | 24.07421 | 23.73325 | 23.22065 | 22.88360285 | 22.8836 |  | 0 | 0 | 0 | 0 | 0 | 0
|  | 0.0048 | 15 | 133 | 24.01376286 | 25.68869886 | 1.674936 |  | SWCNT Mass (mg) | 0.03 |  | 15 | 133 | 24.08426399 | 25.24264152 | 1.15837753 |  |  |  |  | 15 | 133 | 24.18315 | 25.19372 | 1.01057 |  | 5 | 23.72803 | 23.73837 | 24.74485 | 24.07132 | 23.57697 | 24.31253 | 23.83616 | 0.5121343 | 0.5207956 | 0.6706454 | 0.3380701 | 0.356324 | 1.428928 | 0.9525568
|  |  | 15 | 133 | 24.07942111 | 25.63571546 | 1.55629435 |  |  |  | 0.0045 | 15 | 133 | 24.42037832 | 26.06052832 | 1.64015 |  |  |  | 0.005 | 15 | 133 | 23.72523911 | 24.98848513 | 1.26324602 |  | 10 | 23.77683 | 23.73995 | 25.08357 | 24.09162 | 23.5969 | 25.16441 | 24.17106 | 0.5609356 | 0.5223789 | 1.009367 | 0.3583729 | 0.3762543 | 2.280809 | 1.28746
[12 empty] | 15 | 133 | 23.75653155 | 25.3807843 | 1.62425275 |  |  |  |  | 15 | 133 | 23.58041844 | 24.82210244 | 1.241684 |  | 15 | 23.93916 | 23.73306 | 25.08907 | 24.3957 | 23.57092 | 25.34034 | 24.41143 | 0.7232652 | 0.5154871 | 1.014862 | 0.6624498 | 0.3502704 | 2.456736 | 1.527835
|  | sample mass(g) | Time (sec) | Power (W) | T○ (℃) | T (℃) | ∆T (℃) | [19 empty] | 20 | 24.05856 | 23.74508 | 25.09242 | 24.41917 | 23.74564 | 25.6744 | 24.51956 | 0.8426607 | 0.5275011 | 1.018215 | 0.6859191 | 0.5249866 | 2.790801 | 1.635961
Volume of dispersion (ml) | 0.3ml | 0.0049 | 15 | 133 | 24.4281083 | 28.8743243 | 4.446216 |  |  |  | sample mass(g) | Time (sec) | Power (W) | T○ (℃) | T (℃) | ∆T (℃) |  | Volume of dispersion (ml) | 0.3ml | sample mass(g) | Time (sec) | Power (W) | T○ (℃) | T (℃) | ∆T (℃) |  | 25 | 24.06471 | 23.73092 | 25.09037 | 24.41684 | 23.74871 | 25.6772 | 24.57423 | 0.8488074 | 0.513345 | 1.016166 | 0.6835908 | 0.5280599 | 2.793595 | 1.69063
MWCNT Mass (mg) | 0.09 |  | 15 | 133 | 23.73613559 | 28.1764429 | 4.44030731 |  | Volume of dispersion (ml) | 0.3ml | 0.005 | 15 | 133 | 23.57976652 | 26.77480352 | 3.195037 |  | MWCNT-COOH Mass (mg) | 0.09 | 0.005 | 15 | 133 | 23.74023341 | 25.60958419 | 1.86935078 |  | 30 | 24.05893 | 23.74312 | 25.19186 | 24.40669 | 23.74685 | 26.02048 | 24.51584 | 0.8430332 | 0.5255454 | 1.117656 | 0.6734394 | 0.5261973 | 3.136881 | 1.632236
|  | 0.0047 | 15 | 133 | 24.42298603 | 28.97928003 | 4.556294 |  | SWCNT Mass (mg) | 0.09 |  | 15 | 133 | 24.08426399 | 27.04264152 | 2.95837753 |  |  |  |  | 15 | 133 | 23.74135099 | 25.64986999 | 1.908519 |  | 35 | 24.05474 | 23.74005 | 25.35207 | 24.26243 | 23.73474 | 26.02616 | 24.66541 | 0.8388423 | 0.522472 | 1.277868 | 0.5291775 | 0.5140901 | 3.142562 | 1.781806
|  |  | 15 | 133 | 23.74461062 | 28.16652189 | 4.42191127 |  |  |  | 0.0052 | 15 | 133 | 24.42037832 | 27.82976432 | 3.409386 |  |  |  | 0.0056 | 15 | 133 | 23.74358617 | 25.44744092 | 1.70385475 |  | 40 | 24.05847 | 23.73791 | 25.31855 | 24.39849 | 23.73437 | 26.36377 | 24.52534 | 0.8425676 | 0.52033 | 1.24434 | 0.6652438 | 0.5137176 | 3.480166 | 1.641736
[12 empty] | 15 | 133 | 23.75653155 | 27.1807843 | 3.42425275 |  |  |  |  | 15 | 133 | 23.57445798 | 25.51219998 | 1.937742 |  | 45 | 24.06173 | 23.73818 | 25.43887 | 24.40492 | 23.738 | 26.35976 | 24.51956 | 0.8458272 | 0.5206094 | 1.364667 | 0.6716699 | 0.5173497 | 3.476162 | 1.635961
Volume of dispersion (ml) | 0.5ml | sample mass(g) | Time (sec) | Power (W) | T○ (℃) | T (℃) | ∆T (℃) |  |  |  | sample mass(g) | Time (sec) | Power (W) | T○ (℃) | T (℃) | ∆T (℃) | [10 empty] | 50 | 24.06042 | 23.73912 | 25.40034 | 24.40939 | 23.7339 | 26.36982 | 24.59984 | 0.8445234 | 0.5215407 | 1.326131 | 0.6761402 | 0.5132519 | 3.48622 | 1.716241
MWCNT Mass (mg) | 0.15 | 0.0047 | 15 | 133 | 23.7410716 | 29.5758646 | 5.834793 |  | Volume of dispersion (ml) | 0.5ml | 0.0056 | 15 | 133 | 23.75504144 | 28.82935244 | 5.074311 |  | Volume of dispersion (ml) | 0.5ml | sample mass(g) | Time (sec) | Power (W) | T○ (℃) | T (℃) | ∆T (℃) |  | 55 | 24.05903 | 23.74377 | 25.4425 | 24.4093 | 23.74033 | 26.36628 | 24.85856 | 0.8431264 | 0.5261973 | 1.368299 | 0.6760471 | 0.519678 | 3.482681 | 1.974963
|  |  | 15 | 133 | 23.74759085 | 29.55645965 | 5.8088688 |  | SWCNT Mass (mg) | 0.15 |  | 15 | 133 | 23.76184009 | 28.77241828 | 5.01057819 |  | MWCNT-COOH Mass (mg) | 0.15 | 0.005 | 15 | 133 | 24.76981057 | 27.33106806 | 2.56125749 |  | 60 | 24.07281 | 23.74517 | 25.43207 | 24.40622 | 23.7407 | 26.36517 | 24.73386 | 0.85691 | 0.5275943 | 1.357868 | 0.6729737 | 0.5200506 | 3.481563 | 1.850259
|  | 0.0049 | 15 | 133 | 23.75150241 | 29.44383741 | 5.692335 |  |  |  | 0.0054 | 15 | 133 | 23.7583942 | 29.1087832 | 5.350389 |  |  |  |  | 15 | 133 | 24.95989352 | 27.52964252 | 2.569749 |  | 65 | 24.08799 | 23.74489 | 25.43738 | 24.40566 | 23.74889 | 26.52656 | 24.85763 | 0.8720905 | 0.5273149 | 1.363177 | 0.6724149 | 0.5282462 | 3.642962 | 1.974031
|  |  | 15 | 133 | 23.7523406 | 29.31635572 | 5.56401512 |  |  |  |  | 15 | 133 | 23.71024482 | 28.95192918 | 5.24168436 |  |  |  | 0.0057 | 15 | 133 | 24.78105769 | 27.33106806 | 2.55001037 |  | 70 | 24.18596 | 23.74293 | 25.43189 | 24.4106 | 23.74694 | 26.70333 | 24.85251 | 0.9700657 | 0.5253591 | 1.357682 | 0.6773509 | 0.5262904 | 3.819727 | 1.968909
[21 empty] | 15 | 133 | 24.75989352 | 27.26410652 | 2.504213 |  | 75 | 24.28208 | 23.74508 | 25.4375 | 24.4173 | 23.74498 | 26.67194 | 24.85148 | 1.066178 | 0.5275011 | 1.363291 | 0.6840565 | 0.5243346 | 3.788341 | 1.967885
Volume of dispersion (ml) | 0.8ml | sample mass(g) | Time (sec) | Power (W) | T○ (℃) | T (℃) | ∆T (℃) |  |  |  | sample mass(g) | Time (sec) | Power (W) | T○ (℃) | T (℃) | ∆T (℃) | [10 empty] | 80 | 24.40026 | 23.74284 | 25.30532 | 24.41712 | 23.74936 | 26.69793 | 24.84646 | 1.184363 | 0.525266 | 1.231115 | 0.6838702 | 0.5287119 | 3.814325 | 1.962856
MWCNT Mass (mg) | 0.24 | 0.0047 | 15 | 133 | 23.7410716 | 32.7785626 | 9.037491 |  | Volume of dispersion (ml) | 0.8ml | 0.0057 | 15 | 133 | 23.74889471 | 32.40727271 | 8.658378 |  | Volume of dispersion (ml) | 0.8ml | sample mass(g) | Time (sec) | Power (W) | T○ (℃) | T (℃) | ∆T (℃) |  | 85 | 24.39886 | 23.74759 | 25.4371 | 24.40632 | 23.74275 | 26.70612 | 24.85055 | 1.182966 | 0.5300157 | 1.362898 | 0.6730669 | 0.5220995 | 3.822521 | 1.966953
|  |  | 15 | 133 | 23.74759085 | 32.75645965 | 9.0088688 |  | SWCNT Mass (mg) | 0.24 |  | 15 | 133 | 23.76605509 | 32.44427442 | 8.67821933 |  | MWCNT-COOH Mass (mg) | 0.24 | 0.006 | 15 | 133 | 23.74796338 | 27.00061637 | 3.25265299 |  | 90 | 24.07691 | 23.7475 | 25.39808 | 24.41302 | 23.74759 | 26.70454 | 24.85633 | 0.8610078 | 0.5299226 | 1.323875 | 0.6797724 | 0.5269423 | 3.820937 | 1.972728
|  | 0.0046 | 15 | 133 | 23.75150241 | 32.68622741 | 8.934725 |  |  |  | 0.0053 | 15 | 133 | 24.42112338 | 33.26354868 | 8.8424253 |  |  |  |  | 15 | 133 | 23.53622872 | 26.81680672 | 3.280578 |  | 95 | 24.34904 | 23.74694 | 25.31585 | 24.41274 | 23.75066 | 26.70305 | 24.8553 | 1.13314 | 0.5293638 | 1.241639 | 0.679493 | 0.5300157 | 3.819447 | 1.971703
|  |  | 15 | 133 | 23.7523406 | 32.51635572 | 8.76401512 |  |  |  |  | 15 | 133 | 24.09394974 | 32.84539201 | 8.75144227 |  |  |  | 0.006 | 15 | 133 | 25.95612934 | 29.11430118 | 3.15817184 |  | 100 | 24.40352 | 23.75085 | 25.10499 | 24.40874 | 23.74414 | 26.69634 | 24.86136 | 1.187623 | 0.5332753 | 1.030788 | 0.6754883 | 0.5234965 | 3.812742 | 1.977757
[21 empty] | 15 | 133 | 24.07830352 | 27.18099852 | 3.102695 |  | 105 | 24.40715 | 23.75141 | 25.09065 | 24.41023 | 23.74508 | 26.70156 | 24.86192 | 1.191255 | 0.5338341 | 1.016446 | 0.6769784 | 0.5244278 | 3.817957 | 1.978316
[27 empty] | 110 | 24.40734 | 23.74675 | 25.08609 | 24.40725 | 23.73595 | 26.70063 | 24.85456 | 1.191441 | 0.5291775 | 1.011882 | 0.6739982 | 0.5153008 | 3.817026 | 1.970958
[27 empty] | 115 | 24.29847 | 23.75281 | 25.08674 | 24.41293 | 23.74238 | 26.69588 | 24.85335 | 1.082569 | 0.5352311 | 1.012534 | 0.6796793 | 0.5217269 | 3.812276 | 1.969747
[27 empty] | 120 | 24.17563 | 24.05716 | 25.34537 | 24.41125 | 23.74834 | 26.69681 | 24.85763 | 0.959728 | 0.8395874 | 1.271162 | 0.6780029 | 0.5276874 | 3.813207 | 1.974031
3/10/2016 MWCNT, SWCNT and MWCNT-COOH in 1.5 ml, 3ml and 5ml sludge | [5 empty] | Analyst:Yang He | [20 empty] | ∆T (℃) | 1.191255 | 0.8395874 | 1.271162 | 0.6780029 | 0.5276874 | 3.813207 | 1.974031
MWCNT dispersion (0.3mg/ml) |  | SWCNT dispersion (0.3mg/ml) |  | MWCNT-COOH dispersion (0.3mg/ml)
MMWCNT-COOH in 1.5ml sludge
|  | MWCNT in 1.5ml sludge | [8 empty] | SMWCNT in 1.5ml sludge | [8 empty] | COOH0.5
Volume of dispersion (ml) | 0.5 | sample mass(g) | Time (sec) | Power (W) | T○ (℃) | T (℃) | ∆T (℃) |  | Volume of dispersion (ml) | 0.5 | sample mass(g) | Time (sec) | Power (W) | T○ (℃) | T (℃) | ∆T (℃) |  | Volume of dispersion (ml) | 0.5 | sample mass(g) | Time (sec) | Power (W) | T○ (℃) | T (℃) | ∆T (℃)
MWCNT Mass (mg) | 0.15 | 0.0052 | 15 | 133 | 24.08221508 | 38.57117376 | 14.48895868 |  | SWCNT Mass (mg) | 0.15 | 0.0056 | 15 | 133 | 23.73892955 | 26.08833212 | 2.34940257 |  | MWCNT-COOH Mass (mg) | 0.15 | 0.0043 | 30 | 149 | 23.7494535 | 25.62159825 | 1.87214475
|  |  | 15 | 133 | 23.78568195 | 35.78987186 | 12.00418991 |  |  |  |  | 15 | 133 | 23.74814965 | 25.95761946 | 2.20946981 |  |  | MMWCNT-COOH in 3ml sludge
|  | MWCNT in 3ml sludge | [8 empty] | SWCNT in 3ml sludge | [8 empty] | loss sample | 15 | 133 | 23.74898784 | 25.44446069 | 1.69547285
Volume of dispersion (ml) | 0.5 | sample mass(g) | Time (sec) | Power (W) | T○ (℃) | T (℃) | ∆T (℃) |  | Volume of dispersion (ml) | 0.5 | sample mass(g) | Time (sec) | Power (W) | T○ (℃) | T (℃) | ∆T (℃) |  | Volume of dispersion (ml) | 0.5 | sample mass(g) | Time (sec) | Power (W) | T○ (℃) | T (℃) | ∆T (℃)
MWCNT Mass (mg) | 0.15 | 0.0107 | 15 | 133 | 24.08687169 | 32.25168405 | 8.16481236 |  | SWCNT Mass (mg) | 0.15 | 0.0101 | 15 | 133 | 23.73911582 | 26.33005538 | 2.59093956 |  | MWCNT-COOH Mass (mg) | 0.15 | 0.0107 | 30 | 149 | 23.74880157 | 26.30882122 | 2.56001965
|  |  | 15 | 133 | 24.09106264 | 30.71891327 | 6.62785063 |  |  |  |  | 15 | 133 | 23.74731146 | 25.94756117 | 2.20024971 |  |  |  |  | 15 | 133 | 23.74889471 | 25.87910896 | 2.13021425
|  | MWCNT in 5ml sludge | [8 empty] | SWCNT in 5ml sludge | [7 empty] | MMWCNT-COOH in 5ml sludge
Volume of dispersion (ml) | 0.5 | sample mass(g) | Time (sec) | Power (W) | T○ (℃) | T (℃) | ∆T (℃) |  | Volume of dispersion (ml) | 0.5 | sample mass(g) | Time (sec) | Power (W) | T○ (℃) | T (℃) | ∆T (℃) |  | Volume of dispersion (ml) | 0.5 | sample mass(g) | Time (sec) | Power (W) | T○ (℃) | T (℃) | ∆T (℃)
MWCNT Mass (mg) | 0.15 | 0.151 | 15 | 133 | 24.41525605 | 30.38522037 | 5.96996432 |  | SWCNT Mass (mg) | 0.15 | 0.0162 | 15 | 133 | 24.10149345 | 27.29257731 | 3.19108386 |  | MWCNT-COOH Mass (mg) | 0.15 | 0.0162 | 30 | 149 | 24.0920871 | 27.21900283 | 3.12691573
|  |  | 15 | 133 | 24.08333266 | 29.02707258 | 4.94373992 |  |  |  |  | 15 | 133 | 24.007523 | 26.30341955 | 2.29589655 |  |  |  |  | 15 | 133 | 24.09115577 | 26.29596897 | 2.2048132
2016-03-11
[11 empty] | #REF! | #REF!
#REF!
[11 empty] | #REF! | #REF!
#REF!
[11 empty] | #REF! | #REF! | OC | sludge |  |  | M |  | S |  | COOH
[11 empty] | #REF! |  | 1.927 | 4.7 | 1.367926 | 15.16129 | 5.18895868 | 3.821033 | 2.034940257 | 0.6670144455 | 1.87214475 | 0.5042189385
[13 empty] | 4.223 | 10.7 | 2.08172 | 15.73529 | 5.56481236 | 3.483092 | 2.59093956 | 0.5092193 | 2.56001965 | 0.4782994
[13 empty] | 6.273 | 15.3 | 2.452817 | 15.3 | 5.46996432 | 3.017147 | 3.19108386 | 0.7382666 | 3.012691573 | 0.5598743
#REF!
#REF!
#REF!
#REF!
2.74123956
#REF!
[14 empty] | 1.5ml | M | S | M-COOH
[14 empty] | 0 | 0.54 | 0.54 | 0.54
[14 empty] | 0.03 | 1.69705609 | 1.31144196 | 1.026131275
[11 empty] | #REF! |  |  | 0.09 | 4.151255 | 3.130221163 | 1.90951933
[14 empty] | 0.15 | 5.029866625 | 4.57431135 | 2.531931
[14 empty] | 0.24 | 8.98173 | 7.000088 | 3.135336525
[11 empty] | #REF! |  |  | 0.3 | 10.32 | 7.74131514 | 4.1551105
[14 empty] | 3ml | M | S | M-COOH
[11 empty] | #REF! |  |  | 0 | 1.161 | 1.161 | 1.161
[14 empty] | 0.03 | 1.97840786 | 1.61813261 | 1.4612578
[14 empty] | 0.09 | 3.73553097 | 2.88414633 | 2.06192931
[14 empty] | 0.15 | 5.584566625 | 3.95266462 | 2.35312931
[14 empty] | 0.24 | 8.589328075 | 5.54296057 | 2.87080291
[14 empty] | 0.39 |  | 7.68073336 | 4.920677385
5ML
[13 empty] | M |  | S |  | M-COOH
[13 empty] | 0 | 1.978263 | 0 | 1.978263 | 0 | 1.978263
[13 empty] | 0.225 | 6.885296 | 0.045 | 2.885854 | 0.075 | 2.606716455
[13 empty] | 0.15 | 5.439208 | 0.15 | 4.043682 | 0.15 | 3.140343
[13 empty] | 0.015 | 2.662445 | 0.24 | 4.732943 | 0.24 | 3.31354341
[13 empty] | 0.3 | 9.420234 | 0.3 | 5.13442305 | 0.3 | 3.895802
[13 empty] | 0.075 | 3.875889 | 0.45 | 7.19495166 | 0.39 | 4.27275
[13 empty] | 0.24 | 8.40973016 | 0.375 | 6.497195 | 0.54 | 5.40096815

## SWCNT
11/25/2015 Micowave response of MWCNT (dispersed by CTAB) in sludge (5ml) | [7 empty] | Analyst: Yang He
SWCNT Dispersion: 0.3mg/ml |  |  | 5mlsludge
|  |  | Time (sec) | Power (W) | T○ (℃) | T (℃) | ∆T (℃)
| Sample mass (g) | 0.0082 | 20 | 130 | 22.89916 | 23.74508 | 0.8459179
| MWCNT mass (mg) | 0.045 | 20 | 100 | 22.54302 | 23.22931 | 0.6862916
| volume of dispersion added | 0.15ml | 30 | 130 | 23.09711 | 24.18035 | 1.083242
|  |  | Time (sec) | Power (W) | T○ (℃) | T (℃) | ∆T (℃)
| Sample mass (g) | 0.0044 | 20 | 130 | 23.22335 | 23.85038 | 0.6270355
| MWCNT mass (mg) | 0.045 | 20 | 100 | 23.08207 | 23.57623 | 0.4941598
| volume of dispersion added | 0.15ml | 30 | 130 | 23.03099 | 23.95132 | 0.92033
11/29/2015 Micowave response of MWCNT (dispersed by CTAB) in sludge (5ml) | [7 empty] | Analyst: Yang He
SWCNT Dispersion: 0.3mg/ml |  |  | 5mlsludge
|  |  | Time (sec) | Power (W) | T○ (℃) | T (℃) | ∆T (℃)
| Sample mass (g) | 0.0112 | 20 | 130 | 22.1486061 | 24.19604 | 2.047438211
| MWCNT mass (mg) | 0.15 | 20 | 100 | 21.86604 | 23.2269815 | 1.360942
| volume of dispersion added | 0.5ml | 30 | 130 | 22.89310234 | 25.79712642 | 2.90402408
|  |  | Time (sec) | Power (W) | T○ (℃) | T (℃) | ∆T (℃)
| Sample mass (g) | 0.0124 | 20 | 130 | 22.19475283 | 24.39627805 | 2.20152522
| MWCNT mass (mg) | 0.045 | 20 | 100 | 22.0324671 | 23.5814429 | 1.5489758
| volume of dispersion added | 3.629032 | 30 | 130 | 22.22618835 | 25.43295118 | 3.20676283
|  |  | Time (sec) | Power (W) | T○ (℃) | T (℃) | ∆T (℃)
| Sample mass (g) | 0.0129 | 20 | 130 | 22.09883151 | 26.89544 | 4.796608
| MWCNT mass (mg) | 0.225 | 20 | 100 | 22.51330897 | 26.62130351 | 4.10799454
| volume of dispersion added | 0.75ml | 30 | 130 | 22.22614331 | 25.63211299 | 3.40596968
|  |  | Time (sec) | Power (W) | T○ (℃) | T (℃) | ∆T (℃)
| Sample mass (g) | 0.0107 | 20 | 130 | 22.02022174 | 24.95606589 | 2.93584415
| MWCNT mass (mg) | 0.045 | 20 | 100 | 22.49403366 | 25.09618492 | 2.60215126
| volume of dispersion added | 0.15ml | 30 | 130 | 22.49161223 | 25.43555888 | 2.94394665
| Sample mass (g) | 0.0055 | 20 | 130 | 22.92428067 | 23.76081564 | 0.83653497
| MWCNT mass (mg) | 0.045 | 20 | 100 | 22.89179849 | 23.58274675 | 0.69094826
| volume of dispersion added | 0.15ml | 30 | 130 | 22.37640455 | 23.53424582 | 1.15784127
|  |  | Time (sec) | Power (W) | T○ (℃) | T (℃) | ∆T (℃)
| Sample mass (g) | 0.0101 | 20 | 130 | 22.55074814 | 24.79289817 | 2.24215003
| MWCNT mass (mg) | 0.3 | 20 | 100 | 22.56117896 | 24.30945166 | 1.7482727
| volume of dispersion added | 1ml | 30 | 130 | 22.71678199 | 24.99869949 | 2.2819175
| Sample mass (g) | 0.0084 | 20 | 130 | 22.33906465 | 23.69289817 | 1.35383352
| MWCNT mass (mg) | 0.3 | 20 | 100 | 22.55065501 | 23.5872171 | 1.03656209
| volume of dispersion added | 1ml | 30 | 130 | 22.54981682 | 23.77650689 | 1.22669007
| Sample mass (g) | 0.0087 | 20 | 130 | 22.54208684 | 24.56137443 | 2.01928759
| MWCNT mass (mg) | 0.3 | 20 | 100 | 22.57980541 | 23.95569336 | 1.37588795
| volume of dispersion added | 34.48276 | 30 | 130 | 22.8185996 | 24.83025034 | 2.01165074
| Sample mass (g) | 0.0073 | 20 | 130 | 23.23806424 | 24.67428742 | 1.43622318
| MWCNT mass (mg) | 0.3 | 20 | 100 | 22.68844573 | 23.86090877 | 1.17246304
| volume of dispersion added | 41.09589 | 30 | 130 | 22.55251766 | 23.95904612 | 1.40652846
|  |  | Time (sec) | Power (W) | T○ (℃) | T (℃) | ∆T (℃)
| Sample mass (g) | 0.0148 | 20 | 130 | 22.27660002 | 27.76086988 | 5.48426986
| MWCNT mass (mg) | 0.375 | 20 | 100 | 22.29999413 | 27.09245962 | 4.79246549
| volume of dispersion added | 1.25ml | 30 | 130 | 22.08181543 | 28.00413135 | 5.92231592
12/1/2015 Micowave response of MWCNT (dispersed by CTAB) in sludge (5ml) | [7 empty] | Analyst: Yang He
SWCNT Dispersion: 0.3mg/ml |  |  | Time (sec) | Power (W) | T○ (℃) | T (℃) | ∆T (℃)
| Sample mass (g) | 0.0121 | 20 | 130 | 22.28434791 | 24.51923668 | 2.23488877
| MWCNT mass (mg) | 0.3 | 20 | 100 | 22.20327167 | 24.2407922 | 2.03752053
| volume of dispersion added | 1ml | 30 | 130 | 21.89798411 | 24.27904858 | 2.38106447
| Sample mass (g) | 0.007 | 20 | 130 | 23.21943779 | 24.65392385 | 1.43448606
| MWCNT mass (mg) | 0.3 | 20 | 100 | 22.54190058 | 23.53033427 | 0.98843369
| volume of dispersion added | 1ml | 30 | 130 | 23.56616921 | 24.87271558 | 1.30654637
|  |  | Time (sec) | Power (W) | T○ (℃) | T (℃) | ∆T (℃)
| Sample mass (g) | 0.012 | 15 | 133 | 22.885 | 25.06308 | 2.178079
| MWCNT mass (mg) | 0.135 | 20 | 100 | 22.21035 | 24.2475 | 2.037148
| volume of dispersion added | 0.45ml | 30 | 130 | 23.45133713 | 25.90746 | 2.456123
| Sample mass (g) | 0.0112 | 20 | 130 | 23.2295 | 24.92001 | 1.69051
| MWCNT mass (mg) | 0.105 | 20 | 100 | 23.28776 | 24.65755 | 1.369785
| volume of dispersion added | 0.35ml | 30 | 130 | 23.27278 | 25.32185 | 2.049066
12/2/2015 Micowave response of MWCNT (dispersed by CTAB) in sludge (5ml) | [7 empty] | Analyst: Yang He
SWCNT Dispersion: 0.3mg/ml
|  |  | Time (sec) | Power (W) | T○ (℃) | T (℃) | ∆T (℃)
| Sample mass (g) | 0.0117 | 20 | 130 | 22.88481357 | 26.9255006 | 4.04068703
| MWCNT mass (mg) | 0.6 | 20 | 100 | 22.37063035 | 25.7465664 | 3.37593605
| volume of dispersion added | 2ml | 30 | 130 | 21.85486387 | 23.74209605 | 1.88723218
| Sample mass (g) | 0.0169 | 20 | 130 | 21.86035868 | 25.92146879 | 4.06111011
| MWCNT mass (mg) | 0.3 | 20 | 100 | 21.88624945 | 25.75029169 | 3.86404224
| volume of dispersion added | 2ml | 30 | 130 | 22.20932527 | 24.92950528 | 2.72018001
|  |  | Time (sec) | Power (W) | T○ (℃) | T (℃) | ∆T (℃)
| Sample mass (g) | 0.0144 | 20 | 130 | 22.66371758 | 26.95826217 | 4.29454459
| MWCNT mass (mg) | 0.3 | 20 | 100 | 22.25989609 | 26.09069011 | 3.83079402
| volume of dispersion added | 1ml | 30 | 130 | 22.2805955 | 24.76506083 | 2.48446533
| Sample mass (g) | 0.0174 | 20 | 130 | 22.44401857 | 26.82587313 | 4.38185456
| MWCNT mass (mg) | 0.3 | 20 | 100 | 22.51256391 | 26.05734876 | 3.54478485
| volume of dispersion added | 1ml | 30 | 130 | 22.5459984 | 24.76962431 | 2.22362591
|  |  | Time (sec) | Power (W) | T○ (℃) | T (℃) | ∆T (℃)
| Sample mass (g) | 0.01 | 20 | 130 | 22.54562587 | 25.92181727 | 3.3761914
| MWCNT mass (mg) | 0.45 | 20 | 100 | 22.54581213 | 25.27459 | 2.728779317
| volume of dispersion added | 1.5ml | 30 | 130 | 22.30283006 | 24.08724422 | 1.78441416
| Sample mass (g) | 0.0044 | 20 | 130 | 22.54087612 | 24.77110522 | 2.2302291
| MWCNT mass (mg) | 0.45 | 20 | 100 | 22.20662443 | 24.28951 | 2.082881382
| volume of dispersion added | 1.5ml | 30 | 130 | 22.58844573 | 23.74638014 | 1.15793441
|  |  | Time (sec) | Power (W) | T○ (℃) | T (℃) | ∆T (℃)
| Sample mass (g) | 0.0105 | 20 | 130 | 22.67959816 | 26.09776816 | 3.41817
| MWCNT mass (mg) | 0.45 | 20 | 100 | 22.26406606 | 24.75001229 | 2.48594623
| volume of dispersion added | 1.5ml | 30 | 130 | 22.54953742 | 25.38826867 | 2.83873125
| Sample mass (g) | 0.0124 | 20 | 130 | 22.8825784 | 25.41749122 | 2.53491282
| MWCNT mass (mg) | 0.45 | 20 | 100 | 22.35018935 | 24.75122301 | 2.40103366
| volume of dispersion added | 1.5ml | 30 | 130 | 22.22888611 | 24.08733735 | 1.85845124
|  |  | Time (sec) | Power (W) | T○ (℃) | T (℃) | ∆T (℃)
| Sample mass (g) | 0.0213 | 15 | 133 | 22.74758165 | 27.83376532 | 5.08618367
| MWCNT mass (mg) | 0.375 | 20 | 100 | 22.34357696 | 26.75001229 | 4.40643533
| volume of dispersion added | 1.25ml | 30 | 130 | 22.30337094 | 27.76552649 | 5.46215555
|  |  | Time (sec) | Power (W) | T○ (℃) | T (℃) | ∆T (℃)
| Sample mass (g) | 0.0178 | 15 | 133 | 22.59608257 | 27.53389 | 4.937806189
| MWCNT mass (mg) | 0.375 | 20 | 100 | 22.52059734 | 26.94600761 | 4.42541027
| volume of dispersion added | 1.25ml | 30 | 130 | 22.51627129 | 28.02713195 | 5.51086066
1/9/2016 Micowave response of MWCNT (dispersed by CTAB) in sludge (5ml) | [7 empty] | Analyst: Yang He
SWCNT Dispersion: 0.3mg/ml
|  |  | Time (sec) | Power (W) | T○ (℃) | T (℃) | ∆T (℃)
| Sample mass (g) | 0.0156 | 20 | 100 | 23.76640357 | 29.33355551 | 5.56715194
| MWCNT mass (mg) | 0.54 | 15 | 133 | 22.23956357 | 28.88683637 | 6.6472728
| volume of dispersion added | 1.8ml | 26 | 100 | 23.75923239 | 27.51293 | 3.753696
|  |  | 20 | 130 | 24.10465995 | 29.04998312 | 4.94532317
|  |  | Time (sec) | Power (W) | T○ (℃) | T (℃) | ∆T (℃)
| Sample mass (g) | 0.0132 | 20 | 100 | 23.77022199 | 26.99101505 | 3.22079306
| MWCNT mass (mg) | 0.24 | 15 | 133 | 24.43369624 | 28.18813716 | 3.75444092
| volume of dispersion added | 0.8ml | 26 | 100 | 24.09711624 | 27.51590848 | 3.41879224
|  |  | 20 | 130 | 24.42773577 | 28.52201632 | 4.09428055
|  |  | Time (sec) | Power (W) | T○ (℃) | T (℃) | ∆T (℃)
| Sample mass (g) | 0.0177 | 20 | 100 | 23.76333021 | 27.71481187 | 3.95148166 |  | SWCNT | ∆T (℃) |  |  |  | Subtraction ∆T (℃)
| MWCNT mass (mg) | 0.39 | 15 | 133 | 24.11099 | 28.69419075 | 4.583198 |  | CNT Mass (mg) | 100w, 20s | 133w, 15s | 130w, 20s | 130w, 30s | 100w, 20s | 133w, 15s | 130w, 20s | 130w, 30s
| volume of dispersion added | 1.3ml | 26 | 100 | 23.76724176 | 27.51059994 | 3.74335818 |  | 0 | 2.164348 | 2.585965 | 0.869551 | 1.234207 | 0 | 0 | 0 | 0
|  |  | 20 | 130 | 24.42317229 | 28.7234614 | 4.30028911 |  | 0.045 | 2.392582 | 2.885854 | 0.9729179 | 1.323242 | 0.2282337 | 0.2998884 | 0.1033669 | 0.08903501
[9 empty] | 0.15 | 3.052159 | 4.043682 | 1.563281115 | 2.204193455 | 0.887811 | 1.457716 | 0.6937302 | 0.9699866
[9 empty] | 0.24 | 3.94839306 | 4.63164092 | 2.171994 | 2.6626788 | 1.784045 | 2.045676 | 1.302443 | 1.428472
[9 empty] | 0.3 | 4.48918 | 5.13442305 |  |  | 2.324832 | 2.548458
[9 empty] | 0.45 | 6.03252 | 7.19495166 | 3.58685166 | 4.17011553 | 3.868172 | 4.608986
[9 empty] | 0.375 | 5.7348228 | 6.497195 |  |  | 3.570475 | 3.91123
sludge/SWCNT
|  |  |  | 1 | 2 | 3
|  |  | 0 | 2.164348 | 2.220832 | 2.295151
|  |  | 0.045 | 2.730208 | 2.966718 | 2.960635
|  |  | 0.15 | 4.000238211 | 4.08712522
|  |  | 0.24 | 4.656608 | 4.91057912 | 4.63164092
|  |  | 0.3 | 5.13998355 | 5.13951077 | 5.12377483
|  |  | 0.45 | 7.1560205 | 7.23388282
|  |  | 0.375 | 6.47338367 | 6.521006189

## SWCNTCTAB
10/20/2015 Microwave response of SWCNT in sludge
Analyst: Yang He |  |  | SWCNT (mg) | 20.2 | sludge (g) | 1
20.2mg SWCNT dispersed in CTAB 4ml |  | Replicate1 | Time (sec) | Power (W) | T○ (℃) | T (℃) | ∆T (℃)
4ml SWCNT disperion mixed with 1g sludge | Sample Mass (g) | 0.0214 | 10 | 100 | 21.67847 | 29.69558 | 8.017105
| SWCNT mass (mg) | 0.43228 | 20 | 100 | 21.34198 | 31.23459 | 9.892602
|  |  | 3 | 100 | 21.34524 | 24.41907 | 3.07383
|  |  | 10 | 70 | 22.20867 | 27.813 | 5.604327
|  |  | 5 | 70 | 21.33891 | 24.76646 | 3.427547
|  |  | 10 | 50 | 21.6821 | 25.54188 | 3.859774
|  |  | 5 | 50 | 21.3594 | 23.69618 | 2.336782
|  |  | 10 | 30 | 21.3418 | 23.56887 | 2.227072
|  |  | 20 | 30 | 21.68425 | 24.09535 | 2.411101
|  |  | 3 | 30 | 21.34143 | 21.85505 | 0.5136244
|  | Replicate2 | Time (sec) | Power (W) | T○ (℃) | T (℃) | ∆T (℃)
| Sample Mass (g) | 0.0228 | 10 | 100 | 21.55647 | 29.54675 | 7.990283
| SWCNT mass (mg) | 0.46056 | 20 | 100 | 21.71647 | 31.58467 | 9.868201
|  |  | 3 | 100 | 21.68685 | 25.15901 | 3.472157
|  |  | 10 | 70 | 21.69859 | 27.32825 | 5.629659
|  |  | 5 | 70 | 21.71358 | 25.40544 | 3.691856
|  |  | 10 | 50 | 21.3418 | 25.44129 | 4.099496
|  |  | 5 | 50 | 21.34245 | 23.75653 | 2.414081
|  |  | 10 | 30 | 21.40485 | 23.68435 | 2.279505
|  |  | 20 | 30 | 21.54743 | 24.08976 | 2.542325
|  |  | 3 | 30 | 21.68937 | 22.21389 | 0.5245209
|  | Replicate3 | Time (sec) | Power (W) | T○ (℃) | T (℃) | ∆T (℃)
| Sample Mass (g) | 0.0219 | 10 | 100 | 21.71135 | 28.50153 | 6.79018
| SWCNT mass (mg) | 0.44238 | 20 | 100 | 21.85533 | 29.60915 | 7.75382
|  |  | 3 | 100 | 21.81593 | 25.18956 | 3.373623
|  |  | 10 | 70 | 21.67326 | 26.27492 | 4.601665
|  |  | 5 | 70 | 21.85691 | 24.9734 | 3.116485
|  |  | 10 | 50 | 21.68471 | 24.75957 | 3.074855
|  |  | 5 | 50 | 21.68639 | 23.74843 | 2.062041
|  |  | 10 | 30 | 21.78082 | 23.5834 | 1.802575
|  |  | 20 | 30 | 21.68788 | 23.75327 | 2.065394
|  |  | 3 | 30 | 21.68108 | 22.53985 | 0.8587726
|  | Replicate4 | Time (sec) | Power (W) | T○ (℃) | T (℃) | ∆T (℃)
| Sample Mass (g) | 0.0192 | 20 | 100 | 25.10611 | 33.12573 | 8.019619
| SWCNT mass (mg) | 0.38784 | 10 | 100 | 24.43826 | 31.35305 | 6.914791
|  |  | 5 | 100 | 24.76134 | 29.53371 | 4.772377
|  |  | 10 | 70 | 24.7726 | 29.38014 | 4.607532
|  |  | 5 | 70 | 24.77819 | 27.92886 | 3.150664
|  |  | 10 | 50 | 25.44884 | 28.52202 | 3.073178
|  |  | 5 | 50 | 25.45014 | 27.47474 | 2.024602
|  |  | 10 | 30 | 24.86052 | 26.65388 | 1.793355
|  |  | 20 | 30 | 25.08581 | 27.32331 | 2.237503
|  |  | 5 | 30 | 25.11226 | 26.29876 | 1.186505

## MWCNT
[15 empty] | mg | mg
| 2015-10-28 |  | 0.3mgMWCNT/CTAB 100mg sludge | [10 empty] | 0.08 | 0.024 | 0.0048 |  | 4.8 | 240
|  |  | Time (sec) | Power (W) | T○ (℃) | T (℃) | ∆T (℃) | [6 empty] | 0.1 | 0.03 | 0.006 |  | 6 | 300
|  | 0.0175 | 20 | 130 | 24.08715 | 26.29997 | 2.212823 | 126.447 |  | mg |  |  |  | 0.2 | 0.06 | 0.012 |  | 12 | 600
|  | 0.03 | 20 | 100 | 23.58927 | 25.62616 | 2.036896 | 116.394 |  | 0 | 1.622085 |  |  | 0.25 | 0.075 | 0.015 |  | 15 | 750
| mg |  | 20 | 70 | 23.74256 | 25.44483 | 1.702272 | 97.27266 | 4.95283 | 0.00495283 | 2.036896
|  | 0 | 10 | 70 | 23.22884 | 24.42904 | 1.200195 | 68.5826 | 9.14 | 0.00914 | 4
|  |  | Time (sec) | Power (W) | T○ (℃) | T (℃) | ∆T (℃)
|  | 0.0167 | 10 | 130 | 23.75225 | 25.96488 | 2.212636 | 132.4932
|  | 0.06 | 20 | 100 | 23.57949 | 25.62411 | 2.044626 | 122.4327
|  | 0.00945283 | 20 | 70 | 23.74713 | 25.41531 | 1.668185 | 99.89132
|  | 0.5660377 | 10 | 70 | 23.7447 | 25.10248 | 1.357775 | 81.30391
| 2015-10-09 |  | Time (sec) | Power (W) | T○ (℃) | T (℃) | ∆T (℃)
| after 1 night tumbled | 0.0141 | 20 | 130 | 25.05917 | 26.99148 | 1.932308 | 137.0431
|  | 0.03 | 20 | 100 | 24.77735 | 26.31413 | 1.536775 | 108.9912
|  | 0.003990566 | 20 | 70 | 25.11785 | 26.31832 | 1.200475 | 85.14006
|  | 0.2830189 | [5 empty] | 0
|  |  | Time (sec) | Power (W) | T○ (℃) | T (℃) | ∆T (℃)
|  | 0.0151 | 20 | 130 | 25.12064 | 26.99996 | 1.879316 | 124.458
|  | 0.03 | 20 | 100 | 24.44469 | 25.99534 | 1.550652 | 102.6922
|  | 0.004273585 | 20 | 70 | 25.22607 | 26.32242 | 1.096353 | 72.60616
0.2830189
2015-11-03
| 250ul |  | Time (sec) | Power (W) | T○ (℃) | T (℃) | ∆T (℃)
|  | 0.0194 | 15 | 133 | 23.57474 | 26.30519 | 2.730452 | 140.7449
|  | 0.075 | 20 | 100 | 23.74927 | 25.96274 | 2.213474 | 114.0966
| 0.75 | 0.01455 | 30 | 130 | 23.23443 | 26.65006 | 3.415626 | 176.0632
| 200ul |  | Time (sec) | Power (W) | T○ (℃) | T (℃) | ∆T (℃)
|  | 0.0171 | 15 | 133 | 23.88319 | 26.30798 | 2.424792 | 124.9893
|  | 0.06 | 20 | 100 | 23.92789 | 25.85601 | 1.928117 | 99.38749
|  | 0.01026 | 30 | 130 | 24.05642 | 26.6631 | 2.606679 | 134.3649
| 100ul |  | Time (sec) | Power (W) | T○ (℃) | T (℃) | ∆T (℃)
|  | 0.0174 | 15 | 133 | 23.75988 | 25.11691 | 1.35703 | 69.95001
|  | 0.03 | 20 | 100 | 23.75877 | 24.77838 | 1.019612 | 52.55732
| 0.3 | 0.00522 | 30 | 130 |  |  | 0 | 0 |  |  | ∆T (℃)
[11 empty] | sludge only | MWCNT in sludge |  | SWCNT in sludge |  | M-COOH in sludge
[11 empty] | ~15mg | 0.009mg | 0.012mg | 0.03mg | 0.042mg | 0.06mg | 0.075mg
[10 empty] | sample1 | 2.212823 | 2.154845 | 2.369882 | 2.33505406 | 2.22079306 | 1.916073 | 2.35989019
| 250mgSludge+0.3mg/ml MWCNT/CTAB | [8 empty] | sample2 | 2.213474 | 2.036896 | 2.202198 | 2.03773392 | 2.375444092 | 2.36571856 | 2.12406139
2015-11-13 | 1ml |  | Time (sec) | Power (W) | T○ (℃) | T (℃) | ∆T (℃) |  |  | sample3 | 2.08984 | 2.144626 | 2.197215 | 2.15784127 | 2.41879224 | 2.28510183 | 2.32988061
|  | 0.0185 | 15 | 133 | 24.07653 | 25.62225 | 1.545716 | 83.55223 |  | sample4 | 2.272389 | 2.175509 | 2.052979 | 2.13584415 | 2.09428055 | 2.1037647 | 2.32988061
|  | 0.3 | 20 | 100 | 24.08082 | 25.4507 | 1.369882 | 74.0477 |  | sample5 | 1.932308 | 2.213474 | 2.328394 | 2.06215126 | 2.258124 | 1.93165319 | 2.22843553
| 1.2 | 0.0222 | 30 | 130 | 24.0702 | 25.70318 | 1.632981 | 88.26925 |  | AVE. | 2.144167 | 2.14507 | 2.230134 | 2.145724932 | 2.273487 | 2.120462 | 2.274429666
[10 empty] | STD. | 0.1358249 | 0.0659605 | 0.1249325 | 0.1169792 | 0.1290702 | 0.203076 | 0.09769749
2015-11-19 |  |  | Time (sec) | Power (W) | T○ (℃) | T (℃) | ∆T (℃)
| 0.3mgCNT | 0.004 | 15 | 133 | 24.43416 | 25.63138 | 1.197215 | 299.3038 | 0.36
| 10mlsludge | 0.3 | 20 | 100 | 24.0932 | 25.35133 | 1.258124 | 314.5309
| freeze dry | 0.02666667 | 30 | 130 |  |  | 0 | 0
|  |  | Time (sec) | Power (W) | T○ (℃) | T (℃) | ∆T (℃)
|  | 0.004 | 15 | 133 | 24.77586 | 25.28744 | 0.5115755 | 127.8939
|  | 0.15 | 20 | 130 | 24.78136 | 25.46476 | 0.6834045 | 170.8511
0.01333333
2015-11-22 | [7 empty] | Analyst : Yang He
MWCNT dispersion :0.3mg/ml
|  |  | Time (sec) | Power (W) | T○ (℃) | T (℃) | ∆T (℃)
| Sample mass (g) | 0.0153 | 15 | 133 | 21.64886 | 26.36046 | 4.7116
| MWCNT mass (mg) | 0.225 | 20 | 100 | 21.34878 | 24.08072 | 2.731942
| volume of dispersion added | 0.75ml | 30 | 130 | 21.86185 | 25.96367305 | 4.101824
|  |  | Time (sec) | Power (W) | T○ (℃) | T (℃) | ∆T (℃)
| Sample mass (g) | 0.0131 | 15 | 133 | 21.85924 | 23.94908 | 2.08984
| MWCNT mass (mg) | 0.15 | 20 | 100 | 21.68741 | 25.22978 | 3.542363
| volume of dispersion added | 0.5ml | 30 | 130 | 22.20327 | 24.68659 | 2.483321
|  |  | Time (sec) | Power (W) | T○ (℃) | T (℃) | ∆T (℃)
| Sample mass (g) | 0.01 | 15 | 133 | 22.33375 | 23.98964 | 1.655889
| MWCNT mass (mg) | 0.075 | 20 | 100 | 22.17459 | 23.22326 | 1.048669
| volume of dispersion added | 0.25ml | 30 | 130 | 22.51154 | 23.95169 | 1.440149
11/23/2015 Micowave response of MWCNT (dispersed by CTAB) in sludge (5ml) | [7 empty] | Analyst : Yang He
MWCNT dispersion :0.3mg/ml
|  |  | Time (sec) | Power (W) | T○ (℃) | T (℃) | ∆T (℃)
| Sample mass (g) | 0.0159 | 15 | 133 | 21.13146 | 26.28992 | 5.15846
| MWCNT mass (mg) | 0.225 | 20 | 100 | 21.21872 | 23.49111 | 2.272389
| volume of dispersion added | 0.75ml | 30 | 130 | 21.25254 | 24.75985 | 3.50731
|  |  | Time (sec) | Power (W) | T○ (℃) | T (℃) | ∆T (℃)
| Sample mass (g) | 0.0112 | 15 | 133 | 21.84443 | 25.27644 | 3.432008
| MWCNT mass (mg) | 0.15 | 20 | 100 | 21.6794 | 23.57343 | 1.894031
| volume of dispersion added | 0.5ml | 30 | 130 | 22.19722 | 24.81591 | 2.61869
|  |  | Time (sec) | Power (W) | T○ (℃) | T (℃) | ∆T (℃)
| Sample mass (g) | 0.008 | 20 | 130 | 21.84704 | 23.67818 | 1.831139
| MWCNT mass (mg) | 0.075 | 20 | 100 | 21.6727 | 22.54954 | 0.8768403
| volume of dispersion added | 0.25ml | 30 | 130 | 22.19517 | 23.56905631 | 1.373887
2015-11-25 | [7 empty] | Analyst : Yang He
MWCNT dispersion :0.3mg/ml
|  |  | Time (sec) | Power (W) | T○ (℃) | T (℃) | ∆T (℃)
| Sample mass (g) | 0.013 | 15 | 133 | 22.89282 | 27.53034 | 4.637521
| MWCNT mass (mg) | 0.375 | 20 | 100 | 22.55364 | 25.05681 | 2.503176
| volume of dispersion added | 1.25ml | 30 | 130 | 22.89646 | 25.22485 | 2.328394
| Sample mass (g) | 0.0177 | 15 | 133 | 22.21064 | 27.35163 | 5.140994
| MWCNT mass (mg) | 0.375 | 20 | 100 | 23.23192 | 28.76748 | 5.535565
| volume of dispersion added | 1.25ml | 30 | 130 | 22.09799 | 24.55145 | 2.453452
|  |  | Time (sec) | Power (W) | T○ (℃) | T (℃) | ∆T (℃)
| Sample mass (g) | 0.0186 | 15 | 133 | 22.75154 | 27.89548 | 5.143941
| MWCNT mass (mg) | 0.3 | 20 | 100 | 22.20374 | 26.54977 | 4.346032
| volume of dispersion added | 1ml | 30 | 130 | 23.2739 | 27.61791 | 4.34401
| Sample mass (g) | 0.0074 | 15 | 133 | 23.2267 | 25.9646 | 2.737893
| MWCNT mass (mg) | 0.3 | 20 | 100 | 22.16127 | 24.5688 | 2.407532
| volume of dispersion added | 1ml | 30 | 130 | 23.2617 | 25.50397 | 2.24227
|  |  | Time (sec) | Power (W) | T○ (℃) | T (℃) | ∆T (℃)
| Sample mass (g) | 0.0115 | 20 | 130 | 22.49755 | 23.57948712 | 1.081938
| MWCNT mass (mg) | 0.015 | 20 | 100 | 22.40579 | 23.22624 | 0.8204502
| volume of dispersion added | 0.05ml | 30 | 130 | 23.56608 | 25.16697 | 1.600889
| Sample mass (g) | 0.0095 | 20 | 130 | 22.7925 | 23.65355 | 0.8610528
| MWCNT mass (mg) | 0.015 | 20 | 100 | 22.54423 | 23.25874 | 0.7145138
| volume of dispersion added | 0.05ml | 30 | 130 | 23.56998763 | 24.92279976 | 1.35281213
| Sample mass (g) | 0.0114 | 20 | 130 | 22.2172 | 23.24079 | 1.02359
| MWCNT mass (mg) | 0.015 | 20 | 100 | 22.20839 | 23.02568 | 0.8172837
| volume of dispersion added | 0.05ml | 30 | 130 | 22.56822 | 24.18669 | 1.618467
12/1/2015 Micowave response of MWCNT (dispersed by CTAB) in sludge (5ml) | [7 empty] | Analyst : Yang He
MWCNT dispersion :0.3mg/ml |  |  | Time (sec) | Power (W) | T○ (℃) | T (℃) | ∆T (℃)
| Sample mass (g) | 0.0151 | 20 | 130 | 23.2173 | 26.84424 | 3.626943
| MWCNT mass (mg) | 0.375 | 20 | 100 | 23.21553 | 25.96321 | 2.747681
| volume of dispersion added | 1.25ml | 30 | 130 | 23.21617816 | 27.11367024 | 3.89749208
| Sample mass (g) | 0.0166 | 20 | 130 | 22.53594011 | 28.36969083 | 5.83375072
| MWCNT mass (mg) | 0.375 | 20 | 100 | 21.34300896 | 25.93570625 | 4.59269729
| volume of dispersion added | 1.25ml | 30 | 130 | 22.87997069 | 28.1758437 | 5.29587301
| Sample mass (g) | 0.0095 | 20 | 130 | 22.87605914 | 26.43710324 | 3.5610441
| MWCNT mass (mg) | 0.375 | 20 | 100 | 21.85607459 | 24.58761675 | 2.73154216
| volume of dispersion added | 1.25ml | 30 | 130 | 23.21142842 | 25.95734006 | 2.74591164
|  |  | Time (sec) | Power (W) | T○ (℃) | T (℃) | ∆T (℃)
| Sample mass (g) | 0.01225 | 15 | 133 | 23.2228627 | 26.08851839 | 2.86565569
| MWCNT mass (mg) | 0.105 | 20 | 100 | 23.2123 | 25.54446 | 2.332162
| volume of dispersion added | 0.35ml | 30 | 130 | 23.566728 | 26.63282836 | 3.06610036
|  |  | Time (sec) | Power (W) | T○ (℃) | T (℃) | ∆T (℃)
| Sample mass (g) | 0.0127 | 20 | 130 | 23.56980136 | 27.49271855 | 3.92291719
| MWCNT mass (mg) | 0.195 | 20 | 100 | 22.8993422 | 25.95902 | 3.059674
| volume of dispersion added | 0.45ml | 30 | 130 | 23.88675144 | 28.16755 | 4.280803
|  |  | Time (sec) | Power (W) | T○ (℃) | T (℃) | ∆T (℃)
| Sample mass (g) | 0.0138 | 15 | 133 | 23.21338419 | 27.9 | 4.68661581
| MWCNT mass (mg) | 0.225 | 20 | 100 | 22.88872513 | 25.45368078 | 2.56495565
| volume of dispersion added | 0.75ml | 30 | 130 | 21.66506032 | 25.09391085 | 3.42885053
|  |  | Time (sec) | Power (W) | T○ (℃) | T (℃) | ∆T (℃)
| Sample mass (g) | 0.0115 | 15 | 133 | 21.80187162 | 26.41562858 | 4.61375696
| MWCNT mass (mg) | 0.3 | 20 | 100 | 22.19778 | 25.41013 | 3.212357
| volume of dispersion added | 1ml | 30 | 130 | 21.77160363 | 24.75518881 | 2.98358518
| Sample mass (g) | 0.0087 | 15 | 133 | 22.87559348 | 26.75714459 | 3.88155111
| MWCNT mass (mg) | 0.3 | 20 | 100 | 22.19628675 | 24.73725317 | 2.54096642
| volume of dispersion added | 1ml | 30 | 130 | 21.88559752 | 24.39830598 | 2.51270846
|  |  | Time (sec) | Power (W) | T○ (℃) | T (℃) | ∆T (℃)
| Sample mass (g) | 0.0108 | 20 | 130 | 22.87401023 | 25.94513973 | 3.0711295
| MWCNT mass (mg) | 0.45 | 20 | 100 | 22.19898759 | 24.75360556 | 2.55461797
| volume of dispersion added | 1.5ml | 30 | 130 | 22.19330652 | 25.6061383 | 3.41283178
| Sample mass (g) | 0.0157 | 20 | 130 | 22.88658308 | 26.64335231 | 3.75676923
| MWCNT mass (mg) | 0.3 | 20 | 100 | 22.08192033 | 25.0954941 | 3.01357377
| volume of dispersion added | 1.5ml | 30 | 130 | 22.96574551 | 27.07781432 | 4.11206881
12/3/2015 Micowave response of MWCNT (dispersed by CTAB) in sludge (5ml) | [7 empty] | Analyst : Yang He
MWCNT dispersion :0.3mg/ml
|  |  | Time (sec) | Power (W) | T○ (℃) | T (℃) | ∆T (℃)
| Sample mass (g) | 0.0158 | 15 | 133 | 22.34646406 | 25.88870158 | 3.54223752
| MWCNT mass (mg) | 0.6 | 20 | 100 | 21.85318749 | 24.75677206 | 2.90358457
| volume of dispersion added | 2ml | 30 | 130 | 21.85896169 | 25.93032863 | 4.07136694
| Sample mass (g) | 0.0157 | 20 | 130 | 21.56343204 | 24.99917129 | 3.43573925
| MWCNT mass (mg) | 0.6 | 20 | 100 | 23.57818327 | 26.62709305 | 3.04890978
| volume of dispersion added | 2ml | 30 | 130 | 22.15426312 | 26.44930356 | 4.29504044
|  |  | Time (sec) | Power (W) | T○ (℃) | T (℃) | ∆T (℃)
| Sample mass (g) | 0.0127 | 15 | 133 | 22.87317204 | 25.43645131 | 2.56327927
| MWCNT mass (mg) | 0.3 | 20 | 100 | 22.23670615 | 24.41236895 | 2.1756628
| volume of dispersion added | 0.1465385 | 30 | 130 | 21.86285227 | 24.75639953 | 2.89354726
| Sample mass (g) | 0.0157 | 20 | 130 | 21.84992786 | 25.60660396 | 3.7566761
| MWCNT mass (mg) | 0.3 | 20 | 100 | 22.28699757 | 25.17176942 | 2.88477185
| volume of dispersion added | 0.1811538 | 30 | 130 | 21.8526287 | 25.9508208 | 4.0981921
|  |  | Time (sec) | Power (W) | T○ (℃) | T (℃) | ∆T (℃)
| Sample mass (g) | 0.019 | 15 | 133 | 22.01793847 | 26.91231828 | 4.89437981
| MWCNT mass (mg) | 0.525 | 20 | 100 | 21.85793724 | 25.61805922 | 3.76012198
| volume of dispersion added | 1.75ml | 30 | 130 | 22.1947035 | 27.3086892 | 5.1139857
| Sample mass (g) | 0.0105 | 20 | 130 | 22.19572796 | 24.75444375 | 2.55871579
| MWCNT mass (mg) | 0.525 | 20 | 100 | 21.85495701 | 23.75606589 | 1.90110888
| volume of dispersion added | 1.75ml | 30 | 130 | 22.19256146 | 24.94941461 | 2.75685315
|  |  | Time (sec) | Power (W) | T○ (℃) | T (℃) | ∆T (℃)
| Sample mass (g) | 0.0173 | 15 | 133 | 22.23149075 | 27.3112969 | 5.07980615
| MWCNT mass (mg) | 0.525 | 20 | 100 | 22.20196782 | 25.95352164 | 3.75155382
| volume of dispersion added | 1.75ml | 30 | 130 | 22.53202856 | 27.47688606 | 4.9448575
1/9/2016 Micowave response of MWCNT (dispersed by CTAB) in sludge (5ml) | [7 empty] | Analyst : Yang He
MWCNT dispersion :0.3mg/ml |  |  |  | Time (sec) | Power (W) | T○ (℃) | T (℃) | ∆T (℃)
|  | Sample mass (g) | 0.0247 | 20 | 100 | 23.76268 | 42.80813 | 19.04545
|  | MWCNT mass (mg) | 0.39 | 15 | 133 | 25.98388 | 48.64258982 | 22.65871
|  | volume of dispersion added | 1.3ml | 26 | 100 | 24.86825138 | 45.46277496 | 20.59452358
|  |  |  | 20 | 130 | 26.31291904 | 51.03562331 | 24.72270427
|  |  |  | Time (sec) | Power (W) | T○ (℃) | T (℃) | ∆T (℃)
|  | Sample mass (g) | 0.0195 | 20 | 100 | 23.75625216 | 25.93482303 | 2.17857087
|  | MWCNT mass (mg) | 0.015 | 15 | 133 | 24.10661573 | 26.71506 | 2.608445
|  | volume of dispersion added | 0.05ml | 26 | 100 | 23.76062937 | 25.97587 | 2.215244
|  |  |  | 20 | 130 | 24.10475308 | 26.66738043 | 2.56262735
|  |  |  | Time (sec) | Power (W) | T○ (℃) | T (℃) | ∆T (℃)
|  | Sample mass (g) | 0.0194 | 20 | 100 | 23.76109503 | 30.97875228 | 7.21765725
|  | MWCNT mass (mg) | 0.24 | 15 | 133 | 24.78452547 | 33.12945563 | 8.34493016
|  | volume of dispersion added | 0.8ml | 26 | 100 | 24.10149345 | 31.59212 | 7.490628
|  |  |  | 20 | 130 | 24.90885704 | 33.80047359 | 8.89161655
[11 empty] | MWCNT | ∆T (℃) |  |  |  | Subtraction ∆T (℃)
[11 empty] | CNT Mass (mg) | 100w, 20s | 133w, 15s | 130w, 20s | 130w, 30s | 100w, 20s | 133w, 15s | 130w, 20s | 130w, 30s
[11 empty] | 0 | 1.655726 | 1.978263 | 0.875362 | 1.257699 | 0 | 0 | 0 | 0
[11 empty] | 0.225 | 5.385296 | 6.885296 | 3.319055 | 3.657195 | 3.729569 | 4.907032 | 2.443693 | 2.399496
[11 empty] | 0.15 | 4.549231 | 5.439208 | 2.340367 | 2.807515 | 2.893505 | 3.460944 | 1.465005 | 1.932153
[11 empty] | 0.015 | 2.24307087 | 2.662445 | 1.652571 | 1.921022 | 0.5873448 | 0.684182 | 0.7772089 | 1.04566
[11 empty] | 0.3 | 8.037964 | 9.420234 | 4.067371 | 4.971287 | 6.382238 | 7.441971 | 3.192009 | 4.095925
[11 empty] | 0.075 | 2.82 | 3.875889 | 6.463732665 | 7.058986885 | 1.164274 | 1.897625
[11 empty] | 0.24 | 7.28185725 | 7.81603016 | 6.82556607 | 7.74517337 | 5.626131 | 5.837767
MWCNT/Sludge
|  | Dispersion (ml) | MWCNT (mg) | 1 | 2 | 3
|  |  | 0 | 2.164348 | 2.220832 | 2.295151
|  | 0.75 | 0.225 | 6.84806 | 6.37621581 | 6.4348
|  | 0.5 | 0.15 | 5.4348 | 5.575742 | 5.43635565
|  | 0.05 | 0.015 | 2.662445 | 2.535135 | 2.353566
|  | 1 | 0.3 | 9.420234 | 9.45930807
|  | 0.25 | 0.075 | 3.963139 | 3.675889
|  | 0.8 | 0.24 | 8.42233016 | 8.42233016 | 8.42233016

## MDL
Low Concentration
| df= | 6
| t0.99 | 3.14
| MDL=STD*t value= |  | 0.01200043 | mgMWCNT/15.3mgsludge
| MWCNT(mg) | ∆T (℃) | 784.3421 | ugMWCNT/gsludge |  |  | 0.12-0.012
Sample1 | 0.01596213 | 2.445351
Sample2 | 0.01737476 | 2.478498715
Sample3 | 0.02339028 | 2.619652874
Sample4 | 0.01496158 | 2.4218735 | 2.483051 | 1.255167
Sample5 | 0.02050615 | 2.5519768
Sample6 | 0.0190152 | 2.51699174
Sample7 | 0.01177136 | 2.347014952 |  |  |  |  | 980.3922
| STD | 0.003821794 | MDL=STD*t value= |  | 0.01814391
| SWCNT(mg) | ∆T (℃) | SWCNT(mg) |  | 1185.877 | ugSWCNT/15.3msluge
Sample1 | 0.04611204 | 2.685854
Sample2 | 0.03063541 | 2.5148987
Sample3 | 0.04266735 | 2.647804
Sample4 | 0.03977687 | 2.615875 | 2.621424 | 1.325114
Sample5 | 0.03716603 | 2.587035921
Sample6 | 0.03805669 | 2.59687419
Sample7 | 0.04754018 | 2.70162879
| STD | 0.005778316 | MDL=STD*t value= |  | 0.03093533
| M-COOH | ∆T (℃) | M-COOH(mg) |  | 2021.917 | ugMWCNT/gsludge
Sample1 | 0.09120361 | 2.606716455
Sample2 | 0.08314696 | 2.558271
Sample3 | 0.07242248 | 2.493784
Sample4 | 0.08109171 | 2.545913 | 2.558206 | 1.293157
Sample5 | 0.07019146 | 2.480368
Sample6 | 0.08580576 | 2.574258634
Sample7 | 0.09809057 | 2.64812843
| STD | 0.009852015

## SludgeOnly
8/26/2015 Microwave response of sludge only
Analyst:Yang He
Sludge only
Sample mass (g) | Time (sec) | Power (W) | T○ (℃) | T (℃) | ∆T (℃)
0.0153 | 20 | 100 | 25.47687 | 26.2807 | 0.8038246
| 20 | 70 | 24.74886 | 25.0927 | 0.3438443
| 10 | 100 | 25.0846 | 25.60241 | 0.5178154
| 10 | 70 | 24.74858 | 25.26025 | 0.5116687
2015-10-13
10/9/2015 Microwave response of sludge only |  |  |  |  | Analyst:Yang He |  |  |  |  | Sample mass (g)
Powerded sludege |  | Sample mass (g) | Time (sec) | Power (W) | T○ (℃) | T (℃) | ∆T (℃) |  |  | 0.017 | Time (sec) | Power (W) | T○ (℃) | T (℃) | ∆T (℃)
freeze dried |  | 0.0155 | 15 | 133 | 24.68804 | 26.98319 | 2.295151 |  |  | Powerded sludege | 15 | 130 | 24.33004 | 27.30385 | 2.973806 | 174.9298
no tumbled |  |  | 20 | 130 | 24.66615 | 27.33346 | 2.667308 |  |  | freeze dried | 20 | 130 | 24.0783 | 27.49337 | 3.415067 | 200.8863
yellow color |  |  | 30 | 130 | 24.77745 | 27.51311 | 2.735667 |  |  | no tumbled | 30 | 130 | 24.41637 | 27.83377 | 3.417395 | 201.0233
|  |  | 15 | 100 | 24.43053 | 26.31627 | 1.885742 |  |  |  | 40 | 130 | 24.75379 | 28.17678 | 3.422983 | 201.352
|  |  | 20 | 100 | 24.77121 | 26.99129 | 2.220087 |  |  |  | 50 | 130 | 24.75798 | 28.51056 | 3.752578 | 220.7399
|  |  | 30 | 100 | 24.43267 | 26.65425 | 2.221577 |  |  |  | 60 | 130 | 25.10518 | 28.85366 | 3.74848 | 220.4989
|  |  | 40 | 100 | 24.42904 | 26.66449 | 2.235454 |  |  |  | 80 | 130 | 25.10909 | 28.99224 | 3.88315 | 228.4206
|  |  | 50 | 100 | 24.43575 | 26.97993 | 2.544187 |  |  |  | 15 | 100 | 25.10127 | 27.31977 | 2.218504 | 130.5002
|  |  | 70 | 100 | 24.27882 | 26.99195 | 2.713129 |  |  |  | 20 | 100 | 24.08231 | 26.6373 | 2.554991 | 150.2936
|  |  | 90 | 100 | 24.43956 | 27.33691 | 2.897345 |  |  |  | 30 | 100 | 25.10015 | 27.4889 | 2.388749 | 140.5147
|  |  | 100 | 100 | 24.78276 | 27.42147 | 2.638716 |  |  |  | 40 | 100 | 25.43524 | 27.83284 | 2.397597 | 141.0351
|  |  | 15 | 70 | 24.59826 | 25.97159 | 1.373328 |  |  |  | 50 | 100 | 25.10015 | 27.83517 | 2.735015 | 160.8832
|  |  | 20 | 70 | 24.44031 | 25.98044 | 1.540128 |  |  |  | 60 | 100 | 25.43338 | 28.17137 | 2.737995 | 161.0586
|  |  | 30 | 70 | 24.42774 | 25.96712 | 1.539383 |  |  |  | 15 | 70 | 25.10378 | 26.48875 | 1.38497 | 81.46882
|  |  | 50 | 70 | 24.43537 | 26.30761 | 1.872238 |  |  |  | 20 | 70 | 25.13042 | 26.64661 | 1.516193 | 89.18784
[11 empty] | 30 | 70 | 25.10285 | 26.64587 | 1.543015 | 90.76561
|  |  | After 1 day tumbled with balls | [7 empty] | 40 | 70 | 25.10285 | 26.68489 | 1.582038 | 93.06104
|  |  | 2015-10-14 | Sample mass (g) | Time (sec) | Power (W) | T○ (℃) | T (℃) | ∆T (℃) |  | 50 | 70 | 25.10239 | 26.90869 | 1.8063 | 106.253
|  |  |  | 0.0177 | 20 | 130 | 23.75886 | 26.65276 | 2.893899 |  | 60 | 70 | 25.11133 | 26.97751 | 1.866184 | 109.7755
[5 empty] | 20 | 100 | 23.58703 | 25.96209 | 2.375059
[5 empty] | 20 | 70 | 23.76137 | 25.48516 | 1.723785
[11 empty] | Sample mass (g) | Time (sec) | Power (W) | T○ (℃) | T (℃) | ∆T (℃)
|  |  | After 2 day tumbled with balls | [6 empty] | tumbled no balls | Sample mass (g) | 10 | 100 | 21.33193 | 22.7656 | 1.433678
|  |  | 2015-10-15 | Sample mass (g) | Time (sec) | Power (W) | T○ (℃) | T (℃) | ∆T (℃) | 2015-10-19 | 0.0198 | 20 | 100 | 21.34115 | 23.21702 | 1.87587
|  |  |  | 0.0167 | 20 | 130 | 23.74312 | 25.96479 | 2.22167 |  |  | 3 | 100 | 21.34496 | 22.09254 | 0.7475727
[5 empty] | 20 | 100 | 23.6566 | 25.44977 | 1.793169 |  |  | 10 | 70 | 21.34003 | 22.27368 | 0.9336509
[5 empty] | 20 | 70 | 24.09144 | 25.4575 | 1.366064 |  |  | 5 | 70 | 21.34375 | 21.86902 | 0.525266
[12 empty] | 10 | 50 | 21.34143 | 21.86213 | 0.5207025
|  |  | After 4 day tumbled with balls | [8 empty] | 5 | 50 | 21.34459 | 21.69291 | 0.3483147
|  |  | 2015-10-15 | Sample mass (g) | Time (sec) | Power (W) | T○ (℃) | T (℃) | ∆T (℃) |  |  | 10 | 30 | 21.33584 | 21.6889 | 0.3530644
|  |  |  | 0.0193 | 20 | 130 | 20.32647 | 22.5473 | 2.220832 |  |  | 20 | 30 | 21.31432 | 21.69058 | 0.3762543
[5 empty] | 20 | 100 | 19.97741 | 21.77961 | 1.802202 |  |  | 3 | 30 | 21.33984 | 21.34329 | 0.003445894
[5 empty] | 20 | 70 | 20.66417 | 21.77356 | 1.109392
[5 empty] | 30 | 130 | 21.00242 | 23.22866 | 2.226234
[5 empty] | 30 | 100 | 21.00196 | 22.71727 | 1.71531
[5 empty] | 30 | 70 | 20.66771 | 21.85263 | 1.184922
[5 empty] | 40 | 130 | 21.34217 | 23.57306 | 2.23089
[5 empty] | 40 | 100 | 21.63479 | 23.22745 | 1.592655
[5 empty] | 40 | 70 | 21.34692 | 22.54665 | 1.19973
|  |  | 2015-10-22 | Sample mass (g) | Time (sec) | Power (W) | T○ (℃) | T (℃) | ∆T (℃)
|  |  | sludge 2 | 0.018 | 20 | 130 | 23.58545 | 25.45182 | 1.866371
|  |  | (dark color) |  | 20 | 100 | 23.66191 | 25.28399 | 1.622085
|  |  | no tumbled |  | 3 | 100 | 23.23611 | 23.7583 | 0.5221926
[5 empty] | 10 | 100 | 23.12603 | 24.39905 | 1.273025
[5 empty] | 20 | 30 | 23.23313 | 23.71714 | 0.4840084
[5 empty] | 10 | 70 | 23.14922 | 23.91933 | 0.7701107
[5 empty] | 10 | 50 | 23.24728 | 23.76408 | 0.5167909
|  |  |  | Sample mass (g) | Time (sec) | Power (W) | T○ (℃) | T (℃) | ∆T (℃)
|  |  |  | 0.02 | 20 | 130 | 23.74591 | 24.42662 | 0.6807037
|  |  |  | 0.009 | 20 | 100 | 23.64291 | 24.43407 | 0.7911586
|  |  |  | 0.45 | 20 | 100 | 24.10177 | 25.11114 | 1.009367
|  |  | 2015-11-02 | Sample mass (g) | Time (sec) | Power (W) | T○ (℃) | T (℃) | ∆T (℃)
|  |  |  | 0.0118 | 20 | 130 | 22.2178 | 22.89292 | 0.6751158
[5 empty] | 20 | 100 | 22.06304 | 22.55652 | 0.4934838
[5 empty] | 30 | 130 | 22.20746 | 23.18517 | 0.9777025
|  |  | 2015-11-23 | Sample mass (g) | Time (sec) | Power (W) | T○ (℃) | T (℃) | ∆T (℃)
|  |  |  | 0.0082 | 20 | 130 | 21.74841 | 22.21445 | 0.4660338
[5 empty] | 20 | 100 | 21.85216 | 22.20607 | 0.3539026
[5 empty] | 30 | 130 | 21.74674 | 22.40821 | 0.6614704
|  |  | 2015-11-25 | Sample mass (g) | Time (sec) | Power (W) | T○ (℃) | T (℃) | ∆T (℃)
|  |  |  | 0.0116 | 20 | 130 | 23.01124 | 23.94151 | 0.9302711
[5 empty] | 20 | 100 | 23.04545 | 23.73144 | 0.6859984
[5 empty] | 30 | 130 | 22.88034 | 24.27436 | 1.394022
|  |  | 2015-11-29 | 5mlsludge+1.25mlCTAB
|  |  |  | Sample mass (g) | Time (sec) | Power (W) | T○ (℃) | T (℃) | ∆T (℃)
|  |  |  | 0.0135 | 20 | 130 | 22.55102754 | 23.7552277 | 1.20420016
[5 empty] | 20 | 100 | 22.5406 | 23.57781 | 1.037214
[5 empty] | 30 | 130 | 22.54748851 | 23.87425073 | 1.32676222
12-1-2015 5mlsludge+1mlCTAB
[5 empty] | Time (sec) | Power (W) | T○ (℃) | T (℃) | ∆T (℃)
|  |  |  | 0.0109 | 20 | 130 | 23.65958087 | 24.41544231 | 0.75586144
[5 empty] | 20 | 100 | 23.51047611 | 24.08770988 | 0.57723377
[5 empty] | 30 | 130 | 23.73427294 | 24.81823628 | 1.08396334
|  |  |  | Sample mass (g) | Time (sec) | Power (W) | T○ (℃) | T (℃) | ∆T (℃)
|  |  |  | 0.0155 | 20 | 130 | 23.01650259 | 24.99932736 | 1.98282477
|  |  |  | 0.375 | 20 | 100 | 23.11616921 | 24.6560335 | 1.53986429
|  |  |  | 0.2235577 | 30 | 130 | 23.2131048 | 25.59404287 | 2.38093807
|  |  | 2015-12-02 | sludge+CTAB
|  |  | 5mlsludge+1mlCTAB | Sample mass (g) | Time (sec) | Power (W) | T○ (℃) | T (℃) | ∆T (℃)
|  |  |  | 0.0128 | 20 | 130 | 21.84732016 | 22.8794119 | 1.03209174
[5 empty] | 20 | 100 | 21.33108803 | 22.20001204 | 0.86892401
[5 empty] | 30 | 130 | 21.34552353 | 22.54488081 | 1.19935728
|  |  | 5mlsludge+1.25mlCTAB | Sample mass (g) | Time (sec) | Power (W) | T○ (℃) | T (℃) | ∆T (℃)
|  |  |  | 0.0129 | 20 | 130 | 23.63909177 | 24.68277387 | 1.0436821
[5 empty] | 20 | 100 | 23.73539053 | 24.52326542 | 0.78787489
[5 empty] | 30 | 130 | 21.6811722 | 22.84290405 | 1.16173185
|  |  | 5mlsludge+1.5mlCTAB | Sample mass (g) | Time (sec) | Power (W) | T○ (℃) | T (℃) | ∆T (℃)
|  |  |  | 0.0098 | 20 | 130 | 22.87605914 | 23.67874206 | 0.80268292
[5 empty] | 20 | 100 | 22.42938 | 23.05738765 | 0.62800765
[5 empty] | 30 | 130 | 21.67260403 | 22.54087612 | 0.86827209
|  |  | 2015-12-03 | Sample mass (g)
|  |  | 5mlsludge+2mlCTAB | Sample mass (g) | Time (sec) | Power (W) | T○ (℃) | T (℃) | ∆T (℃)
|  |  |  | 0.0146 | 20 | 130 | 21.58825025 | 22.2030854 | 0.61483515
[5 empty] | 20 | 100 | 21.34133258 | 21.85663339 | 0.51530081
[5 empty] | 30 | 130 | 21.3301567 | 22.19740434 | 0.86724764
|  |  | 5mlsludge+1.75mlCTAB | Sample mass (g) | Time (sec) | Power (W) | T○ (℃) | T (℃) | ∆T (℃)
|  |  |  | 0.0128 | 20 | 130 | 21.33313694 | 22.19353781 | 0.86040087
[5 empty] | 20 | 100 | 21.68545629 | 22.37314492 | 0.68768863
[5 empty] | 30 | 130 | 21.34431281 | 22.37726372 | 1.03295091
|  |  | 5mlsludge+1.5mlCTAB | Sample mass (g) | Time (sec) | Power (W) | T○ (℃) | T (℃) | ∆T (℃)
|  |  |  | 0.0093 | 20 | 130 | 21.68443183 | 22.19386531 | 0.50943348
[5 empty] | 20 | 100 | 21.85411882 | 22.54758165 | 0.69346283
[5 empty] | 30 | 130 | 21.84769269 | 22.3805955 | 0.53290281