## ReadMe
Abbreviations
CNT: Carbon nanotubes |  | WA 16
MWCNT:Multi walled CNT |  | QAPP: L19953-QP-1
SWCMT:Single walled CNT |  | Title: Quantitative detection of carbon nanotubes in environmental samples by microwave induced heating
MWCNT-COOH:Carboxylated MWCNT |  | Analyst: | Yang He
HA: Humic acid |  | Balances: AB54, used for weighing CNTs and environmental samples in nanohood
C60: fullerence
GAC:Grandula actived carbon |  | Microwave induced heating system: Lab 131. Microwave condition: Power /Time
GO:Graphene oxide
std: standard deviation
IC:Inorganic carbon
Power (W) | microwave energy
Time (sec) | microwave exposure time
To (○C) | initial temperature of sample before microwave irradiation
T (○C) | final temperature of sample after micrwaove irradiation
∆T (○C) | temperature change of sample before and after microwave irradiation
CTAB: Cetyltrimethylammonium bromide
SDBS: Sodium dodecylbenzenesulfonate

## Different Mass of matrices
Analyst:Yang He
2016-02-11 | CNT-Soil (45mg)
|  | Sample Mass(g) | Time (sec) | Power (W) | T○ (℃) | T (℃) | ∆T (℃)
| 45 mg soil only | 0.0435 | 20 | 100 | 21.67838 | 22.34358 | 0.6651987
|  |  | 15 | 133 | 21.67223151 | 22.54208684 | 0.86985533
|  |  | 15 | 133 | 21.67837824 | 22.55093441 | 0.87255617
|  | 0.046 | 20 | 100 | 21.84918281 | 22.54441515 | 0.69523234
|  |  | 15 | 133 | 21.84126656 | 22.66469393 | 0.82342737
|  | 0.0421 | 20 | 100 | 21.84648197 | 22.51742777 | 0.6709458
|  |  | 15 | 133 | 21.93384003 | 22.74646406 | 0.81262403
| 100 mg soil only | Sample Mass(g) | Time (sec) | Power (W) | T○ (℃) | T (℃) | ∆T (℃)
|  | 0.0967 | 15 | 133 | 22.20215408 | 23.22772656 | 1.02557248
|  | 0.0984 | 15 | 133 | 22.20178155 | 23.42288368 | 1.22110213
| MWCNT dispersion (0.3mg/ml) | [7 empty] | SWCNT dispersion 0.3mg/ml | [8 empty] | M-COOH dispersion 0.3mg/ml
|  |  | Time (sec) | Power (W) | T○ (℃) | T (℃) | ∆T (℃) |  |  |  | Time (sec) | Power (W) | T○ (℃) | T (℃) | ∆T (℃) |  |  |  |  | Time (sec) | Power (W) | T○ (℃) | T (℃) | ∆T (℃)
Volume of dispersion (ml) | 0.1ML | 0.0434 | 15 | 133 | 21.34021499 | 22.49284915 | 1.15263416 | Volume of dispersion (ml) | 0.1ML | 0.0432 | 15 | 133 | 22.24211 | 22.89889749 | 0.6567897 |  | Volume of dispersion (ml) | 0.8ML | 0.042 | 20 | 100 | 22.19805626 | 25.42404021 | 3.22598395
MWCNT Mass (mg) | 0.03 |  | 15 | 133 | 22.14972062 | 23.08425478 | 0.93453416 | SWCNT Mass (mg) | 0.03 |  | 15 | 133 | 22.20839394 | 22.94880894 | 0.740415 |  | CNT Mass (mg) | 0.24 |  | 15 | 133 | 22.17263115 | 25.3696151 | 3.19698395
|  | 0.0417 | 15 | 133 | 21.34934195 | 22.50959504 | 1.16025309 |  |  | 0.0401 | 15 | 133 | 22.24210782 | 23.10327474 | 0.86116692 |  |  |  | 0.044 | 20 | 100 | 22.19451724 | 25.48320102 | 3.28868378
|  |  | 15 | 133 | 22.16471491 | 22.893568 | 0.72885309 |  |  |  | 15 | 133 | 22.20567294 | 23.06850294 | 0.86283 |  |  |  |  | 15 | 133 | 22.20122276 | 25.47690654 | 3.27568378
Volume of dispersion | 0.3ML |  | Time (sec) | Power (W) | T○ (℃) | T (℃) | ∆T (℃) |  |  |  | Time (sec) | Power (W) | T○ (℃) | T (℃) | ∆T (℃)
MWCNT Mass (mg) | 0.09 | 0.0448 | 15 | 133 | 21.34906255 | 23.75262 | 2.40355745 | Volume of dispersion | 0.3ML | 0.0425 | 15 | 133 | 21.68415244 | 24.04352744 | 2.359375 |  | Volume of dispersion (ml) | 0.3ml |  | Time (sec) | Power (W) | T○ (℃) | T (℃) | ∆T (℃)
|  |  | 15 | 133 | 22.19805626 | 25.25870368 | 3.06064742 | SWCNT Mass (mg) | 0.09 |  | 15 | 133 | 22.21463381 | 24.44901 | 2.234375 |  | CNT Mass (mg) | 0.09 | 0.0394 | 20 | 100 | 22.53426373 | 23.97855101 | 1.44428728
|  | 0.0448 | 15 | 133 | 21.34831749 | 24.18228109 | 2.8339636 |  |  | 0.0441 | 15 | 133 | 21.6898335 | 23.9217635 | 2.23193 |  |  |  |  | 15 | 133 | 22.5226222 | 23.91710948 | 1.39448728
|  |  | 15 | 133 | 22.01765907 | 24.9264009 | 2.90874183 |  |  |  | 15 | 133 | 22.20615877 | 24.32589 | 2.119731 |  |  |  | 0.044 | 20 | 100 | 22.53426373 | 23.90635248 | 1.37208875
[20 empty] | 15 | 133 | 22.5226222 | 23.88171095 | 1.35908875
|  |  | Time (sec) | Power (W) | T○ (℃) | T (℃) | ∆T (℃) | Volume of dispersion | 0.5ml |  | Time (sec) | Power (W) | T○ (℃) | T (℃) | ∆T (℃)
Volume of dispersion | 0.5ml | 0.0456 | 15 | 133 | 21.68368677 | 26.1956691 | 4.51198233 | SWCNT Mass (mg) | 0.15 | 0.0389 | 15 | 133 | 21.71106766 | 24.91504766 | 3.20398
MWCNT Mass (mg) | 0.15 |  | 15 | 133 | 22.38171 | 27.23710118 | 4.855388 |  |  |  | 15 | 133 | 22.47288957 | 25.62306995 | 3.15018038 |  | Volume of dispersion (ml) | 1.3ml |  | Time (sec) | Power (W) | T○ (℃) | T (℃) | ∆T (℃)
|  | 0.046 | 15 | 133 | 21.67726065 | 25.2978705 | 3.62060985 |  |  | 0.0404 | 15 | 133 | 21.85505014 | 25.20358614 | 3.348536 |  | CNT Mass (mg) | 0.39 | 0.0448 | 20 | 100 | 22.53426373 | 27.9291897 | 5.39492597
|  |  | 15 | 133 | 22.19256146 | 26.58027806 | 4.3877166 |  |  |  | 15 | 133 | 21.85691278 | 24.9636485 | 3.10673572 |  |  |  |  | 15 | 133 | 22.5226222 | 27.91094817 | 5.38832597
[19 empty] | 0.046 | 20 | 100 | 22.53426373 | 27.89035248 | 5.35608875
Volume of dispersion | 0.8ml |  | Time (sec) | Power (W) | T○ (℃) | T (℃) | ∆T (℃) | Volume of dispersion | 0.8ml |  | Time (sec) | Power (W) | T○ (℃) | T (℃) | ∆T (℃) |  |  |  |  | 15 | 133 | 22.5226222 | 27.80171095 | 5.27908875
MWCNT Mass (mg) | 0.24 | 0.0478 | 15 | 133 | 21.6378657 | 29.19675956 | 7.55889386 | SWCNT Mass (mg) | 0.24 | 0.045 | 15 | 133 | 21.86799552 | 27.09450152 | 5.226506
|  |  | 15 | 133 | 22.21090851 | 30.46192246 | 8.25101395 |  |  |  | 15 | 133 | 22.53566072 | 27.65717 | 5.121505681 |  | Volume of dispersion (ml) | 1.8ml |  | Time (sec) | Power (W) | T○ (℃) | T (℃) | ∆T (℃)
|  | 0.0454 | 15 | 133 | 21.6378657 | 29.19675956 | 7.55889386 |  |  | 0.0434 | 15 | 133 | 21.86799552 | 27.01538652 | 5.147391 |  | CNT Mass (mg) | 0.54 | 0.0456 | 20 | 100 | 22.53426373 | 29.26294 | 6.728672617
|  |  | 15 | 133 | 22.20908512 | 30.19662 | 7.987534 |  |  |  | 15 | 133 | 22.56607253 | 27.67166401 | 5.10559148 |  |  |  |  | 15 | 133 | 22.5226222 | 28.85109 | 6.328472617
[19 empty] | 0.0444 | 20 | 100 | 22.53426373 | 28.90315248 | 6.36888875
Volume of dispersion | 0.05ml |  | Time (sec) | Power (W) | T○ (℃) | T (℃) | ∆T (℃) | Volume of dispersion | 1ml |  | Time (sec) | Power (W) | T○ (℃) | T (℃) | ∆T (℃) |  |  |  |  | 15 | 133 | 22.5226222 | 28.88171095 | 6.35908875
MWCNT Mass (mg) | 0.015 | 0.0405 | 15 | 133 | 21.69355879 | 22.45638989 | 0.7628311 | SWCNT Mass (mg) | 0.3 | 0.0453 | 15 | 133 | 21.85514327 | 28.46334027 | 6.608197
|  |  | 15 | 133 | 22.5454396 | 23.0884007 | 0.5429611 |  |  |  | 15 | 133 | 22.54460141 | 28.75019856 | 6.20559715 |  | Volume of dispersion (ml) | 2ml |  | Time (sec) | Power (W) | T○ (℃) | T (℃) | ∆T (℃)
|  | 0.04 | 20 | 100 | 22.55689487 | 23.29887654 | 0.74198167 |  |  | 0.0447 | 15 | 133 | 21.84489872 | 28.62907272 | 6.784174 |  | CNT Mass (mg) | 0.6 | 0.0447 | 20 | 100 | 22.53426373 | 31.26722 | 8.732952909
|  |  | 15 | 133 | 21.68396617 | 22.3924325 | 0.70846633 |  |  |  | 15 | 133 | 22.20280601 | 28.57958025 | 6.37677424 |  |  |  |  | 15 | 133 | 22.5226222 | 30.84818 | 8.325552909
[19 empty] | 0.0452 | 20 | 100 | 22.53426373 | 30.89675248 | 8.36248875
[20 empty] | 15 | 133 | 22.5226222 | 30.88171095 | 8.35908875
MWCNT dispersion (0.3mg/ml) | [9 empty] | SWCNT dispersion 0.3mg/ml | [8 empty] | M-COOH dispersion 03mg/ml
|  |  | Time (sec) | Power (W) | T○ (℃) | T (℃) | ∆T (℃) |  |  |  |  | Time (sec) | Power (W) | T○ (℃) | T (℃) | ∆T (℃) |  |  |  |  | Time (sec) | Power (W) | T○ (℃) | T (℃) | ∆T (℃)
Volume of dispersion (ml) | 0.1ML | 0.0434 | 15 | 133 | 21.34021499 | 22.49284915 | 1.15263416 |  | Volume of dispersion (ml) | 0.1ML | 0.0432 | 15 | 133 | 22.24211 | 22.89889749 | 0.6567897 |  | Volume of dispersion (ml) | 0.8ML | 0.042 | 20 | 100 | 22.19805626 | 25.42404021 | 3.22598395
MWCNT Mass (mg) | 0.03 |  | 15 | 133 | 22.14972062 | 23.08425478 | 0.93453416 |  | SWCNT Mass (mg) | 0.03 |  | 15 | 133 | 22.20839394 | 22.94880894 | 0.740415 |  | CNT Mass (mg) | 0.24 |  | 15 | 133 | 22.17263115 | 25.3696151 | 3.19698395
|  | 0.0417 | 15 | 133 | 21.34934195 | 22.50959504 | 1.16025309 |  |  |  | 0.0401 | 15 | 133 | 22.24210782 | 23.10327474 | 0.86116692 |  |  |  | 0.044 | 20 | 100 | 22.19451724 | 25.48320102 | 3.28868378
|  |  | 15 | 133 | 22.16471491 | 22.893568 | 0.72885309 |  |  |  |  | 15 | 133 | 22.20567294 | 23.06850294 | 0.86283 |  |  |  |  | 15 | 133 | 22.20122276 | 25.47690654 | 3.27568378
Volume of dispersion | 0.3ML |  | Time (sec) | Power (W) | T○ (℃) | T (℃) | ∆T (℃) |  |  |  |  | Time (sec) | Power (W) | T○ (℃) | T (℃) | ∆T (℃)
MWCNT Mass (mg) | 0.09 | 0.0448 | 15 | 133 | 21.34906255 | 23.75262 | 2.40355745 |  | Volume of dispersion | 0.3ML | 0.0425 | 15 | 133 | 21.68415244 | 24.04352744 | 2.359375 |  | Volume of dispersion (ml) | 0.3ml |  | Time (sec) | Power (W) | T○ (℃) | T (℃) | ∆T (℃)
|  |  | 15 | 133 | 22.19805626 | 25.25870368 | 3.06064742 |  | SWCNT Mass (mg) | 0.09 |  | 15 | 133 | 22.21463381 | 24.44901 | 2.234375 |  | CNT Mass (mg) | 0.09 | 0.0394 | 20 | 100 | 22.53426373 | 23.97855101 | 1.44428728
|  | 0.0448 | 15 | 133 | 21.34831749 | 24.18228109 | 2.8339636 |  |  |  | 0.0441 | 15 | 133 | 21.6898335 | 23.9217635 | 2.23193 |  |  |  |  | 15 | 133 | 22.5226222 | 23.91710948 | 1.39448728
|  |  | 15 | 133 | 22.01765907 | 24.9264009 | 2.90874183 |  |  |  |  | 15 | 133 | 22.20615877 | 24.32589 | 2.119731 |  |  |  | 0.044 | 20 | 100 | 22.53426373 | 23.90635248 | 1.37208875
[21 empty] | 15 | 133 | 22.5226222 | 23.88171095 | 1.35908875
|  |  | Time (sec) | Power (W) | T○ (℃) | T (℃) | ∆T (℃) |  | Volume of dispersion | 0.5ml |  | Time (sec) | Power (W) | T○ (℃) | T (℃) | ∆T (℃)
Volume of dispersion | 0.5ml | 0.0456 | 15 | 133 | 21.68368677 | 26.1956691 | 4.51198233 |  | SWCNT Mass (mg) | 0.15 | 0.0389 | 15 | 133 | 21.71106766 | 24.91504766 | 3.20398
MWCNT Mass (mg) | 0.15 |  | 15 | 133 | 22.38171 | 27.23710118 | 4.855388 |  |  |  |  | 15 | 133 | 22.47288957 | 25.62306995 | 3.15018038 |  | Volume of dispersion (ml) | 1.3ml |  | Time (sec) | Power (W) | T○ (℃) | T (℃) | ∆T (℃)
|  | 0.046 | 15 | 133 | 21.67726065 | 25.2978705 | 3.62060985 |  |  |  | 0.0404 | 15 | 133 | 21.85505014 | 25.20358614 | 3.348536 |  | CNT Mass (mg) | 0.39 | 0.0448 | 20 | 100 | 22.53426373 | 27.9291897 | 5.39492597
|  |  | 15 | 133 | 22.19256146 | 26.58027806 | 4.3877166 |  |  |  |  | 15 | 133 | 21.85691278 | 24.9636485 | 3.10673572 |  |  |  |  | 15 | 133 | 22.5226222 | 27.91094817 | 5.38832597
[20 empty] | 0.046 | 20 | 100 | 22.53426373 | 27.89035248 | 5.35608875
Volume of dispersion | 0.8ml |  | Time (sec) | Power (W) | T○ (℃) | T (℃) | ∆T (℃) |  | Volume of dispersion | 0.8ml |  | Time (sec) | Power (W) | T○ (℃) | T (℃) | ∆T (℃) |  |  |  |  | 15 | 133 | 22.5226222 | 27.80171095 | 5.27908875
MWCNT Mass (mg) | 0.24 | 0.0478 | 15 | 133 | 21.6378657 | 29.19675956 | 7.55889386 |  | SWCNT Mass (mg) | 0.24 | 0.045 | 15 | 133 | 21.86799552 | 27.09450152 | 5.226506
|  |  | 15 | 133 | 22.21090851 | 30.46192246 | 8.25101395 |  |  |  |  | 15 | 133 | 22.53566072 | 27.65717 | 5.121505681 |  | Volume of dispersion (ml) | 1.8ml |  | Time (sec) | Power (W) | T○ (℃) | T (℃) | ∆T (℃)
|  | 0.0454 | 15 | 133 | 21.6378657 | 29.19675956 | 7.55889386 |  |  |  | 0.0404 | 15 | 133 | 21.86799552 | 27.01538652 | 5.147391 |  | CNT Mass (mg) | 0.54 | 0.0456 | 20 | 100 | 22.53426373 | 29.26294 | 6.728672617
|  |  | 15 | 133 | 22.20908512 | 30.19662 | 7.987534 |  |  |  |  | 15 | 133 | 22.56607253 | 27.67166401 | 5.10559148 |  |  |  |  | 15 | 133 | 22.5226222 | 28.85109 | 6.328472617
[20 empty] | 0.0444 | 20 | 100 | 22.53426373 | 28.90315248 | 6.36888875
[9 empty] | Volume of dispersion | 1ml |  | Time (sec) | Power (W) | T○ (℃) | T (℃) | ∆T (℃) |  |  |  |  | 15 | 133 | 22.5226222 | 28.88171095 | 6.35908875
[9 empty] | SWCNT Mass (mg) | 0.3 | 0.0453 | 15 | 133 | 21.85514327 | 28.46334027 | 6.608197
[12 empty] | 15 | 133 | 22.54460141 | 28.75019856 | 6.20559715 |  | Volume of dispersion (ml) | 2ml |  | Time (sec) | Power (W) | T○ (℃) | T (℃) | ∆T (℃)
[11 empty] | 0.0447 | 15 | 133 | 21.84489872 | 28.62907272 | 6.784174 |  | CNT Mass (mg) | 0.6 | 0.0447 | 20 | 100 | 22.53426373 | 31.26722 | 8.732952909
[12 empty] | 15 | 133 | 22.20280601 | 28.57958025 | 6.37677424 |  |  |  |  | 15 | 133 | 22.5226222 | 30.84818 | 8.325552909
[20 empty] | 0.0452 | 20 | 100 | 22.53426373 | 30.89675248 | 8.36248875
[21 empty] | 15 | 133 | 22.5226222 | 30.88171095 | 8.35908875

## Soilonly
8-19-2015 Microwave response of soil only samples | [7 empty] | 9/11/2015 Microwave response of soil only samples |  |  |  |  | Anaylst:Yang He
Anaylst:Yang He | [7 empty] | Sample mass (g) | Time (sec) | Power (W) | T○ (℃) | T (℃) | ∆T (℃)
Mass of sample (g) | Time (sec) | Power (W) | T○ (℃) | T (℃) | ∆T (℃) |  |  | 0.0689 | 20 | 130 | 24.08669 | 25.96432 | 1.87764
0.072 | 20 | 100 | 26.6387 | 28.1845 | 1.545809 |  |  |  | 20 | 100 | 24.42187 | 25.61983 | 1.19796
| 20 | 70 | 25.96507 | 26.97844 | 1.013372 |  |  |  | 20 | 70 | 24.42969 | 25.43552 | 1.005828
| 20 | 50 | 25.62169 | 26.30174 | 0.6800518 |  |  |  | 20 | 50 | 24.13707 | 24.88986 | 0.7527881
| 20 | 30 | 25.11403 | 25.51412 | 0.4000962 |  |  |  | 20 | 30 | 24.0838 | 24.42001 | 0.3362075
| 10 | 100 | 25.63035 | 26.65229 | 1.02194 |  |  |  | 15 | 133 | 24.08855 | 25.45592 | 1.367368
| 10 | 70 | 25.46616 | 26.31534 | 0.84918 |  |  |  | 10 | 100 | 24.08706 | 25.10304 | 1.01598
| 10 | 50 | 25.11095 | 25.77257 | 0.6616116 |  |  |  | 10 | 70 | 24.02792 | 24.77344 | 0.7455238
| 10 | 30 | 25.23314 | 25.45433 | 0.2211891 |  |  |  | 10 | 50 | 23.99905 | 24.42923 | 0.4301779
[9 empty] | 10 | 30 | 23.92072 | 24.09162 | 0.1708977
9/21/2015 Microwave response of soil only samples |  |  |  |  | Anaylst:Yang He |  |  | 9/29/2015 Microwave response of soil plus ctab |  |  |  |  | Anaylst:Yang He
Mass of sample (g) | 0.0614 | Time (sec) | Power (W) | T○ (℃) | T (℃) | ∆T (℃) |  | Anaylst:Yang He
|  | 15 | 133 | 24.09181 | 25.45806 | 1.36625 |  | Mass of sample (g) | Soil+CTAB 4mL
|  | 20 | 130 | 23.74154 | 25.45275 | 1.711212 |  | 0.0639 | Time (sec) | Power (W) | T○ (℃) | T (℃) | ∆T (℃)
|  | 30 | 130 | 23.75243 | 25.53154 | 1.779106 |  |  | 15 | 133 | 24.24594 | 25.63166 | 1.385715
|  | 15 | 100 | 23.7475 | 24.76813 | 1.020636 |  |  | 20 | 130 | 24.10103 | 25.90193 | 1.800899
|  | 20 | 100 | 23.75057 | 24.7713 | 1.02073 |  |  | 30 | 130 | 24.10205 | 25.98742 | 1.88537
|  | 30 | 100 | 23.75085 | 25.11524 | 1.364388 |  |  | 15 | 100 | 24.42951 | 25.62365 | 1.194142
|  | 15 | 70 | 23.74703 | 24.43193 | 0.6848947 |  |  | 20 | 100 | 24.77652 | 25.98034 | 1.203828
|  | 20 | 70 | 23.74983 | 24.58025 | 0.8304243 |  |  | 30 | 100 | 24.10261 | 25.63585 | 1.533236
|  | 30 | 70 | 23.72822 | 24.73014 | 1.001917 |  |  | 15 | 70 | 24.10671 | 24.82318 | 0.7164665
[9 empty] | 20 | 70 | 24.10159 | 25.11626 | 1.014676
[9 empty] | 30 | 70 | 24.10364 | 25.26239 | 1.158752
10-27-2015 Microwave response of soil only |  |  |  |  | Anaylst:Yang He |  |  |  |  | 10/28/2015 Microwave response of soil only |  |  |  | Anaylst:Yang He
| Mass of sample (g) | Time (sec) | Power (W) | T○ (℃) | T (℃) | ∆T (℃) |  |  |  | Mass of sample (g) | Time (sec) | Power (W) | T○ (℃) | T (℃) | ∆T (℃)
replicate1 | 0.0638 | 20 | 100 | 23.76389 | 25.12297 | 1.359079 |  |  | replicate1 | 0.104 | 20 | 100 | 24.0919 | 25.96451 | 1.87261
|  | 15 | 133 | 23.69292 | 25.11924 | 1.426321 |  |  |  |  | 20 | 130 | 24.43398 | 26.86659 | 2.432615
replicate2 | 0.0845 | 20 | 100 | 23.58154 | 24.76376 | 1.182221 |  |  | replicate2 | 0.0838 | 20 | 100 | 24.42867 | 25.8995 | 1.470838
|  | 15 | 133 | 24.67146 | 26.29578 | 1.62432 |  |  |  |  | 20 | 130 | 24.42373 | 26.29196 | 1.868233
replicate3 | 0.0775 | 20 | 100 | 24.10056 | 25.45368078 | 1.353119 |  |  | replicate3 | 0.0765 | 20 | 100 | 24.76655 | 26.30137 | 1.53482
|  | 15 | 133 | 24.08992 | 25.67897 | 1.589048 |  |  |  |  | 20 | 130 | 25.06271 | 26.97686 | 1.914147
10/29/2015 Microwave response of soil only |  |  |  |  | Anaylst:Yang He |  |  |  | 11/1/2015 Microwave response of soil only |  |  |  | Anaylst:Yang He
| Mass of sample (g) | Time (sec) | Power (W) | T○ (℃) | T (℃) | ∆T (℃) |  |  |  | Mass of sample (g) | Time (sec) | Power (W) | T○ (℃) | T (℃) | ∆T (℃)
replicate1 | 0.0759 | 20 | 100 | 24.77512 | 26.30677 | 1.531653 |  |  | replicate1 | 0.0812 | 20 | 100 | 25.63436 | 27.13223 | 1.49787
|  | 15 | 133 | 24.43947 | 26.3145 | 1.875032 |  |  |  |  | 15 | 133 | 25.63249 | 27.46608 | 1.833588
replicate2 | 0.0705 | 20 | 100 | 25.44902 | 26.64773 | 1.198705 |  |  |  |  | 30 | 130 | 25.63147 | 27.7154 | 2.083928
|  | 15 | 133 | 25.80797 | 27.50157 | 1.693597 |  |  | replicate2 | 0.0724 | 20 | 100 | 25.97038 | 27.33039 | 1.36001
replicate3 | 0.0736 | 20 | 100 | 26.05587 | 27.32163 | 1.265761 |  |  |  |  | 15 | 133 | 25.6311 | 27.33207 | 1.700968
|  | 15 | 133 | 25.61592 | 27.32266 | 1.706742 |  |  |  |  | 30 | 130 | 24.77512 | 26.67185 | 1.896732
|  | 30 | 130 | 25.45769 | 27.50836 | 2.050679 |  |  | replicate3 | 0.0706 | 20 | 100 | 25.63231 | 26.87926 | 1.246948
[11 empty] | 15 | 133 | 25.67766 | 27.33253 | 1.654867
[11 empty] | 30 | 130 | 25.97969 | 27.84411 | 1.864415
[9 empty] | 1-6-2016 Microwave response of soil only |  |  |  | Anaylst:Yang He
11/3/2015 Microwave response of soil only |  |  |  |  | Anaylst:Yang He |  |  |  |  | Mass of sample (g) | Time (sec) | Power (W) | T○ (℃) | T (℃) | ∆T (℃)
| Mass of sample (g) | Time (sec) | Power (W) | T○ (℃) | T (℃) | ∆T (℃) |  |  |  | 0.0961 | 20 | 100 | 22.20057083 | 23.38239213 | 1.1818213
| 0.0722 | 20 | 100 | 24.07849 | 25.43962 | 1.361128 |  |  | 0.05mlCTAB |  | 15 | 133 | 22.19712494 | 23.55920527 | 1.36208033
|  | 15 | 133 | 24.41181 | 26.10216 | 1.690351 |  |  |  |  | 30 | 130 | 22.2039236 | 23.57296786 | 1.36904426
|  | 30 | 130 | 24.41423 | 26.29429 | 1.880061 |  |  |  | Mass of sample (g) | Time (sec) | Power (W) | T○ (℃) | T (℃) | ∆T (℃)
[10 empty] | 0.0981 | 20 | 100 | 22.54767478 | 23.67971842 | 1.13204364
[9 empty] | 0.1mlCTAB |  | 15 | 133 | 22.54776791 | 23.8751099 | 1.32734199
[11 empty] | 30 | 130 | 22.53910661 | 23.79767196 | 1.25856535
[10 empty] | Mass of sample (g) | Time (sec) | Power (W) | T○ (℃) | T (℃) | ∆T (℃)
[10 empty] | 0.0979 | 20 | 100 | 22.72034199 | 23.90027967 | 1.17993768
[9 empty] | 0.3mlCTAB |  | 15 | 133 | 22.72620933 | 24.05150241 | 1.32529308
[11 empty] | 30 | 130 | 22.55000308 | 24.08379832 | 1.53379524
[11 empty] | Time (sec) | Power (W) | T○ (℃) | T (℃) | ∆T (℃)
[10 empty] | Mass of sample (g) | 20 | 100 | 22.20057083 | 23.32735403 | 1.1267832
[9 empty] | 1ml SQ |  | 15 | 133 | 22.21314369 | 23.56824217 | 1.35509848
[11 empty] | 30 | 130 | 22.20550684 | 23.75094362 | 1.54543678
[11 empty] | Time (sec) | Power (W) | T○ (℃) | T (℃) | ∆T (℃)
[10 empty] | Mass of sample (g) | 20 | 100 | 22.20662443 | 23.3753893 | 1.16876487
[9 empty] | 0.1ml SQ |  | 15 | 133 | 22.5488855 | 23.88204979 | 1.33316429
[11 empty] | 30 | 130 | 22.54814044 | 24.11786375 | 1.56972331
[32 empty] | 2016-02-11 | [5 empty] | 2016-02-22
[7 empty] | 2016-01-06 |  |  | soil98.7mg |  | CTAB only, 2ml |  | CTAB only, 2ml~ | [5 empty] | Sludge only ~23mg |  |  |  | Sludge only ~10mg |  |  |  | Sadn only | [5 empty] | soil 46.5mg not freeze dry |  | soil96.7mg |  |  | soil48mg |  |  | soil 85mg | soil86mg | MWCNT |  |  |  |  | SWCNT |  |  |  |  | M-COOH
[7 empty] | 0.9362 | Soil+0.2ml 0.1wt% CTAB |  | 100w | 133w | 100w | 133w | 100w | 133w |  |  |  |  | 100w | 133w |  |  | 100w | 133w |  |  | 130mg | 60mg |  |  |  |  | 133w |  | 133w |  |  | 133w |  |  |  |  | 0.1mg |  |  |  |  | 0.1mg |  |  |  |  | 0.1mg
[8 empty] | 100w. 120s | sec | T |  |  |  |  | 1.560058538 |  |  | ave | std |  | 2.170726787 |  |  |  | 2.137667684 |  |  | 2.232196931 | 2.172196931 | ave | ave | std | std | 1.74818856 |  | 1.530067098 |  |  | 0.670456311 |  |  |  |  | 1 | 2 | 3 | std | ave | 1 | 2 | 3 | std | ave | 1 | 2 | 3 |  | ave
[8 empty] | 0.682752621 | 0 | 22.54273877 | 22.88360285 | 24.43723526 | 24.44366139 | 23.84118878 | 24.10540501 | 22.88360285 | 22.28113024 | 22.58236655 | 0.426012468 | 23.77068766 | 25.05432964 | 22.88360285 | 0.1874515 | 24.99500439 | 25.02126768 | 22.8836 | 0.10254681 | 25.11579693 | 25.05579693 | 22.8836 | 22.8836 | 0.10571 | 0.0025846 | 24.63178856 | 22.8836 | 21.3535329 | 22.8836 | 0.28491 | 22.21314369 | 22.8836 | 0.102587 | 22.85994726 | 24.07793099 | 22.8836 | 22.8836 | 22.8836 | 0 | 22.8836 | 22.8836 | 22.8836 | 22.8836 | 0 | 22.8836 | 22.8836 | 22.8836 | 22.8836 | 0 | 22.8836
[8 empty] | 0.68088997 | 5 | 22.54003793 | 23.21161468 | 24.43844598 | 24.43751466 | 24.10419429 | 24.10801271 | 22.87745612 | 22.54413575 | 22.71079594 | 0.235693093 | 24.33004003 | 26.48325795 | 24.31253116 | 0.2103587 | 25.63426424 | 25.97382447 | 23.83615679 | 0.1126587 | 25.12566895 | 25.05566895 | 22.89347202 | 22.88347202 | 0.058471 | 0.008574 | 25.36725404 | 23.61906548 | 21.68648074 | 23.21654784 | 0.212597 | 22.23689242 | 22.90734873 | 0.1125854 | 23.54866034 | 24.74429233 | 26.462091 | 27.078091 | 26.19762091 | 0.451779446 | 26.57926764 | 25.2585 | 25.69745259 | 25.23052585 | 0.26187863 | 25.39549281 | 24.663081 | 24.48766308 | 24.663081 | 0.101277583 | 24.60460836
[9 empty] | 10 | 22.89002898 | 23.56942884 | 24.43807345 | 24.43751466 | 24.11024789 | 24.15783847 | 22.87745612 | 22.55018935 | 22.71382273 | 0.231412554 | 25.60818721 | 27.13513876 | 24.96441197 | 0.19841065 | 25.97494206 | 26.30872809 | 24.1710604 | 0.136582 | 25.1240857 | 24.9640857 | 22.89188877 | 22.79188877 | 0.0125681 | 0.012568 | 25.63696507 | 23.88877651 | 21.93384003 | 23.46390713 | 0.136821 | 22.55484596 | 23.22530227 | 0.096528736 | 23.72421466 | 25.08673966 | 27.7326 | 27.918154 | 28.30287894 | 0.29087845 | 27.98454431 | 26.162015 | 26.3897162 | 25.6980162 | 0.352512792 | 26.08324913 | 25.341541 | 25.087941 | 25.468941 | 0.193952193 | 25.29947433
[9 empty] | 15 | 23.22092791 | 23.56635547 | 24.430716 | 24.51677021 | 24.10084153 | 24.10214538 | 22.95671168 | 22.54078299 | 22.74874733 | 0.294105995 | 25.98341709 | 27.5110656 | 25.34033882 | 0.2562017 | 25.98686299 | 26.54910246 | 24.41143477 | 0.125484 | 25.12827665 | 25.06827665 | 22.89607972 | 22.89607972 | 0.08491 | 0.0089512 | 25.83692004 | 24.08873148 | 22.20960466 | 23.73967176 | 0.1984157 | 22.74767478 | 23.41813109 | 0.152697 | 24.0513883 | 25.42322653 | 28.522312 | 28.03842231 | 28.70242231 | 0.343386312 | 28.42105221 | 27.371002 | 27.02678371 | 27.6921371 | 0.332743424 | 27.3633076 | 26.171091 | 26.3897091 | 26.382591 | 0.124215398 | 26.3144637
[9 empty] | 20 | 23.22362874 | 23.73958148 | 24.43853911 | 24.44021549 | 24.10251791 | 24.09646431 | 22.88015696 | 22.54245937 | 22.71130816 | 0.238788253 | 26.3133847 | 27.84513103 | 25.67440424 | 0.24415832 | 25.97298628 | 26.65722902 | 24.51956133 | 0.2015481 | 25.11495874 | 25.09495874 | 22.88276181 | 22.92276181 | 0.08951 | 0.006257413 | 25.97214809 | 24.22395953 | 22.55093441 | 24.08100151 | 0.23584 | 22.89272981 | 23.56318612 | 0.13250678 | 24.14479996 | 25.41829052 | 29.2617034 | 29.4871327 | 29.0837034 | 0.202178788 | 29.27751317 | 27.880324 | 27.40038803 | 28.1894188 | 0.397585984 | 27.82337695 | 26.75424 | 26.38415974 | 26.9322654 | 0.279604559 | 26.69022171
[9 empty] | 25 | 23.57054642 | 23.73371415 | 24.44319573 | 24.43509322 | 24.10205225 | 24.40780547 | 22.87503468 | 22.54199371 | 22.7085142 | 0.23549553 | 26.65937106 | 27.947925 | 25.77719821 | 0.210581 | 26.14686421 | 26.71189765 | 24.57422997 | 0.195621 | 25.12166426 | 25.08166426 | 22.88946733 | 22.90946733 | 0.035218 | 0.0025848 | 26.03333599 | 24.28514743 | 22.54776791 | 24.07783501 | 0.240284 | 22.88919079 | 23.5596471 | 0.1633524. | 24.39653646 | 25.48162046 | 30.1653134 | 29.6843134 | 29.89634 | 0.241061185 | 29.91532227 | 28.4914461 | 28.23491446 | 28.61491446 | 0.193843974 | 28.44709167 | 26.9620197 | 27.3021197 | 27.0935962 | 0.171494623 | 27.1192452
[8 empty] | 1.03414065 | 30 | 23.57687942 | 23.73688064 | 24.43863225 | 24.43406877 | 24.09916515 | 24.09376348 | 22.87401023 | 22.53910661 | 22.70655842 | 0.236812619 | 26.65750841 | 28.19121052 | 26.02048373 | 0.154187 | 26.19510673 | 26.65350373 | 24.51583604 | 0.2369521 | 25.12101234 | 25.11401234 | 22.88881541 | 22.94181541 | 0.0267 | 0.025894123 | 26.30816929 | 24.55998073 | 22.6835788 | 24.2136459 | 0.1828741 | 22.90695561 | 23.57741192 | 0.09856741 | 24.39811971 | 25.49838427 | 30.66851 | 31.305851 | 30.53751 | 0.411037801 | 30.83729033 | 28.9823451 | 28.51982345 | 29.26982345 | 0.378389147 | 28.92399733 | 27.2655403 | 27.42062655 | 27.43364266 | 0.09352323 | 27.37326984
[9 empty] | 35 | 23.56439969 | 23.73641498 | 24.448318 | 24.43583828 | 24.11127234 | 24.44058802 | 22.87577974 | 22.5512138 |  |  | 26.66169936 | 28.19689159 | 26.0261648 |  | 26.26905374 | 26.80307414 | 24.66540646 |  | 25.12259559 | 25.09259559 | 22.89039866 | 22.92039866 |  |  | 26.30137064 | 24.55318208 | 22.88974958 | 24.41981668 |  | 22.7665356 | 23.43699191 |  | 24.39234551 | 25.59933964 |  |  |  |  | 7.953690333 |  |  |  |  | 6.040397334 |  |  |  |  | 4.489669836
[9 empty] | 40 | 23.74442436 | 23.74507628 | 24.44394079 | 24.42475554 | 24.05502045 | 24.11918858 | 22.864697 | 22.49496192 |  |  | 26.99446094 | 28.53449604 | 26.36376925 |  | 26.31031134 | 26.66300322 | 24.52533553 |  | 25.12250245 | 25.11350245 | 22.89030552 | 22.94130552 |  |  | 26.30509593 | 24.55690737 | 22.88853886 | 24.41860596 |  | 22.88872513 | 23.55918144 |  | 24.68496708 | 25.59524182
[9 empty] | 45 | 23.61441172 | 23.8709911 | 24.43527948 | 24.43136793 | 24.10251791 | 24.43453443 | 22.87130939 | 22.54245937 |  |  | 26.99799997 | 28.53049135 | 26.35976457 |  | 26.31301217 | 26.65722902 | 24.51956133 |  | 25.12073294 | 25.07173294 | 22.88853601 | 22.89953601 |  |  | 26.30369895 | 24.55551039 | 22.99610662 | 24.52617372 |  | 22.88360285 | 23.55405916 |  | 24.73171948 | 25.59160966
[9 empty] | 50 | 23.74712519 | 24.07094607 | 24.44021549 | 24.44142621 | 24.09488106 | 24.09907202 | 22.88136768 | 22.53482253 |  |  | 26.99855876 | 28.54054964 | 26.36982285 |  | 26.31375723 | 26.73750903 | 24.59984134 |  | 25.12566895 | 25.06566895 | 22.89347202 | 22.89347202 |  |  | 26.35315218 | 24.60496362 | 22.89140498 | 24.42147208 |  | 22.88462731 | 23.55508362 |  | 24.73907693 | 25.59235472
[9 empty] | 55 | 23.74181665 | 24.07914171 | 24.43639707 | 24.4341619 | 24.09851322 | 24.43220612 | 22.87410336 | 22.53845468 |  |  | 26.98961806 | 28.53701061 | 26.36628383 |  | 26.31217398 | 26.99623045 | 24.85856277 |  | 25.12240932 | 25.06240932 | 22.89021239 | 22.89021239 |  |  | 26.39534109 | 24.64715253 | 22.9335939 | 24.46366099 |  | 22.88406851 | 23.55452482 |  | 24.73628296 | 25.69265817
[9 empty] | 60 | 23.74153726 | 24.07085294 | 24.45548919 | 24.42410361 | 24.10819898 | 24.42866709 | 22.86404507 | 22.54814044 |  |  | 27.33569755 | 28.53589303 | 26.36516624 |  | 26.3162718 | 26.87152635 | 24.73385867 |  | 25.11877716 | 25.05877716 | 22.88658023 | 22.88658023 |  |  | 26.56651819 | 24.81832963 | 22.81787859 | 24.34794569 |  | 22.88416164 | 23.55461796 |  | 24.74410607 | 25.93647843
[9 empty] | 65 | 23.73855703 | 24.06982848 | 24.45483726 | 24.43323057 | 24.10503248 | 24.35611706 | 22.87317204 | 22.54497394 |  |  | 27.33523189 | 28.69729124 | 26.52656445 |  | 26.31263964 | 26.99529913 | 24.85763145 |  | 25.12417883 | 25.06417883 | 22.8919819 | 22.8919819 |  |  | 26.64959217 | 24.90140361 | 22.83145185 | 24.36151895 |  | 23.05068213 | 23.72113844 |  | 25.07835776 | 25.93824795
[9 empty] | 70 | 23.73799823 | 24.08147002 | 24.52310321 | 24.43276491 | 24.09367034 | 24.44263693 | 22.87270638 | 22.53361181 |  |  | 27.33364864 | 28.87405627 | 26.70332949 |  | 26.31263964 | 26.99017686 | 24.85250917 |  | 25.12268872 | 25.06268872 | 22.89049179 | 22.89049179 |  |  | 26.65070976 | 24.9025212 | 22.8811154 | 24.4111825 |  | 22.89021524 | 23.56067155 |  | 25.07593632 | 25.94085565
[9 empty] | 75 | 23.74097846 | 24.07429883 | 24.43555888 | 24.42708385 | 24.10279731 | 24.44161248 | 22.86702531 | 22.54273877 |  |  | 27.3286195 | 28.8426707 | 26.67194391 |  | 26.30574786 | 26.9891524 | 24.85148472 |  | 25.20398177 | 25.13498177 | 22.97178484 | 22.96278484 |  |  | 26.65639083 | 24.90820227 | 23.07762447 | 24.60769157 |  | 23.0938955 | 23.76435181 |  | 25.07938222 | 25.88432436
[9 empty] | 80 | 23.74358617 | 24.23001598 | 24.5640814 | 24.4249418 | 24.10223851 | 24.43602454 | 22.86488327 | 22.54217997 |  |  | 27.33038901 | 28.8686546 | 26.69792781 |  | 26.30816929 | 26.98412326 | 24.84645558 |  | 25.16068668 | 25.10068668 | 22.92848975 | 22.92848975 |  |  | 26.65396939 | 24.90578083 | 23.06821812 | 24.59828521 |  | 23.24029942 | 23.91075573 |  | 25.08729846 | 25.93722349
[9 empty] | 85 | 23.74135099 | 24.07485763 | 24.4312748 | 24.42903962 | 24.1030767 | 24.4281083 | 22.86898108 | 22.54301816 |  |  | 27.33197226 | 28.87685024 | 26.70612345 |  | 26.31925203 | 26.98822108 | 24.85055339 |  | 25.28895386 | 25.02895386 | 23.05675693 | 22.85675693 |  |  | 26.7539003 | 25.00571175 | 23.07166401 | 24.60173111 |  | 23.23005487 | 23.90051118 |  | 25.0839457 | 25.93526771
[9 empty] | 90 | 23.7433999 | 24.13502107 | 24.44002923 | 24.43490696 | 24.2283396 | 24.42745637 | 22.87484842 | 22.66828106 |  |  | 27.36950456 | 28.87526699 | 26.7045402 |  | 26.30770363 | 26.99399528 | 24.8563276 |  | 25.16569484 | 25.00569484 | 22.93349791 | 22.83349791 |  |  | 26.97630015 | 25.22811159 | 23.06710053 | 24.59716763 |  | 23.23229004 | 23.90274635 |  | 25.08739159 | 25.9366647
[9 empty] | 95 | 23.74433123 | 24.13995708 | 24.58643315 | 24.43257865 | 24.44366139 | 24.42978468 | 22.87252011 | 22.88360285 |  |  | 27.50827164 | 28.87377688 | 26.70305009 |  | 26.31189458 | 26.99297082 | 24.85530314 |  | 25.12538955 | 25.06538955 | 22.89319262 | 22.89319262 |  |  | 26.92833703 | 25.18014847 | 23.07082582 | 24.60089292 |  | 23.22232489 | 23.8927812 |  | 25.08310751 | 25.94020372
[9 empty] | 100 | 23.7410716 | 24.37595423 | 24.58466363 | 24.44757294 | 24.2661513 | 24.44058802 | 22.88751441 | 22.70609276 |  |  | 27.5081785 | 28.86707135 | 26.69634457 |  | 26.31664433 | 26.99902442 | 24.86135674 |  | 25.1751012 | 25.1151012 | 22.94290427 | 22.94290427 |  |  | 26.98822108 | 25.24003252 | 22.93443516 | 24.46450225 |  | 23.22670211 | 23.89715842 |  | 25.0839457 | 25.94327709
[9 empty] | 105 | 23.75001229 | 24.41143763 | 24.62033329 | 24.43155419 | 24.40156561 | 24.43779406 | 22.87149566 | 22.84150707 |  |  | 27.52131015 | 28.87228676 | 26.70155997 |  | 26.30854182 | 26.99958321 | 24.86191553 |  | 25.13125689 | 25.07125689 | 22.89905996 | 22.89905996 |  |  | 26.97974604 | 25.23155748 | 23.03427294 | 24.56434004 |  | 23.2246532 | 23.89510951 |  | 25.07342175 | 25.94048312
[9 empty] | 110 | 23.75122301 | 24.41432473 | 24.43220612 | 24.43658334 | 24.4425438 | 24.24724545 | 22.8765248 | 22.88248526 |  |  | 27.51534969 | 28.87135544 | 26.70062865 |  | 26.31394349 | 26.99222577 | 24.85455808 |  | 25.19961597 | 25.13961597 | 22.96741904 | 22.96741904 |  |  | 26.98458892 | 25.23640036 | 23.10391182 | 24.63397892 |  | 23.22614331 | 23.89659962 |  | 25.17931313 | 26.0642559
[9 empty] | 115 | 23.75047795 | 24.40594282 | 24.73740055 | 24.42903962 | 24.44608283 | 24.42736324 | 22.86898108 | 22.88602429 |  |  | 27.50855103 | 28.86660569 | 26.6958789 |  | 26.31263964 | 26.99101505 | 24.85334736 |  | 25.18604271 | 25.12604271 | 22.95384578 | 22.95384578 |  |  | 26.98850048 | 25.24031192 | 23.146287 | 24.6763541 |  | 23.22875102 | 23.89920733 |  | 25.29041992 | 25.94038999
[9 empty] | 120 | 23.7347386 | 24.41600111 | 24.43015721 | 24.4336031 | 24.4396567 | 24.42876023 | 22.87354457 | 22.87959816 |  |  | 27.51609475 | 28.86753701 | 26.69681023 |  | 26.01983181 | 26.99529913 | 24.85763145 |  | 25.24909325 | 25.08909325 | 23.01689632 | 22.91689632 |  |  | 26.92021048 | 25.17202192 | 23.14665953 | 24.67672663 |  | 23.23191751 | 23.90237383 |  | 25.41922184 | 26.1201112 | [8 empty] | 38mg C60 |  | 10 mg GAC |  | 5 mg GO
[10 empty] | 1.19199983 | 1.532398256 | [10 empty] | 3.136880883 |  |  |  | 1.632236042 | [8 empty] | 2.288421916 | 1.330045899 |  |  | 0.693811923 |  |  | 2.223998441 | 2.042180213 | [8 empty] | ave | std | ave | std | ave | std
[10 empty] | 12.16326357 | 15.6367169 | [23 empty] | 49.21337454 | 13.71181339 |  |  | 14.45441506 |  |  | 22.92781898 | [9 empty] | 22.8 | 0.125849 | 22.8 | 0.102587 | 22.8 | 0.12598
[52 empty] | 22.80512227 | 0.16795 | 22.80121072 | 0.159874 | 24.67391426 | 0.189561
[52 empty] | 22.80279397 | 0.15987456 | 22.81071021 | 0.11365289 | 24.93719917 | 0.152644781
[11 empty] | soil, 100mg | soil46.5mg | sand,130mg | sand60mg | sludge,23 |  |  | sludge10 | [33 empty] | 22.80530854 | 0.215849 | 23.04130569 | 0.102336524 | 25.01906243 | 0.125614
[11 empty] | 133w | 133w | [39 empty] | 22.88232892 | 0.197842 | 23.12326208 | 0.115468 | 25.01440582 | 0.13652087
[52 empty] | 22.8551343 | 0.135628 | 23.15054984 | 0.169854 | 25.01757231 | 0.159243
[11 empty] | 22.88360285 | 22.8836 | 22.8836 | 22.8836 | 22.88360285 |  |  | 22.8836 | [33 empty] | 22.8 | 0.16623874 | 23.15082923 | 0.1127487 | 25.35471111 | 0.1128849
[11 empty] | 23.21161468 | 23.11906548 | 22.89347202 | 22.88347202 | 24.31253116 |  |  | 23.83615679
[11 empty] | 23.56942884 | 23.08877651 | 22.89188877 | 22.79188877 | 25.16441197 |  |  | 24.1710604 | [16 empty] | 1.652145709
[11 empty] | 23.56635547 | 23.08873148 | 22.89607972 | 22.89607972 | 25.34033882 |  |  | 24.41143477 | [16 empty] | 3.890731222
[11 empty] | 23.73958148 | 23.22395953 | 22.88276181 | 22.92276181 | 25.67440424 |  |  | 24.51956133 | [15 empty] | 0.76 | 1.66
[11 empty] | 23.73371415 | 23.38514743 | 22.88946733 | 22.90946733 | 25.67719821 |  |  | 24.57422997 | [15 empty] | 0.558823529 | 0.744394619
[11 empty] | 23.73688064 | 23.35998073 | 22.88881541 | 22.94181541 | 26.02048373 |  |  | 24.51583604
[11 empty] | 23.73641498 | 23.35318208 | 22.89039866 | 22.92039866 | 26.0261648 |  |  | 24.66540646
[11 empty] | 23.74507628 | 23.25690737 | 22.89030552 | 22.94130552 | 26.36376925 |  |  | 24.52533553
[11 empty] | 23.8709911 | 23.45551039 | 22.88853601 | 22.89953601 | 26.35976457 |  |  | 24.51956133
[11 empty] | 24.07094607 | 23.50496362 | 22.89347202 | 22.89347202 | 26.36982285 |  |  | 24.59984134
[11 empty] | 24.07914171 | 23.44715253 | 22.89021239 | 22.89021239 | 26.36628383 |  |  | 24.85856277
[11 empty] | 24.07085294 | 23.66832963 | 22.88658023 | 22.88658023 | 26.36516624 |  |  | 24.73385867
[11 empty] | 24.06982848 | 23.40140361 | 22.8919819 | 22.8919819 | 26.52656445 |  |  | 24.85763145
[11 empty] | 24.08147002 | 23.4025212 | 22.89049179 | 22.89049179 | 26.70332949 |  |  | 24.85250917
[11 empty] | 24.07429883 | 23.40820227 | 22.97178484 | 22.96278484 | 26.67194391 |  |  | 24.85148472
[11 empty] | 24.23001598 | 23.40578083 | 22.92848975 | 22.92848975 | 26.69792781 |  |  | 24.84645558
[11 empty] | 24.07485763 | 23.50571175 | 23.05675693 | 22.85675693 | 26.70612345 |  |  | 24.85055339
[11 empty] | 24.13502107 | 23.72811159 | 22.93349791 | 22.83349791 | 26.7045402 |  |  | 24.8563276
[11 empty] | 24.13995708 | 23.68014847 | 22.89319262 | 22.89319262 | 26.70305009 |  |  | 24.85530314
[11 empty] | 24.37595423 | 23.74003252 | 22.94290427 | 22.94290427 | 26.69634457 |  |  | 24.86135674
[11 empty] | 24.41143763 | 23.73155748 | 22.89905996 | 22.89905996 | 26.70155997 |  |  | 24.86191553
[11 empty] | 24.41432473 | 23.73640036 | 22.96741904 | 22.96741904 | 26.70062865 |  |  | 24.85455808
[11 empty] | 24.40594282 | 23.74031192 | 22.95384578 | 22.95384578 | 26.6958789 |  |  | 24.85334736
[11 empty] | 24.41600111 | 23.7296 | 23.01689632 | 22.91689632 | 26.69681023 |  |  | 24.85763145
[11 empty] | 1.532398256 | 0.846 | 0.133296319 | 0.033296319 | 3.813207377 |  |  | 1.974031447

## Plot
MWCNT/CTAB-Soil | [11 empty] | 1.3789543
1.687234
| Media | Soil | [17 empty] | 0 | 0
| Detection limint (ugCNT/gsoil) | 106.8 | [17 empty] | 0.0214 | 0.67
| Exposure time (s) | 20 | [17 empty] | 0.05532 | 1.361407
|  | ∆T (℃) |  |  |  |  | Subtraction∆T (℃) | [5 empty] | ∆T (℃) |  |  | ∆T (℃) |  |  |  | 0.1148 | 3.489456
| CNT Mass (mg) | 100W, 20s | 133W, 15s | 100W, 26s | 130W, 20s | 130W, 30s | 100W, 20s | 133W, 15s | 133W, 15s | 130W, 30s |  | SWCNT Mass (mg) | 100W, 20s | 133W, 15s | 130W, 30s | 100W, 20s | 133W, 15s | 130W, 30s |  | 0.262 | 8.010306
| 0 | 1.173647 | 1.2189263 | 1.365489 | 1.499339 | 1.626305 | 0 | 0 | 0 | 0 |  | 0 | 1.173647 | 1.499339 | 1.626305 | 0 | 0 | 0 |  | 0.3789 | 11.03338
| 0.009 | 1.33434137 | 1.501973 | 1.643294 | 1.78238619 | 1.98959311 | 0.1606943 | 0.283047 | 0.283047 | 0.3632879 |  | 0.0105 | 1.3789543 | 1.687234 | 1.909963 | 0.2053072 | 0.1878949 | 0.2836579 |  | 0.512 | 14.65421
| 0.0287 | 1.724976 | 2.048123 | 2.112355 | 2.328535 | 2.768993 | 0.5513292 | 0.8291962 | 0.8291962 | 1.142687 | 2.043 | 0.03 | 1.71175405 | 2.04 | 2.432973 | 0.5381069 | 0.5406609 | 0.8066678 |  | 0.657 | 17.46
| 0.04235 | 2.166246 | 2.552196 | 2.6348879 | 2.832609 | 2.991686 | 0.992599 | 1.33327 | 1.33327 | 1.365381 |  | 0.06 | 1.98209297 | 2.44497111 | 2.78170252 | 0.8084459 | 0.945632 | 1.155397 |  | 0.078 | 1.82
| 0.05502488 | 2.398818 | 2.90105 | 3.048948 | 3.181462 | 3.547682 | 1.225171 | 1.682123 | 1.682123 | 1.921377 |  | 0.09 | 2.71131552 | 2.97708076 | 3.3717645 | 1.537668 | 1.477742 | 1.745459 | 0.1908278 | 0.06895 | 1.9216365
| 0.06895 | 2.904456 | 3.210107 | 3.3486 | 3.49052 | 4.06765 | 1.730809 | 1.99118 | 1.99118 | 2.441345 |  | 0.15 | 3.65880024 | 4.21419294 | 5.48586284 | 2.485153 | 2.714854 | 3.859558 | -0.7104771 | 0.2304 | 6.421248
| 0.0945 | 3.824283 | 3.837619 | 4.4896175 | 4.837619 | 5.474456 |  | 2.618693 |  |  |  | 0.24 | 5.3898217 | 5.742683215 | 7.1453874 | 4.216175 | 4.243344 | 5.519082
| 0.1575 | 5.353514 | 6.459847 | 6.236487 | 6.740259 | 7.437513 | 4.179867 | 5.24092 | 5.24092 | 5.811207 |  | 0.3 | 6.5257996 | 7.717005 | 8.285721 | 5.352152 | 6.217665 | 6.659416
| 0.252 | 8.305372 | 9.427276 | 9.925705577 | 10.90769 | 10.72246 | 7.131725 | 8.20835 | 9.40835 | 9.096159 |  | 0.4 | 8.4768811 | 9.69643803 | 10.78251984 | 7.303234 | 8.197099 | 9.156215
| 0.24 | 7.93209689 | 8.3698891 | 8.66732415 | 10.09593 |  | 6.75845 | 7.1509628
| Soil after freeze dry | ∆T (℃)
| Days | 100W |  |  | 130W
| 1 | 1.134244 |  |  | 1.548596
| 2 | 1.297815 |  |  | 1.649807
| 3 | 1.268881 |  |  | 1.678041
| 4 | 1.280848 |  |  | 1.622021
| 5 | 1.288796 |  |  | 1.640465
| 6 | 1.319653 |  |  | 1.638844
| Soil +surfactant after freeze dry | ∆T (℃)
| Days | 100W |  |  | 130W
| soil+0.06gCTAB | 1.173647 |  |  | 1.499339
| soil+0.12gCTAB | 1.138822 |  |  | 1.475383
| soil+0.18gCTAB | 1.200248 |  |  | 1.641904
| soil+0.24gCTAB | 1.209529 |  |  | 1.54364
1.3
#REF!

## MWCNT
12/4/2015 Microwave response of MWCNT (dispersed by CTAB) in soil (0.1g) | [6 empty] | Analylst:Yang He
MWCNT Dispersion : 0.3mg/mml
|  |  | Time (sec) | Power (W) | T○ (℃) | T (℃) | ∆T (℃)
| Sample mass(g) | 0.0983 | 20 | 100 | 22.19479663 | 25.23210378 | 3.03730715
| MWCNT (g/0 | 0.03 | 15 | 133 | 22.19563482 | 25.69842 | 3.502782
| Dispersion volume(ml) | 0.1ml | 30 | 130 | 21.82543408 | 25.7410716 | 3.91563752
|  |  | Time (sec) | Power (W) | T○ (℃) | T (℃) | ∆T (℃)
| Sample mass(g) | 0.1058 | 20 | 100 | 22.53798902 | 25.84237545 | 3.30438643
| MWCNT (g/0 | 0.06 | 15 | 133 | 21.84555065 | 25.73324849 | 3.88769784
| Dispersion volume(ml) | 0.2ml | 30 | 130 | 21.72568942 | 26.07662714 | 4.35093772
|  |  | Time (sec) | Power (W) | T○ (℃) | T (℃) | ∆T (℃)
| Sample mass(g) | 0.0969 | 20 | 100 | 22.19982578 | 27.6105063 | 5.41068052
| MWCNT (g/0 | 0.15 | 15 | 133 | 21.85765784 | 28.19055809 | 6.33290025
| Dispersion volume(ml) | 0.5ml | 30 | 130 | 21.86222132 | 28.59500746 | 6.73278614
| Sample mass(g) | 0.0974 | 20 | 100 | 21.850021 | 26.91499456 | 5.06497356
| MWCNT (g/0 | 0.15 | 15 | 133 | 21.86529469 | 28.10929251 | 6.24399782
| Dispersion volume(ml) | 0.5ml | 30 | 130 | 21.81565826 | 28.58838893 | 6.77273067
12/5/2015 Microwave response of MWCNT (dispersed by CTAB) in soil (0.1g) | [6 empty] | Analylst:Yang He
MWCNT Dispersion : 0.3mg/mml
|  |  | Time (sec) | Power (W) | T○ (℃) | T (℃) | ∆T (℃)
|  | Sample mass(g) | 0.1021 | 100 | 22.20960466 | 23.6327557 | 1.42315104
|  | MWCNT (g/0 | 0.009 | 133 | 22.19628675 | 23.72013905 | 1.5238523
|  | Dispersion volume(ml) | 0.03ml | 130 | 22.20317854 | 24.15336505 | 1.95018651
12/9/2015 Microwave response of MWCNT (dispersed by CTAB) in soil (0.1g) | [6 empty] | Analylst:Yang He
MWCNT Dispersion : 0.3mg/mml
|  |  | Time (sec) | Power (W) | T○ (℃) | T (℃) | ∆T (℃)
| Sample mass(g) | 0.0983 | 20 | 100 | 22.89394053 | 24.1975819 | 1.30364137
| MWCNT (g/0 | 0.0105 | 15 | 133 | 23.22539826 | 24.68334 | 1.457940185
| Dispersion volume(ml) | 0.03ml | 30 | 130 | 23.21273227 | 25.21202538 | 1.99929311
1/6/2016 Microwave response of MWCNT (dispersed by CTAB) in soil (0.1g) | [6 empty] | Analylst:Yang He
MWCNT Dispersion : 0.3mg/mml |  | 0.315 | mg/ml
|  |  | Time (sec) | Power (W) | T○ (℃) | T (℃) | ∆T (℃)
| Sample mass(g) | 0.0911 | 20 | 100 | 22.20774202 | 29.30924799 | 7.10150597
| MWCNT (g/0 | 0.24 | 15 | 133 | 22.53780276 | 30.8516114 | 8.31380864
| Dispersion volume(ml) | 0.8ml | 30 | 130 | 23.2217661 | 31.37991183 | 8.15814573
|  |  | Time (sec) | Power (W) | T○ (℃) | T (℃) | ∆T (℃)
| Sample mass(g) | 0.0875 | 20 | 100 | 21.69104422 | 23.57874206 | 1.88769784
| MWCNT (g/0 | 0.063 | 15 | 133 | 21.85356002 | 23.94968787 | 2.09612785
| Dispersion volume(ml) | 0.2ml | 30 | 130 | 21.96820584 | 24.14042274 | 2.1722169
|  |  | Time (sec) | Power (W) | T○ (℃) | T (℃) | ∆T (℃)
| Sample mass(g) | 0.098 | 20 | 100 | 21.8610106 | 27.29764535 | 5.43663475
| MWCNT (g/0 | 0.1575 | 15 | 133 | 22.15651927 | 28.67602996 | 6.51951069
| Dispersion volume(ml) | 0.5ml | 30 | 130 | 22.54907176 | 29.37482845 | 6.82575669
|  |  | Time (sec) | Power (W) | T○ (℃) | T (℃) | ∆T (℃)
| Sample mass(g) | 0.0988 | 20 | 100 | 21.85039352 | 24.75779651 | 2.90740299
| MWCNT (g/0 | 0.0945 | 15 | 133 | 21.86855432 | 25.62942136 | 3.76086704
| Dispersion volume(ml) | 0.3ml | 30 | 130 | 22.21631019 | 26.60127751 | 4.38496732
1/9/2016 Microwave response of MWCNT (dispersed by CTAB) in soil (0.1g) | [7 empty] | Analylst:Yang He
MWCNT Dispersion : 0.3mg/mml |  | 0.315 | mg/ml
|  |  | Time (sec) | Power (W) | T○ (℃) | T (℃) | ∆T (℃)
| Sample mass(g) | 0.0988 | 20 | 100 | 23.59122179 | 49.3601739 | 25.76895211
| MWCNT (g/0 | 0.63 | 15 | 133 | 26.98226061 | 55.76106121 | 28.7788006
| Dispersion volume(ml) | 2ml | 26 | 100 | 24.77241828 | 53.66539902 | 28.89298074
|  |  | 20 | 130 | 28.17798574 | 61.44827598 | 33.27029024
|  |  | Time (sec) | Power (W) | T○ (℃) | T (℃) | ∆T (℃)
| Sample mass(g) | 0.0978 | 20 | 100 | 23.23713292 | 30.73577021 | 7.49863729
| MWCNT (g/0 | 0.252 | 15 | 133 | 24.57288394 | 32.90726304 | 8.3343791
| Dispersion volume(ml) | 0.8ml | 26 | 100 | 24.09842009 | 32.27012424 | 8.17170415
|  |  | 20 | 130 | 25.11691452 | 34.49756858 | 9.38065406
|  |  | Time (sec) | Power (W) | T○ (℃) | T (℃) | ∆T (℃)
| Sample mass(g) | 0.0975 | 20 | 100 | 23.58749649 | 33.33639552 | 9.74889903
| MWCNT (g/0 | 0.315 | 15 | 133 | 25.11719391 | 36.8446367 | 11.72744279
| Dispersion volume(ml) | 1ml | 26 | 100 | 24.42801517 | 35.18507094 | 10.75705577
|  |  | 20 | 130 | 24.77409466 | 37.53340095 | 12.75930629
|  |  | 20 | 100 | 23.59649874 | 33.39552336 | 9.79902462
| Sample mass(g) | 0.0986 | 15 | 133 | 25.19391117 | 36.76367 | 11.56976
| MWCNT (g/0 | 0.315 | 26 | 100 | 24.42801517 | 35.18507094 | 10.75705577
| Dispersion volume(ml) | 1ml | 20 | 130 | 24.77409466 | 37.53340095 | 12.75930629

## SWCNT
10/27/2015 Microwave response of SWCNT in soil |  |  |  |  | Analyst:Yang He
4.2mgSWCNT/20.0096gsoil
SWCNT dispersed by CTAB, then mixed with soil
|  | Sample Mass (g) | Time (sec) | Power (W) | T○ (℃) | T (℃) | ∆T (℃)
| replicate1 | 0.0693 | 15 | 133 | 22.88882 | 24.09199 | 1.203176
|  |  | 20 | 100 | 23.22503 | 24.09088 | 0.8658506
|  | Sample Mass (g) | Time (sec) | Power (W) | T○ (℃) | T (℃) | ∆T (℃)
| replicate2 | 0.078 | 15 | 133 | 25.63082 | 27.51023 | 1.879409
|  |  | 20 | 100 | 24.76534 | 26.09564 | 1.330301
|  | Sample Mass (g) | Time (sec) | Power (W) | T○ (℃) | T (℃) | ∆T (℃)
|  | 0.0681 | 15 | 133 | 24.25610035 | 25.9850654 | 1.72896505
|  |  | 20 | 100 | 24.43249 | 25.46579 | 1.033302
12/4/2015 Microwaev response of SWCNT (dispersed by CTAB) in soil (0.1g) | [7 empty] | Analyst:Yang He
0.3mg/ml SWCNT-CTAB solution | [10 empty] | Time (sec) | Power (W) | T○ (℃) | T (℃) | ∆T (℃)
|  |  | Time (sec) | Power (W) | T○ (℃) | T (℃) | ∆T (℃) |  | Sample mass (g) | 0.0982 | 20 | 100 | 22.28708084 | 23.94113302 | 1.65405218
| Sample mass (g) | 0.0974 | 20 | 100 | 22.20848708 | 23.93024113 | 1.72175405 |  | SWCNT Mass(mg) | 0.03 | 15 | 133 | 22.2458709 | 24.37372747 | 2.12785657
| SWCNT Mass(mg) | 0.03 | 15 | 133 | 22.20904587 | 24.27473737 | 2.0656915 |  | Dispersion volume(ml) | 0.1ML | 30 | 130 | 21.84527125 | 24.57902146 | 2.73375021
| Dispersion volume(ml) | 0.1ml | 30 | 130 | 21.84527125 | 24.57902146 | 2.73375021
|  |  | Time (sec) | Power (W) | T○ (℃) | T (℃) | ∆T (℃) |  |  |  | Time (sec) | Power (W) | T○ (℃) | T (℃) | ∆T (℃)
| Sample mass (g) | 0.1058 | 20 | 100 | 22.20960466 | 24.20169763 | 1.99209297 |  | Sample mass (g) | 0.1012 | 20 | 100 | 22.20466096 | 24.26169763 | 2.05703667
| SWCNT Mass(mg) | 0.06 | 15 | 133 | 21.8529081 | 24.16942884 | 2.31652074 |  | SWCNT Mass(mg) | 0.06 | 15 | 133 | 21.8529081 | 24.16942884 | 2.31652074
| Dispersion volume(ml) | 0.2ml | 30 | 130 | 21.85626086 | 24.57091895 | 2.71465809 |  | Dispersion volume(ml) | 0.02ml | 30 | 130 | 21.85626086 | 24.57091895 | 2.71465809
|  |  | Time (sec) | Power (W) | T○ (℃) | T (℃) | ∆T (℃)
| Sample mass (g) | 0.1039 | 20 | 100 | 22.20923213 | 26.17687942 | 3.96764729
| SWCNT Mass(mg) | 0.15 | 15 | 133 | 21.85225617 | 26.23182438 | 4.37956821
| Dispersion volume(ml) | 0.5ml | 30 | 130 | 21.86296638 | 26.58097724 | 4.71801086
| Sample mass (g) | 0.0997 | 20 | 100 | 21.85747158 | 25.31922441 | 3.46175283
| SWCNT Mass(mg) | 0.15 | 15 | 133 | 21.85346689 | 26.28099515 | 4.42752826
| Dispersion volume(ml) | 0.5ml | 30 | 130 | 22.20131589 | 27.22623645 | 5.02492056
|  |  | Time (sec) | Power (W) | T○ (℃) | T (℃) | ∆T (℃)
| Sample mass (g) | 0.114 | 20 | 100 | 22.34553274 | 28.75448264 | 6.4089499
| SWCNT Mass(mg) | 0.3 | 15 | 133 | 22.24935116 | 30.29245962 | 8.04310846
| Dispersion volume(ml) | 1ml | 30 | 130 | 22.55316958 | 24.59273902 | 2.03956944
|  |  | Time (sec) | Power (W) | T○ (℃) | T (℃) | ∆T (℃)
| Sample mass (g) | 0.0991 | 20 | 100 | 22.53274345 | 23.85448264 | 1.32173919
| SWCNT Mass(mg) | 0.015 | 15 | 133 | 22.37895103 | 24.29245962 | 1.91350859
| Dispersion volume(ml) | 0.05ML | 30 | 130 | 22.55316958 | 24.59273902 | 2.03956944
|  |  | Time (sec) | Power (W) | T○ (℃) | T (℃) | ∆T (℃)
| Sample mass (g) | 0.0176 | 20 | 100 | 22.55624295 | 23.23797111 | 0.68172816
| SWCNT Mass(mg) | 0.6 | 20 | 130 | 22.55773306 | 23.59438828 | 1.03665522
| Dispersion volume(ml) | 2ml | 30 | 130 | 22.58742127 | 23.70679892 | 1.11937765
| Sample mass (g) |  | Time (sec) | Power (W) | T○ (℃) | T (℃) | ∆T (℃)
| SWCNT Mass(mg) | 0.0963 | 20 | 100 | 22.38975 | 23.68412975 | 1.294382
| Dispersion volume(ml) | 0.015 | 15 | 133 | 22.16895103 | 24.03845962 | 1.86950859
|  | 0.05ml | 30 | 130 | 22.55316958 | 24.59273902 | 2.03956944
12/5/2015 Microwaev response of SWCNT (dispersed by CTAB) in soil (0.1g) | [7 empty] | Analyst:Yang He
0.3mg/ml SWCNT-CTAB solution
|  |  | Time (sec) | Power (W) | T○ (℃) | T (℃) | ∆T (℃)
| Sample mass (g) | 0.0983 | 20 | 100 | 22.19224599 | 23.92996174 | 1.73771575
| SWCNT Mass(mg) | 0.03 | 15 | 133 | 22.20671756 | 24.28107037 | 2.07435281
| Dispersion volume(ml) | 0.1ml | 30 | 130 | 21.68666701 | 24.41436362 | 2.72769661
|  |  | Time (sec) | Power (W) | T○ (℃) | T (℃) | ∆T (℃)
| Sample mass (g) | 0.101 | 20 | 100 | 22.2065313 | 23.93685352 | 1.73032222
| SWCNT Mass(mg) | 0.06 | 15 | 133 | 21.28964724 | 23.73461835 | 2.44497111
| Dispersion volume(ml) | 0.2ml | 30 | 130 | 21.68880905 | 24.78051157 | 3.09170252
|  |  | Time (sec) | Power (W) | T○ (℃) | T (℃) | ∆T (℃) | Sample mass (g) |  | Time (sec) | Power (W) | T○ (℃) | T (℃) | ∆T (℃)
| Sample mass (g) | 0.0973 | 20 | 100 | 22.2033648 | 24.92468032 | 2.72131552 | SWCNT Mass(mg) | 0.0984 | 20 | 100 | 22.2648033 | 25.3292468 | 3.0644435
| SWCNT Mass(mg) | 0.09 | 15 | 133 | 22.20839394 | 25.0854747 | 2.87708076 | Dispersion volume(ml) | 0.09 | 15 | 133 | 22.20939483 | 25.3747085 | 3.16531367
| Dispersion volume(ml) | 0.3ml | 30 | 130 | 21.7100432 | 25.0918077 | 3.3817645 |  | 0.03ml | 30 | 130 | 21.7100432 | 25.0918077 | 3.3817645
|  |  | Time (sec) | Power (W) | T○ (℃) | T (℃) | ∆T (℃)
| Sample mass (g) | 0.114 | 20 | 100 | 22.75983007 | 29.12222306 | 6.36239299
| SWCNT Mass(mg) | 0.3 | 15 | 133 | 23.23731919 | 30.97196182 | 7.73464263
| Dispersion volume(ml) | 1ml | 30 | 130 | 23.58731023 | 26.65089602 | 3.06358579
|  |  | Time (sec) | Power (W) | T○ (℃) | T (℃) | ∆T (℃)
| Sample mass (g) | 0.1041 | 20 | 100 | 23.22632958 | 26.45666101 | 3.23033143
| SWCNT Mass(mg) | 0.15 | 15 | 133 | 23.58358494 | 27.70137064 | 4.1177857
| Dispersion volume(ml) | 0.5ml | 30 | 130 | 23.75103675 | 26.97117787 | 3.22014112
1/6/2016 Microwaev response of SWCNT (dispersed by CTAB) in soil (0.1g) | [7 empty] | Analyst:Yang He
0.3mg/ml SWCNT-CTAB solution
|  |  | Time (sec) | Power (W) | T○ (℃) | T (℃) | ∆T (℃)
| Sample mass (g) | 0.1018 | 20 | 100 | 22.21929042 | 28.23405956 | 6.01476914
| SWCNT Mass(mg) | 0.3 | 15 | 133 | 22.21956982 | 29.54961264 | 7.33004282
| Dispersion volume(ml) | 1ml | 30 | 130 | 22.43908256 | 23.78256048 | 1.34347792
|  |  | Time (sec) | Power (W) | T○ (℃) | T (℃) | ∆T (℃)
| Sample mass (g) | 0.094 | 20 | 100 | 22.25365622 | 24.71389796 | 2.46024174
| SWCNT Mass(mg) | 0.09 | 15 | 133 | 22.54199371 | 25.66125725 | 3.11926354
| Dispersion volume(ml) | 0.3ml | 30 | 130 |  |  | 0
1/9/2016 Microwaev response of SWCNT (dispersed by CTAB) in soil (0.1g)
|  |  | Time (sec) | Power (W) | T○ (℃) | T (℃) | ∆T (℃)
| Sample mass (g) | 0.0998 | 20 | 100 | 23.58488879 | 24.98375073 | 1.39886194
| SWCNT Mass(mg) | 0.015 | 15 | 133 | 23.24104448 | 24.90568184 | 1.66463736
| Dispersion volume(ml) | 0.05ml | 30 | 130 | 23.23378016 | 25.52769739 | 2.29391723
|  |  | Time (sec) | Power (W) | T○ (℃) | T (℃) | ∆T (℃)
| Sample mass (g) | 0.0934 | 20 | 100 | 23.23461835 | 28.41393429 | 5.17931594
| SWCNT Mass(mg) | 0.24 | 15 | 133 | 23.57892833 | 29.45144561 | 5.87251728
| Dispersion volume(ml) | 0.8ml | 30 | 130 | 23.23266257 | 25.96600136 | 2.73333879
|  |  | 26 | 100 | 23.58675144 | 25.63063208 | 2.04388064
|  |  | 20 | 130 | 23.75802 | 25.98071626 | 2.222695
|  |  | Time (sec) | Power (W) | T○ (℃) | T (℃) | ∆T (℃)
| Sample mass (g) | 0.0938 | 20 | 100 | 23.22809909 | 28.45349452 | 5.22539543
| SWCNT Mass(mg) | 0.24 | 15 | 133 | 23.28609951 | 28.96721208 | 5.68111257
| Dispersion volume(ml) | 0.8ml | 26 | 100 | 23.56286455 | 25.98062312 | 2.41775857
|  |  | 20 | 130 | 23.75010543 | 26.30081185 | 2.55070642

## MWCNTCTAB
10/27/2015 Microwave response of MWCNT in soil |  |  |  |  | Analyst:Yang He |  |  |  |  | 10/31/2015 MWCNT dispersed by CTAB, then mixed with soil | [5 empty] | Analyst:Yang He
MWCNT dispersed by CTAB, then mixed with soil | [9 empty] | 4.1mgMWCNT/20.1654gsoil
[12 empty] | Time (sec) | Power (W) | T○ (℃) | T (℃) | ∆T (℃)
3.8mgMWCNT/20.0096gsoil | [9 empty] | sample mass (g) | 0.0712 | 20 | 100 | 25.58686 | 26.99455 | 1.407694
[10 empty] | MWCNT Mass (ug) | 14.596 | 15 | 133 | 24.77549 | 26.66552 | 1.890026 |  |  | 4mg SWCNT/CTAB |  | 2015-10-28 | [6 empty] | 4.1mg SWCNT/SDBS
|  |  | Time (sec) | Power (W) | T○ (℃) | T (℃) | ∆T (℃) |  |  |  |  | 30 | 130 | 25.43304 | 27.32853 | 1.895487 |  |  |  | Time (sec) | Power (W) | T○ (℃) | T (℃) | ∆T (℃) |  |  | 2015-10-30 |  | Time (sec) | Power (W) | T○ (℃) | T (℃) | ∆T (℃)
replicate1 | sample mass (g) | 0.071 | 20 | 100 | 22.56509 | 23.76063 | 1.195539 |  |  |  |  | Time (sec) | Power (W) | T○ (℃) | T (℃) | ∆T (℃) |  |  | 0.0745 | 20 | 100 | 24.08706 | 25.62039 | 1.53333 | 20.58161 |  |  | 0.0728 | 20 | 100 | 25.62672 | 26.99958 | 1.372863 | 18.858
| MWCNT Mass (ug) | 13.48353 | 15 | 133 | 23.06847 | 24.77298 | 1.704507 |  |  | sample mass (g) | 0.0708 | 20 | 100 | 24.43705 | 25.65752 | 1.220475 |  |  | 14.9 | 20 | 130 | 23.23099 | 25.44223 | 2.211239 | 29.68106 |  |  | 13.832 | 20 | 130 | 24.77782 | 26.32214 | 1.544319 | 21.21318
|  |  | 30 | 130 | 22.89552 | 24.77149 | 1.875963 |  |  | MWCNT Mass (ug) | 14.514 | 15 | 133 | 25.6347299 | 27.36551 | 1.730781 |  |  |  | 30 | 130 | 23.2268 | 25.6135 | 2.386701 | 32.03625 | 2.242537 |  |  | 30 | 130 | 25.1279 | 27.00452 | 1.876615 | 25.77768
replicate2 | sample mass (g) | 0.0792 | 20 | 100 | 24.08631 | 25.55445 | 1.468137 |  |  |  |  | 30 | 130 | 25.97634 | 27.89143 | 1.91509 |  |  | 0.0751 | 20 | 100 | 23.67215 | 25.4507 | 1.778547 | 23.68238 | 22.56788 | 1.579752 | 0.0822 | 20 | 100 | 25.97746 | 27.33877 | 1.361314 | 16.561
| MWCNT Mass (ug) | 15.04078 | 15 | 133 | 23.57744 | 25.63017 | 2.052728 |  |  |  |  | Time (sec) | Power (W) | T○ (℃) | T (℃) | ∆T (℃) |  |  | 15.02 | 20 | 130 | 24.08687 | 26.28535 | 2.19848 | 29.27404 | 29.49484 | 2.064639 | 15.618 | 20 | 130 | 26.22212 | 27.77379 | 1.551677 | 18.87684
replicate 3 | sample mass (g) | 0.0638 | 20 | 100 | 23.66339929 | 24.7794032 | 1.11600391 |  |  | sample mass (g) | 0.0732 | 20 | 100 | 25.11906 | 26.35241853 | 1.233362 |  |  | 0.0736 | 20 | 100 | 23.74321 | 25.45117 | 1.707953 | 23.20588
| MWCNT Mass (ug) | 12.11618 | 15 | 133 | 23.75727661 | 25.45079 | 1.693517 |  |  | MWCNT Mass (ug) | 15.006 | 15 | 133 | 25.67969 | 27.5392 | 1.859511 |  |  | 14.72 | 20 | 130 | 23.90228 | 26.0461 | 2.143812 | 29.12787
replicate 4 | sample mass (g) | 0.0795 | 20 | 100 | 24.41805 | 25.83692 | 1.41887 |  |  |  |  | 30 | 130 | 25.63734 | 27.51325 | 1.875916 |  |  | 0.0703 | 20 | 100 | 23.50865 | 25.11161 | 1.602957 | 22.80166
| MWCNT Mass (ug) | 15.09775 | 15 | 133 | 23.74554 | 25.62616 | 1.88062 |  |  |  |  | Time (sec) | Power (W) | T○ (℃) | T (℃) | ∆T (℃) |  |  | 13.357 | 20 | 130 | 23.86643 | 25.96814 | 2.101716 | 29.89638
[10 empty] | sample mass (g) | 0.0723 | 20 | 100 | 25.46616 | 26.69794 | 1.231779
[10 empty] | MWCNT Mass (ug) | 14.8215 | 15 | 133 | 25.53799 | 27.37306 | 1.835065 |  |  |  | 8mgSWCNT/CTAB |  | 0.02855721
10/29/2015 microwave response of MWCNT in soil |  |  |  | Analyst:Yang He | [7 empty] | 30 | 130 | 25.95802 | 27.83992 | 1.8819 |  |  | 2015-11-12 | Time (sec) | Power (W) | T○ (℃) | T (℃) | ∆T (℃) |  |  |  |  | 4mgMWCNT/SDBS |  | ug/g | 200
7.9mgMWCNT/20.0096gsoil | [11 empty] | Time (sec) | Power (W) | T○ (℃) | T (℃) | ∆T (℃) |  |  | 0.0704 | 20 | 100 | 23.75411011 | 25.35741 | 1.603296 | 22.77409 | 1.594186 |  |  | Time (sec) | Power (W) | T○ (℃) | T (℃) | ∆T (℃)
|  |  | Time (sec) | Power (W) | T○ (℃) | T (℃) | ∆T (℃) |  |  | sample mass (g) | 0.0724 | 20 | 100 | 24.72409 | 25.98994 | 1.265842 |  |  | 28.864 | 20 | 130 | 23.88743 | 25.91778 | 2.030349 | 28.84019 | 2.018813 |  | 0.0855 | 20 | 100 | 25.29126 | 26.32233 | 1.031067 | 12.05927
| sample mass (g) | 0.0932 | 20 | 100 | 22.88928 | 24.76664 | 1.87736 |  |  | MWCNT Mass (ug) | 14.842 | 15 | 133 | 26.11981 | 27.81058 | 1.690768 |  |  |  | 30 | 130 | 22.83942 | 25.28629 | 2.446876 | 34.75676 | 2.432973 |  | 17.1 | 20 | 130 | 25.63408 | 27.07986 | 1.445785 | 16.90977
| MWCNT Mass (ug) | 36.79634 | 15 | 133 | 23.78624 | 26.24764 | 2.461396 |  |  |  |  | 30 | 130 | 25.97541 | 27.84969 | 1.874287 |  |  | 0.0719 | 20 | 100 | 24.25553 | 25.45079 | 1.195259 | 16.62391 |  |  |  | 30 | 130 | 25.98332 | 27.52066 | 1.537334 | 17.98052
|  |  | 30 | 130 | 23.73986 | 26.63544 | 2.895575 | [11 empty] | 29.479 | 20 | 130 | 23.76305 | 24.77205 | 1.008995 | 14.03331 |  |  | 0.0828 | 20 | 100 | 26.31441 | 27.34268 | 1.028273 | 12.41876
| sample mass (g) | 0.1009 | 20 | 100 | 23.74713 | 25.44949 | 1.702365 | [12 empty] | 30 | 130 | 23.83942 | 24.78629 | 0.9468757 | 13.16934 |  |  | 16.56 | 20 | 130 | 26.31935 | 27.86068 | 1.541339 | 18.6152
| MWCNT Mass (ug) | 39.83638 | 15 | 133 | 24.08939 | 26.29327 | 2.203882 | [11 empty] | 0.0719 | 20 | 100 | 24.2547 | 25.44623 | 1.191534 | 16.5721 |  |  |  | 30 | 13 | 26.66058 | 28.53422 | 1.873635 | 22.62844
| sample mass (g) | 0.1008 | 20 | 100 | 23.75653 | 25.63343 | 1.876894 | [12 empty] | 20 | 130 | 24.59351 | 25.95967 | 1.366157 | 19.0008
| MWCNT Mass (ug) | 39.7969 | 15 | 133 | 23.75057 | 26.23096 | 2.480392 | [12 empty] | 30 | 130 | 24.76925 | 26.30165 | 1.532398 | 21.31291
| sample mass (g) | 0.0701 | 20 | 100 | 23.56719 | 25.10714 | 1.539942 | [12 empty] | 20 | 100
| MWCNT Mass (ug) | 27.67622 | 15 | 133 | 23.74573 | 25.8359 | 2.090167 | [12 empty] | 20 | 130
| sample mass (g) | 0.1037 | 20 | 100 | 23.23695 | 25.11617 | 1.879223 | [12 empty] | 30 | 130
| MWCNT Mass (ug) | 40.94185 | 15 | 133 | 23.98482 | 26.2982 | 2.313381
| sample mass (g) | 0.1007 | 20 | 100 | 24.02308 | 25.79603 | 1.772959 | [12 empty] | 12mgSWCNT/CTAB |  | 0.04179104
| MWCNT Mass (ug) | 39.75742 | 15 | 133 | 24.0838 | 26.29662 | 2.212823 | [11 empty] | 2015-11-16 | Time (sec) | Power (W) | T○ (℃) | T (℃) | ∆T (℃)
[19 empty] | 0.0714 | 20 | 100 | 23.74331 | 24.77111 | 1.027808 | 14.39507
11-1/2015 microwave response of MWCNT in soil |  |  |  | Analyst:Yang He |  |  |  |  | 11-1/2015 microwave response of MWCNT in soil | [9 empty] | 42.84 | 20 | 130 | 23.70661 | 25.09931 | 1.3927 | 19.5056
12mgMWCNT/20.0096gsoil | [9 empty] | 8.3mgMWCNT/20gsoil | [9 empty] | 30 | 130 | 23.7407 | 25.452 | 1.711305 | 23.96786
|  |  | Time (sec) | Power (W) | T○ (℃) | T (℃) | ∆T (℃) |  |  | Time (sec) | Power (W) | T○ (℃) | T (℃) | ∆T (℃)
| sample mass (g) | 0.1003 | 20 | 100 | 25.55054 | 27.855 | 2.304465 | sample mass (g) | 0.0736 | 20 | 100 | 26.69653 | 28.52844 | 1.831912
| MWCNT Mass (ug) | 60.15113 | 15 | 133 | 25.96991 | 28.88225 | 2.912339 | MWCNT Mass (ug) | 30.544 | 15 | 133 | 26.31087 | 28.529 | 2.218131
|  |  | 30 | 130 | 26.06593 | 29.38973 | 3.323797 |  |  | 30 | 130 | 26.31758 | 28.87508 | 2.557505
| sample mass (g) | 0.1018 | 20 | 100 | 26.65872 | 28.88067 | 2.22195 | sample mass (g) | 0.0721 | 20 | 100 | 25.41224 | 27.33728 | 1.925044
| MWCNT Mass (ug) | 61.0507 | 15 | 133 | 26.31646 | 29.22191 | 2.905447 | MWCNT Mass (ug) | 29.9215 | 15 | 133 | 26.31096 | 28.87471 | 2.563745
|  |  | 30 | 130 | 26.65956 | 29.72817 | 3.068615 |  |  | 30 | 130 | 26.40195 | 29.27415247 | 2.872199
| sample mass (g) | 0.0996 | 20 | 100 | 26.31581 | 28.53664 | 2.220832 | sample mass (g) | 0.0704 | 20 | 100 | 24.75621 | 26.65275867 | 1.896545
| MWCNT Mass (ug) | 59.73133 | 15 | 133 | 25.36986 | 28.19736 | 2.827496 | MWCNT Mass (ug) | 29.216 | 15 | 133 | 25.11319 | 27.50054 | 2.387352
|  |  | 30 | 130 | 25.63315 | 28.87415 | 3.241003 |  |  | 30 | 130 | 25.61666 | 28.51959 | 2.902933
| sample mass (g) | 0.0929 | 20 | 100 | 24.77167 | 26.99316 | 2.221484 | sample mass (g) | 0.0717 | 20 | 100 | 24.76311 | 26.64326 | 1.880154
| MWCNT Mass (ug) | 55.71326 | 15 | 133 | 25.98006 | 28.86949 | 2.889428 | MWCNT Mass (ug) | 29.7555 | 15 | 133 | 24.7699 | 27.38878 | 2.618879
|  |  | 30 | 130 | 26.65444 | 29.72417 | 3.069733 |  |  | 30 | 130 | 25.10965 | 28.1846 | 3.074948
| sample mass (g) | 0.00969 | 20 | 100 | 24.41572 | 26.5619 | 2.146182 | sample mass (g) | 0.0711 | 20 | 100 | 24.76068 | 26.59997 | 1.83929 |  |  | 0
| MWCNT Mass (ug) | 5.811211 | 20 | 130 | 24.76311 | 27.49279 | 2.729688 | MWCNT Mass (ug) | 29.5065 | 15 | 133 | 25.10108 | 27.68745 | 2.58637 |  |  | 0
|  |  | 30 | 130 | 25.45117 | 28.41474 | 2.963577 |  |  | 30 | 130 | 25.61722 | 28.32648 | 2.709256
11-3-2015 microwave response of MWCNT in soil
16.1mgMWCNT/20.0096gsoil
|  |  | Time (sec) | Power (W) | T○ (℃) | T (℃) | ∆T (℃)
| sample mass (g) | 0.1066 | 20 | 100 | 24.08883 | 26.52424 | 2.435409
| MWCNT Mass (ug) | 85.77183 | 15 | 133 | 23.75644 | 27.02473 | 3.268291
|  |  | 30 | 130 | 24.09414 | 27.7412 | 3.647059
| sample mass (g) | 0.1003 | 20 | 100 | 24.0933 | 26.52312 | 2.429821
| MWCNT Mass (ug) | 80.70276 | 15 | 133 | 24.09535 | 27.31903 | 3.22368
|  |  | 30 | 130 | 24.25507 | 27.83777 | 3.582705
| sample mass (g) | 0.1006 | 20 | 100 | 24.10354 | 26.60861397 | 2.505072
| MWCNT Mass (ug) | 80.94415 | 15 | 133 | 24.09777 | 27.33234479 | 3.234577
|  |  | 30 | 130 | 24.12196157 | 27.8476456 | 3.72568403
| sample mass (g) | 0.0996 | 20 | 100 | 24.43090227 | 26.75648 | 2.325582
| MWCNT Mass (ug) | 80.13953 | 15 | 133 | 24.26869 | 27.48657 | 3.217879
|  |  | 30 | 130 | 24.0987 | 27.73812 | 3.639421
| sample mass (g) | 0.0994 | 20 | 100 | 24.4282 | 26.74875 | 2.320553
| MWCNT Mass (ug) | 79.97861 | 15 | 133 | 24.43053 | 27.62266 | 3.192129
|  |  | 30 | 130 | 24.42876023 | 27.90696778 | 3.47820755
| sample mass (g) | 0.1009 | 20 | 100 | 23.91616 | 26.29662089 | 2.380461
| MWCNT Mass (ug) | 81.18553 | 15 | 133 | 24.41674616 | 27.48617217 | 3.06942601
|  |  | 30 | 130 | 24.76296 | 28.28348054 | 3.520517
|  |  | Time (sec) | Power (W) | T○ (℃) | T (℃) | ∆T (℃)
| sample mass (g) | 0.0692 | 20 | 100 | 24.4228 | 27.70175 | 3.278953
| MWCNT Mass (ug) | 0.069546 | 20 | 130 | 24.54257 | 28.70879 | 4.166224
|  |  | 30 | 130 | 24.96841 | 29.49853 | 4.530115
| sample mass (g) | 0.0704 | 20 | 100 | 24.56040421 | 27.83302384 | 3.27261963
| MWCNT Mass (ug) | 0.070752 | 20 | 130 | 24.57325647 | 28.86492931 | 4.29167284
|  |  | 30 | 130 | 24.76534 | 29.4057 | 4.64036
| sample mass (g) | 0.0706 | 20 | 100 | 25.10714 | 28.13616 | 3.029028
| MWCNT Mass (ug) | 0.070953 | 20 | 130 | 25.10844 | 29.38497 | 4.276531
|  |  | 30 | 130 | 24.56711 | 29.1277 | 4.560588
| sample mass (g) | 0.0712 | 20 | 100 | 23.91183 | 27.18943 | 3.277601
| MWCNT Mass (ug) | 0.071556 | 20 | 130 | 24.42159 | 28.7263 | 4.304711
|  |  | 30 | 130 | 24.26683 | 29.05087 | 4.784036
11/10/2015 microwave response of MWCNT in soil
| ~12mgMWCNT/CTAB |  | ug/g | 605
0.04235 | Time (sec) | Power (W) | T○ (℃) | T (℃) | ∆T (℃) | \
0.0691 | 20 | 100 | 24.09013 | 26.22877 | 2.138638
41.8055 | 20 | 130 | 24.42354 | 27.2563 | 2.832753
0.0692 | 30 | 130 | 24.57442 | 27.58114 | 3.006724
0.0722 | 20 | 100 | 23.76491 | 25.96786 | 2.202951
43.681 | 20 | 130 | 24.4283877 | 27.32303156 | 2.89464386
0.0692 | 30 | 130 | 24.41814315 | 27.49141 | 3.073272
0.0692 | 20 | 100 | 24.10215 | 26.23739 | 2.135243
41.866 | 20 | 130 | 24.24995 | 26.99297082 | 2.743025
0.0692 | 30 | 130 | 24.42903962 | 27.49523312 | 3.0661935
0.0706 | 20 | 100 | 24.0974 | 26.30593412 | 2.208538
42.713 | 20 | 130 | 24.437049 | #REF! | #REF!
0.0692 | 30 | 130 | 24.76310505 | 27.85016017 | 3.08705512
[19 empty] | 3.9mg SWCNT/CTAB |  | 0.01365
[20 empty] | Time (sec) | Power (W) | T○ (℃) | T (℃) | ∆T (℃)
[19 empty] | 0.0711 | 20 | 100 | 24.57763 | 25.97932 | 1.401686 | 19.71428 | 1.38
[19 empty] | 13.8645 | 20 | 130 | 25.74004 | 27.4468 | 1.706766 | 24.00515 | 1.68036
[17 empty] | 0 |  |  | 30 | 130 | 25.87932 | 27.85687 | 1.977546 | 27.81359
[17 empty] | 0 |  | 0.0714 | 20 | 100 | 25.97727 | 27.34417 | 1.366902 | 19.14429
[19 empty] | 13.923 | 20 | 130 | 25.74041 | 27.33393 | 1.593517 | 22.31817
[17 empty] | 0 |  |  | 30 | 130 | 25.97429 | 27.71032 | 1.73603 | 24.31415
[17 empty] | 0 |  | 0.0739 | 20 | 100 | 24.7114 | 25.99031 | 1.278912 | 17.30598
[19 empty] | 14.4105 | 20 | 130 | 26.51171 | 28.2476 | 1.735892 | 23.48975
[20 empty] | 30 | 130 | 26.33145 | 28.30034 | 1.968885 | 26.64256
[19 empty] | 0.0699 | 20 | 100 | 24.92497 | 25.98183 | 1.056865 | 15.11967
[19 empty] | 13.6305 | 20 | 130 | 26.17639 | 27.32815 | 1.151767 | 16.47735
[20 empty] | 30 | 130 | 26.3078 | 27.5065 | 1.198705 | 17.14886
[19 empty] | 0.071 | 20 | 100 | 25.20483 | 26.42065 | 1.215818 | 17.12419
[19 empty] | 13.845 | 20 | 130 | 25.45659 | 26.99912 | 1.542526 | 21.72571
[17 empty] | 1.200248 |  |  | 30 | 130 | 25.63855 | 27.43709 | 1.798546 | 25.33164
1.641904
8.1mg SWCNT/CTAB
[17 empty] | 0 |  |  | Time (sec) | Power (W) | T○ (℃) | T (℃) | ∆T (℃)
[17 empty] | 0 |  | 0.0733 | 20 | 100 | 24.75938 | 26.26749 | 1.508112 | 20.57451 | 1.440216
[19 empty] | 29.6865 | 20 | 130 | 25.09717 | 26.88885 | 1.791678 | 24.44309
[20 empty] | 30 | 130 | 25.09866 | 27.3112 | 2.212543 | 30.18476
[19 empty] | 0.0701 | 20 | 100 | 25.09996 | 26.64074 | 1.54078 | 21.97975
[19 empty] | 28.3905 | 20 | 130 | 24.5991 | 26.64466 | 2.045557 | 29.18056
[20 empty] | 30 | 130 | 24.76636 | 26.97313 | 2.206769 | 31.4803
[19 empty] | 0.0703 | 20 | 100 | 24.41768 | 25.96116 | 1.543481 | 21.95563
[7 empty] | 30.9499 | [11 empty] | 28.4715 | 20 | 130 | 24.76366 | 26.57471 | 1.81105 | 25.76174
[7 empty] | 40.99498 | [12 empty] | 30 | 130 | 25.10136 | 26.97695207 | 1.875591 | 26.67981
[7 empty] | 43.44977 | [11 empty] | 0.0697 | 20 | 100 | 24.42075 | 25.9701 | 1.549348 | 22.22881
[7 empty] | 30.51178 | 30.90005 | [10 empty] | 28.2285 | 20 | 130 | 25.09643 | 26.97071 | 1.874287 | 26.89077
[7 empty] | 40.09202 | 40.42805 | [11 empty] | 30 | 130 | 24.75789 | 26.98003 | 2.222136 | 31.88143
[7 empty] | 42.56609 | 43.51275 | [10 empty] | 2015-11-02 | 12MG
[7 empty] | 30.85612 | [12 empty] | Time (sec) | Power (W) | T○ (℃) | T (℃) | ∆T (℃)
[7 empty] | 39.63908 | [11 empty] | 0.0697 | 20 | 100 | 24.08957 | 25.4453 | 1.355726 | 19.45088
[7 empty] | 44.30915 | [11 empty] | 28.2285 | 20 | 130 |  |  | 0 | 0
[7 empty] | 31.28241 | [12 empty] | 30 | 130 |  |  | 0 | 0
#REF!
43.72599
16mgMWCNT/16ML
|  | Time (sec) | Power (W) | T○ (℃) | T (℃) | ∆T (℃)
| 0.0761 | 20 | 100 | 23.74629 | 25.44558 | 1.699291 | 22.32971
| 60.88 | 20 | 130 | 24.0946 | 25.96572 | 1.87112 | 24.58765
|  | 30 | 130 | 23.80899 | 25.61564 | 1.806652 | 23.7405
| 0.0723 | 20 | 100 | 23.75942 | 25.55939 | 1.799967 | 24.89581
| 57.84 | 20 | 130 | 23.74973 | 26.14519 | 2.395455 | 33.13216
|  | 30 | 130 | 24.06471 | 26.65984 | 2.595131 | 35.89392
| 0.0733 | 20 | 100 | 24.10215 | 24.99398 | 0.8918346 | 12.33519
| 58.64 | 20 | 130 | 24.15942 | 25.41335 | 1.253933 | 17.34347 | [10 empty] | 2015-11-08 | 4mg SWCNT/CTAB |  | 4mL
|  | 30 | 130 |  |  | 0 | 0 | [12 empty] | Time (sec) | Power (W) | T○ (℃) | T (℃) | ∆T (℃)
2015-11-04 | 0.0748 | 20 | 100 | 23.74508 | 24.43249 | 0.6874092 | [12 empty] | 0.0716 | 20 | 100 | 23.72459 | 24.9754 | 1.250811 | 17.46943
|  | 8mgMWNT | [16 empty] | 14.32 | 20 | 130 | 23.76072 | 25.45918 | 1.698453 | 23.72141
|  | Time (sec) | Power (W) | T○ (℃) | T (℃) | ∆T (℃) | [13 empty] | 30 | 130 | 23.75737 | 25.62216 | 1.864787 | 26.04452
2015-11-05 | 0.0716 | 20 | 100 | 23.57613436 | 25.44874 | 1.87261 | 26.15378 | [11 empty] | 0.0709 | 20 | 100 | 23.59551 | 24.43714 | 0.8416363 | 11.87075
| 28.64 | 20 | 130 | 23.58172 | 25.95902 | 2.377294 | 33.20243 | [11 empty] | 14.18 | 20 | 130 | 23.76733 | 25.09056 | 1.323223 | 18.66323
|  | 30 | 130 | 23.69227 | 26.30081 | 2.608542 | 36.43214 | [12 empty] | 30 | 130 | 24.09907 | 25.46774 | 1.368672 | 19.30426
2015-11-08 | 0.0708 | 20 | 100 | 24.08296 | 25.95576 | 1.872797 | 26.45193 | 25.75171
| 28.32 | 20 | 130 | 23.75886 | 26.14137 | 2.38251 | 33.65126 | 32.95081 | [10 empty] | 8.3mg SWCNT/CTAB |  |  | 8ml
|  | 30 | 130 | 23.75644 | 26.30714 | 2.550706 | 36.02693 | 35.78513 | [11 empty] | Time (sec) | Power (W) | T○ (℃) | T (℃) | ∆T (℃)
| 0.0745 | 20 | 100 | 23.74564 | 25.58202 | 1.836382 | 24.64942 | [11 empty] | 0.0687 | 20 | 100 | 24.09851 | 24.78304 | 0.6845221 | 9.963932
2015-11-05 | 29.8 | 20 | 130 | 23.7491741 | 26.13308064 | 2.38390654 | 31.99875 | [11 empty] | 27.48 | 20 | 130 | 23.76789 | 25.12492 | 1.35703 | 19.75299
|  | 30 | 130 | 23.75728 | 26.35705 | 2.599775 | 34.89631 | [12 empty] | 30 | 130 | 24.43435 | 25.63967 | 1.205318 | 17.54465
| 16mgMWCNT | [17 empty] | 0.0746 | 20 | 100 | 23.75914 | 24.67211 | 0.9129756 | 12.23828
|  | Time (sec) | Power (W) | T○ (℃) | T (℃) | ∆T (℃) | [12 empty] | 29.84 | 20 | 130 | 23.7611 | 25.12222 | 1.361128 | 18.24568
| 0.0709 | 20 | 100 | 23.91616 | 26.29662089 | 2.380461 | 33.5749 | [12 empty] | 30 | 130 | 24.10205225 | 25.48041 | 1.378357 | 18.47664
| 56.72 | 20 | 130 | 24.21674616 | 27.49617217 | 3.27942601 | 46.25425 | [11 empty] | 12.5mg SWCNT/CTAB |  |  | 4ml
|  | 30 | 130 | 24.31674616 | 28.0717217 | 3.75497554 | 52.96157 | [12 empty] | Time (sec) | Power (W) | T○ (℃) | T (℃) | ∆T (℃)
| 20mgMWCNT | [17 empty] | 0.071 | 20 | 100 | 23.58833 | 24.43947 | 0.8511358 | 11.98783
air dry | 2015-11-19 | Time (sec) | Power (W) | T○ (℃) | T (℃) | ∆T (℃) | 0.06895 | [11 empty] | 44.375 | 20 | 130 | 23.75337 | 24.77735 | 1.023989 | 14.42238
no tumbled | 0.0888 | 20 | 100 | 23.76482 | 27.32247 | 3.557652 | 40.06365 | 2.804456 | [11 empty] | 30 | 130 | 23.75038 | 25.11636 | 1.365971 | 19.23903
| 87.468 | 20 | 130 | 24.43891 | 28.86689 | 4.427973 | 49.86457 | 3.49052 | [9 empty] | 2015-11-09 | 0.0705 | 20 | 100 | 22.71038 | 23.76072 | 1.050346 | 14.89852
|  | 30 | 130 | 25.45451897 | 30.22792 | 4.773401 | 53.75452 | 3.762816 | [10 empty] | 44.0625 | 20 | 130 | 22.89692 | 24.09497 | 1.198053 | 16.99367
2015-11-20 | 0.0713 | 20 | 100 | 22.89552 | 25.10499 | 2.20947 | 30.98836 | [12 empty] | 30 | 130 | 23.239 | 24.74122 | 1.502223 | 21.30813
after tumbled 1 day | 70.2305 | 20 | 130 | 23.22894 | 25.96376619 | 2.734829 | 38.35665
|  | 30 | 130 | 23.58237422 | 26.64493556 | 3.06256134 | 42.95317 | [10 empty] | 2015-11-17 | 8.3mg SWCNT/CTAB |  |  | 4ml
|  | 40 | 130 | 23.69348 | 26.98068 | 3.287196 | 46.10374 | [12 empty] | Time (sec) | Power (W) | T○ (℃) | T (℃) | ∆T (℃)
| 0.0697 | 20 | 100 | 23.74573 | 25.96535 | 2.219621 | 31.84535 | [10 empty] | air dry | 0.0703 | 20 | 100 | 23.60901 | 24.87337 | 1.264364 | 17.98526
| 68.6545 | 20 | 130 | 24.09376 | 26.75679 | 2.663024 | 38.20694 | [11 empty] | 29.1745 | 20 | 130 | 23.70568 | 25.40097 | 1.695287 | 24.11503
|  | 30 | 130 | 24.09283 | 27.25914 | 3.166311 | 45.4277 | [12 empty] | 30 | 130 | 23.578 | 25.45117 | 1.873169 | 26.64537
|  | 40 | 130 | 24.08417 | 27.44029 | 3.356114 | 48.15085 | [11 empty] | 0.069 | 20 | 100 | 23.23881 | 24.70359 | 1.464784 | 21.22876 | 1.486013
after freeze dry | 0.0728 | 20 | 100 | 21.67931 | 23.22158 | 1.54227 | 21.18503 | [11 empty] | 28.635 | 20 | 130 | 23.54242 | 24.7835 | 1.241081 | 17.98667
| 10mg MWCNT+10mg SWCNT |  |  | air dry | tumble 1 day | [14 empty] | 30 | 130 |  |  | 0 | 0
| 2015-11-20 | Time (sec) | Power (W) | T○ (℃) | T (℃) | ∆T (℃)
| 0.07 | 20 | 100 | 23.74945 | 25.6243 | 1.874846 | 26.78351
| 68.95 | 20 | 130 | 23.93944 | 26.6470776 | 2.707634 | 38.68049 | [10 empty] | 13mg SWCNT/CTAB |  |  | 4ml | air dry
|  | 30 | 130 | 24.09702 | 27.10901 | 3.011991 | 43.02844 | [10 empty] | 2015-11-20 |  | Time (sec) | Power (W) | T○ (℃) | T (℃) | ∆T (℃)
|  | 40 | 130 | 24.09274 | 27.41505 | 3.322307 | 47.46153 | [10 empty] | tumbled 1 day | 0.0727 | 20 | 100 | 23.58284 | 24.74895 | 1.166109 | 16.04001
[19 empty] | 47.255 | 20 | 130 | 23.75579 | 25.38737061 | 1.631584 | 22.4427
| 20mgMWCNT |  | freeze dry tumble 1 day | [16 empty] | 30 | 130 | 24.09646 | 25.63073 | 1.534261 | 21.104
| 2015-11-24 | Time (sec) | Power (W) | T○ (℃) | T (℃) | ∆T (℃)
| 0.0737 | 20 | 100 | 21.86799552 | 23.24039255 | 1.37239703 | 18.6214
| 58.96 | 20 | 130 | 23.23322 | 25.10145456 | 1.868233 | 25.34916
|  | 30 | 130 | 23.58190856 | 25.53424019 | 1.95233163 | 26.49025

## COOH
11/16/2015 Microwave response of MWCNT -COOH (dispersed by CTAB) in soil (0.1g) | [8 empty] | Analyst:Yang He
MWCNT-COOH Dispersion : 0.3mg/mml
|  |  | Time (sec) | Power (W) | T○ (℃) | T (℃) | ∆T (℃)
| Sample Mass(g) | 0.1001 | 20 | 100 | 23.28023 | 24.86962 | 1.589392
| M-COOH mass(mg) | 0.03 | 15 | 133 | 23.75569 | 25.50695 | 1.751256
| Dispersion volume(ml) | 0.1ml | 30 | 130 | 23.75681 | 26.44744 | 2.69063
12/2/2015 Microwave response of MWCNT -COOH (dispersed by CTAB) in soil (0.1g)
|  |  | Time (sec) | Power (W) | T○ (℃) | T (℃) | ∆T (℃) |  |  |  | Time (sec) | Power (W) | T○ (℃) | T (℃) | ∆T (℃)
| Sample Mass(g) | 0.1073 | 20 | 100 | 23.23061366 | 24.7860335 | 1.55541984 | 14.49599 | Sample Mass(g) | 0.1009 | 20 | 100 | 23.23663061 | 24.6980335 | 1.46140289
| M-COOH mass(mg) | 0.03 | 15 | 133 | 23.25756 | 25.06949 | 1.811937 | 18.10127 | M-COOH mass(mg) | 0.03 | 15 | 133 | 23.25756 | 24.96555 | 1.707996
| Dispersion volume(ml) | 0.1ml | 30 | 130 | 23.75681 | 26.40919 | 2.65238 | 26.49731 | Dispersion volume(ml) | 0.1ml | 30 | 130 | 23.75681 | 26.40919 | 2.65238
|  |  | Time (sec) | Power (W) | T○ (℃) | T (℃) | ∆T (℃) |  |  |  | Time (sec) | Power (W) | T○ (℃) | T (℃) | ∆T (℃)
| Sample Mass(g) | 0.0983 | 20 | 100 | 22.21463381 | 23.9785558 | 1.76392199 | 17.94427 | Sample Mass(g) | 0.0976 | 20 | 100 | 22.19663381 | 23.9558785 | 1.75924469
| M-COOH mass(mg) | 0.06 | 15 | 133 | 22.20559998 | 24.55923239 | 2.35363241 | 23.94336 | M-COOH mass(mg) | 0.06 | 15 | 133 | 22.21159998 | 24.53239592 | 2.32079594
| Dispersion volume(ml) | 0.2ml | 30 | 130 | 21.8465751 | 24.57343352 | 2.72685842 | 27.74017 | Dispersion volume(ml) | 0.6147541 | 30 | 130 | 21.8465751 | 24.57343352 | 2.72685842
| Sample Mass(g) | 0.0998 | 20 | 100 | 22.20485492 | 23.92595705 | 1.72110213 | 17.24551
| M-COOH mass(mg) | 0.06 | 15 | 133 | 21.85169738 | 24.21888 | 2.367182 | 23.71925
| Dispersion volume(ml) | 0.2ml | 30 | 130 | 21.74683045 | 24.57632062 | 2.82949017 | 28.3516
|  |  | Time (sec) | Power (W) | T○ (℃) | T (℃) | ∆T (℃) |  |  |  | Time (sec) | Power (W) | T○ (℃) | T (℃) | ∆T (℃)
| Sample Mass(g) | 0.1045 | 20 | 100 | 22.19936011 | 24.58758963 | 2.38822952 | 22.85387 | Sample Mass(g) | 0.0991 | 20 | 100 | 22.36011199 | 24.89635875 | 2.53624676
| M-COOH mass(mg) | 0.12 | 15 | 133 | 21.85067292 | 24.9969269 | 3.14625398 | 30.10769 | M-COOH mass(mg) | 0.12 | 15 | 133 | 21.72928506 | 24.9609269 | 3.23164184
| Dispersion volume(ml) | 0.4ml | 30 | 130 | 21.80587937 | 24.58379832 | 2.77791895 | 26.58296 | Dispersion volume(ml) | 0.4ml | 30 | 130 | 21.80587937 | 24.08379832 | 2.27791895
| Sample Mass(g) | 0.0978 | 20 | 100 | 22.23136011 | 24.82058963 | 2.58922952 | 24.77732
| M-COOH mass(mg) | 0.12 | 15 | 133 | 21.8217292 | 25.2819269 | 3.4601977 | 33.11194
| Dispersion volume(ml) | 0.4ml | 30 | 130 | 21.80587937 | 24.08379832 | 2.27791895 | 21.79827
|  |  | Time (sec) | Power (W) | T○ (℃) | T (℃) | ∆T (℃)
| Sample Mass(g) | 0.1087 | 20 | 100 | 22.89729329 | 28.10899828 | 5.21170499
| M-COOH mass(mg) | 0.3 | 20 | 130 | 23.22353561 | 28.96572196 | 5.74218635
| Dispersion volume(ml) | 1ml | 30 | 130 | 23.27583091 | 28.64227975 | 5.36644884
| Sample Mass(g) | 0.1075 | 20 | 100 | 22.89775895 | 27.97875127 | 5.08099232
| M-COOH mass(mg) | 0.3 | 20 | 130 | 22.83005487 | 28.75060742 | 5.92055255
| Dispersion volume(ml) | 1ml | 30 | 130 | 23.17436485 | 26.14702643 | 2.97266158
1/6/2016 Microwave response of MWCNT -COOH (dispersed by CTAB) in soil (0.1g) | [7 empty] | Analyst:Yang He
MWCNT-COOH Dispersion : 0.295mg/mml
|  |  | Time (sec) | Power (W) | T○ (℃) | T (℃) | ∆T (℃) |  |  | Time (sec) | Power (W) | T○ (℃) | T (℃) | ∆T (℃) |  |  | Time (sec) | Power (W) | T○ (℃) | T (℃) | ∆T (℃)
| Sample Mass(g) | 0.099 | 20 | 100 | 22.55624295 | 25.76081564 | 3.20457269 | Sample Mass(g) | 0.0965 | 20 | 100 | 22.42955562 | 25.8156476 | 3.38609198 | Sample Mass(g) | 0.0968 | 20 | 100 | 22.48755562 | 25.7696476 | 3.28209198
| M-COOH mass(mg) | 0.236 | 15 | 133 | 22.54758165 | 26.57942111 | 4.03183946 | M-COOH mass(mg) | 0.236 | 15 | 133 | 22.58165547 | 26.42111579 | 3.83946032 | M-COOH mass(mg) | 0.236 | 15 | 133 | 22.55065547 | 26.67411579 | 4.12346032
| Dispersion volume(ml) | 0.8ml | 30 | 130 | 22.5514932 | 27.42596626 | 4.87447306 | Dispersion volume(ml) | 0.8ml | 30 | 130 | 22.5514932 | 27.42596626 | 4.87447306 | Dispersion volume(ml) | 0.8ml | 30 | 130 | 22.5514932 | 27.42596626 | 4.87447306
2016-01-09 | Microwave response of MWCNT -COOH (dispersed by CTAB) in soil (0.1g) | [6 empty] | Analyst:Yang He
MWCNT-COOH Dispersion : 0.295mg/mml
|  |  | Time (sec) | Power (W) | T○ (℃) | T (℃) | ∆T (℃) |  |  | Time (sec) | Power (W) | T○ (℃) | T (℃) | ∆T (℃) |  |  | Time (sec) | Power (W) | T○ (℃) | T (℃) | ∆T (℃)
| Sample Mass(g) | 0.0987 | 20 | 100 | 23.24076508 | 28.29054018 | 5.0497751 | Sample Mass(g) | 0.0985 | 20 | 100 | 23.50824076 | 28.5401829 | 5.03194214 | Sample Mass(g) | 0.0963 | 20 | 100 | 23.22176508 | 28.37454018 | 5.1527751
| M-COOH mass(mg) | 0.295 | 15 | 133 | 23.76398213 | 29.70621659 | 5.94223446 | M-COOH mass(mg) | 0.295 | 15 | 133 | 23.82137639 | 29.6216597 | 5.80028331 | M-COOH mass(mg) | 0.295 | 15 | 133 | 23.52098213 | 29.61421659 | 6.09323446
| Dispersion volume(ml) | 1ml | 26 | 100 | 23.59690285 | 26.32614382 | 2.72924097 | Dispersion volume(ml) | 1ml | [5 empty] | Dispersion volume(ml) | 1ml
|  |  | 20 | 130 | 24.09935141 | 27.44354471 | 3.3441933
|  |  | Time (sec) | Power (W) | T○ (℃) | T (℃) | ∆T (℃)
| Sample Mass(g) | 0.0986 | 20 | 100 | 23.24560796 | 31.50957549 | 8.26396753
| M-COOH mass(mg) | 0.59 | 15 | 133 | 24.3973025 | 34.12979747 | 9.73249497
| Dispersion volume(ml) | 2ml | 26 | 100 | 23.76398213 | 32.56830305 | 8.80432092
|  |  | 20 | 130 | 24.46796891 | 33.84347 | 9.37550109
| Sample Mass(g) | 0.0878 | 26 | 100 | 23.75802167 | 31.95760154 | 8.19957987
| M-COOH mass(mg) | 0.59 | 20 | 130 | 24.25357844 | 33.37695514 | 9.1233767
| Dispersion volume(ml) | 2ml
|  |  | Time (sec) | Power (W) | T○ (℃) | T (℃) | ∆T (℃)
| Sample Mass(g) | 0.0962 | 20 | 100 | 23.51654076 | 29.6391829 | 6.12264214
| M-COOH mass(mg) | 0.295 | 15 | 133 | 23.82137639 | 31.32216597 | 7.50078958
| Dispersion volume(ml) | 1.5ml | Time (sec) | Power (W) | T○ (℃) | T (℃) | ∆T (℃)
| Sample Mass(g) | 0.0978 | 20 | 100 | 23.22346508 | 29.03684018 | 5.8133751
| M-COOH mass(mg) | 0.295 | 15 | 133 | 23.23798213 | 30.19021659 | 6.95223446
| Dispersion volume(ml) | 1.5ml | Time (sec) | Power (W) | T○ (℃) | T (℃) | ∆T (℃)
| Sample Mass(g) | 0.0962 | 20 | 100 | 23.21106508 | 29.31454018 | 6.1034751
| M-COOH mass(mg) | 0.295 | 15 | 133 | 23.23698213 | 30.54221659 | 7.30523446
| Dispersion volume(ml) | 1.5ml

## MW Energy and Time
0.09mg MWCNT (Dispersed by CTAB) in 0.13g sand
| Time (sec) | Power (W) | ∆T (℃)
1400 | 20 | 70 | 2.71834449 | 70W,20s
2100 | 30 | 70 | 2.72132472 | 70W, 30s
2250 | 30 | 75 | 2.72477062 | 75W,30s
2610 | 30 | 87 | 3.24044396 | 87W,30s
1395 | 15 | 93 | 2.93063795 | 93W,15s
2000 | 20 | 100 | 3.1063335 | 100W,20s
3000 | 30 | 100 | 3.74931865 | 100W,30s
2600 | 20 | 130 | 4.4463205 | 130W,20s
1995 | 15 | 133 | 3.59741993 | 133W,15
2235 | 15 | 149 | 4.44240894 | 149W,15s
2980 | 20 | 149 | 4.93275 | 149W,20s
4470 | 30 | 149 | 5.96055797
3900 | 30 | 130 | 5.29112326
0.09mg MWCNT (Dispersed by CTAB) in 0.13g sand
[11 empty] | 0.09mg SWCNT (Dispersed by CTAB) in 0.13g sand |  |  |  |  | 0.09mg MWCNT-COOH (Dispersed by CTAB) in 0.13g sand
| Time (sec) | Power (W) | T○ (℃) | T (℃) | ∆T (℃) | Time (sec) | Power (W) | T○ (℃) | T (℃) | ∆T (℃) | Time (sec) | Power (W) | T○ (℃) | T (℃) | ∆T (℃) |  | Time (sec) | Power (W) | T○ (℃) | T (℃) | ∆T (℃)
0.1017 | 20 | 70 | 25.45675415 | 28.17509864 | 2.71834449 | 20 | 70 | 25.44501948 | 27.49616444 | 2.05114496 | 20 | 70 | 24.76142867 | 26.30015992 | 1.53873125 | 0.0986 | 20 | 70 | 25.62020127 | 26.97378558 | 1.35358431
2100 | 30 | 70 | 24.76617842 | 27.48750314 | 2.72132472 | 30 | 70 | 24.75639953 | 27.35153004 | 2.59513051 | 30 | 70 | 25.451725 | 26.97825593 | 1.52653093 | 1995 | 30 | 70 | 25.62243644 | 27.06319255 | 1.44075611
2250 | 30 | 75 | 25.45004862 | 28.17481924 | 2.72477062 | 30 | 75 | 24.76813419 | 27.49318421 | 2.72505002 | 30 | 75 | 25.53330887 | 27.31697797 | 1.7836691 | 2000 | 30 | 75 | 24.75500254 | 26.63375969 | 1.87875715
2610 | 30 | 87 | 25.61861802 | 28.85906198 | 3.24044396 | 30 | 87 |  |  |  | 30 | 87 | 24.76394324 | 26.97806966 | 2.21412642 | 3000 | 30 | 87 | 25.1012683 | 26.97667268 | 1.87540438
1395 | 15 | 93 | 25.44483322 | 28.17547117 | 2.73063795 | 15 | 93 |  |  |  | 15 | 93 | 25.44501948 | 26.97033968 | 1.5253202 | 2235 | 15 | 93 | 25.45405331 | 26.97266799 | 1.51861468
2000 | 20 | 100 | 25.74052815 | 28.84686165 | 3.1063335 | 20 | 100 | 25.10024384 | 28.17211841 | 3.07187457 | 20 | 100 | 25.10117517 | 27.22626714 | 2.12509197 | 2980 | 20 | 100 | 25.45135247 | 28.16457469 | 2.71322222
3000 | 30 | 100 | 24.76478143 | 28.51410008 | 3.74931865 | 30 | 100 |  |  |  | 30 | 100 | 25.4407354 | 27.49579191 | 2.05505651 | 2600 | 30 | 100 | 25.10601804 | 27.41048276 | 2.30446472
2600 | 20 | 130 | 24.75407122 | 29.20039172 | 4.4463205 | 20 | 130 | 24.67863409 | 28.85515042 | 4.17651633 | 20 | 130 | 25.44781345 | 27.83786671 | 2.39005326 | 3900 | 20 | 130 | 25.61861802 | 28.16522662 | 2.5466086
3900 | 30 | 130 | 24.75733085 | 30.04845411 | 5.29112326 | 30 | 130 | 25.44464695 | 30.05366952 | 4.60902257 | 30 | 130 | 24.75639953 | 27.82548012 | 3.06908059 |  | 30 | 130 | 25.44706839 | 28.17752008 | 2.73045169
1995 | 15 | 133 | 26.10402337 | 29.7014433 | 3.59741993 | 15 | 133 | 25.44297057 | 29.19536258 | 3.75239201 | 15 | 133 | 25.10639057 | 27.50482574 | 2.39843517 |  | 15 | 133 | 25.57186562 | 27.53257916 | 1.96071354
2235 | 15 | 149 | 24.7620806 | 29.20448954 | 4.44240894 | 15 | 149 | 24.74250491 | 29.20327882 | 4.46077391 | 15 | 149 | 25.00143 | 27.48955205 | 2.488122 |  | 15 | 149 | 25.96097222 | 28.18254922 | 2.221577
2980 | 20 | 149 | 24.75873 | 29.69147814 | 4.93275 | 20 | 149 | 24.7673 | 29.36346631 | 4.59617 | 20 | 149 | 24.76245312 | 27.78291868 | 3.02046556 |  | 20 | 149 | 25.62215704 | 28.23088486 | 2.60872782
4470 | 30 | 149 | 24.76403637 | 30.72459434 | 5.96055797 | 30 | 149 | 25.62513728 | 31.06992877 | 5.44479149 | 30 | 149 | 25.44585767 | 29.85040068 | 4.40454301 |  | 30 | 149 | 24.75985 | 28.64152599 | 3.881681

## HA
2016-02-29 | Humic acid spiked soil samples used as matrices
Analyst: Yang He
soil-HA mixture samples were prepared by mixing 80, 160, 240 and 320 mg HA in 2 g soil in a tumbler for 5 days.Then, 100 mg soil samples were taken from each soil mixture, and mixed with 0.3 ml of 0.3 mg/ml CNTs.
MWCNT: 0.09 mg 0.3 ml of 0.3mg/ml MWCNT dispersion was added to 0.1 g soil with HA
SWCNT: 0.09 mg 0.3 ml of 0.3mg/ml SWCNT dispersion was added to 0.1g soil with HA
MWCNT-COOH: 0.09 mg 0.3 ml of 0.3mg/ml MWCNT-COOH dispersion was added to 0.1g soil with HA | [30 empty] | 133W, 15sec
∆T (℃)
| HA only (powder) | [6 empty] | Soil only as microwave check | [21 empty] | Organic carbon content (mg/100mgsoil) | Soil | std | MWCNT+Soil | std | SWCNT+Soil | std | MWCNT-COOH+Soil | std
| sample mass(g) | Time (sec) | Power (W) | T○ (℃) | T (℃) | ∆T (℃) |  | sample mass(g) | Time (sec) | Power (W) | T○ (℃) | T (℃) | ∆T (℃) | [16 empty] | 1.15 | 1.3474816 | 0.02486617 | 3.843441735 | 0.007051644 | 3.232207293 | 0.02837685 | 2.72201203 | 0.100164
| 0.0615 | 15 | 133 | 23.75215434 | 25.45954811 | 1.70739377 |  | 0.0938 | 15 | 133 | 23.74489002 | 24.92158904 | 1.17669902 | [16 empty] | 3.601 | 1.525501 | 0.09290503 | 3.73159965 | 0.1134833 | 2.874308235 | 0.1371345 | 2.48685045 | 0.02117969
|  | 15 | 133 | 23.75019856 | 25.44613707 | 1.69593851 |  |  | 15 | 133 | 23.7376257 | 24.86187028 | 1.12424458 | [16 empty] | 5.282 | 1.59414194 | 0.05102987 | 3.656693 | 0.1228985 | 2.76677242 | 0.06567599 | 2.40000312 | 0.006057826
| 0.0252 | 15 | 133 | 25.59216846 | 26.28954284 | 0.69737438 |  | 0.0935 | 15 | 133 | 23.73697378 | 24.90845739 | 1.17148361 | [16 empty] | 6.357 | 1.605796695 | 0.02893599 | 3.573930193 | 0.1046736 | 2.738968885 | 0.02063174 | 2.385021185 | 0.05302992
|  | 15 | 133 | 25.43272602 | 26.27408289 | 0.84135687 |  |  | 15 | 133 | 23.72710176 | 24.9330027 | 1.20590094 | [16 empty] | 7.75 | 1.63173904 | 0.0008383458 | 3.306460705 | 0.1228985 | 2.674308235 | 0.01923993 | 2.150587 | 0.1936136
| 0.0308 | 15 | 133 | 23.73622872 | 24.74866955 | 1.01244083
|  | 15 | 133 | 23.72514598 | 24.76375698 | 1.038611
[30 empty] | 149W, 30sec |  | ∆T (℃)
[31 empty] | Organic carbon content (mg/100mgsoil) | Soil | std | MWCNT | std | SWCNT | std | MWCNT-COOH | std
HA: | 80mg HA/2g soil | [6 empty] | HA: | 160mg HA/2g soil | [6 empty] | HA: | 240mg/2g soil | [6 empty] | HA: | 320mg 240/2g soil | [5 empty] | 1.15 | 3.411249 | 0.09248662 | 5.70267473 | 0.364702 | 4.40454301 | 0.02837685 | 3.881681 | 0.100164
| MWCNT in HA spiked soil | [7 empty] | MWCNT in HA spiked soil | [7 empty] | MWCNT in HA spiked soil | [6 empty] | MWCNT in HA spiked soil | [6 empty] | 3.601 | 3.74727 | 0.09290503 | 6.04442357 | 0.1134672 | 4.98305657 | 0.03967839 | 4.291460129 | 0.006057826
| sample mass(g) | Time (sec) | Power (W) | T○ (℃) | T (℃) | ∆T (℃) |  |  | sample mass(g) | Time (sec) | Power (W) | T○ (℃) | T (℃) | ∆T (℃) |  |  | sample mass(g) | Time (sec) |  | T○ (℃) | T (℃) | ∆T (℃) |  | sample mass(g) | Time (sec) | Power (W) | T○ (℃) | T (℃) | ∆T (℃) |  | 6.357 | 4.04727 | 0.0008383458 | 6.207131525 | 0.1038992 | 5.19356721 | 0.1254527 | 4.701725245 | 0.0888525
| 0.0964 | 15 | 133 | 23.72570477 | 27.04705977 | 3.321355 |  |  | 0.0958 | 15 | 133 | 23.56784559 | 26.38150159 | 2.813656 |  |  | 0.0958 | 15 | 133 | 23.74181665 | 26.60710365 | 2.865287 |  | 0.0958 | 15 | 133 | 23.74153726 | 26.64490026 | 2.903363
|  | 15 | 133 | 23.73278282 | 26.99025157 | 3.25746875 |  |  |  | 15 | 133 | 23.73464547 | 26.54144033 | 2.80679486 |  |  |  | 15 | 133 | 23.73417981 | 26.58386827 | 2.84968846 |  |  | 15 | 133 | 24.07662714 | 26.94418129 | 2.86755415
| 0.0908 | 15 | 133 | 23.73436607 | 27.21621007 | 3.481844 |  |  | 0.0884 | 15 | 133 | 23.57129148 | 26.69148848 | 3.120197 |  |  | 0.0884 | 15 | 133 | 23.73688064 | 26.75019764 | 3.013317 |  | 0.0917 | 15 | 133 | 23.75372416 | 26.47930416 | 2.72558
|  | 15 | 133 | 23.73334162 | 27.09400398 | 3.36066236 |  |  |  | 15 | 133 | 23.5696151 | 26.62313954 | 3.05352444 |  |  |  | 15 | 133 | 23.73939522 | 26.73570625 | 2.99631103 |  |  | 15 | 133 | 24.02714766 | 26.68129441 | 2.65414675
| SWCNT in HA spiked soil | [7 empty] | SWCNT in HA spiked soil | [7 empty] | SWCNT in HA spiked soil | [6 empty] | SWCNT in HA spiked soil
| sample mass(g) | Time (sec) | Power (W) | T○ (℃) | T (℃) | ∆T (℃) |  |  | sample mass(g) | Time (sec) | Power (W) | T○ (℃) | T (℃) | ∆T (℃) |  |  | sample mass(g) | Time (sec) | Power (W) | T○ (℃) | T (℃) | ∆T (℃) |  | sample mass(g) | Time (sec) | Power (W) | T○ (℃) | T (℃) | ∆T (℃)
| 0.0881 | 15 | 133 | 23.73101331 | 26.46494191 | 2.7339286 |  |  | 0.092 | 15 | 133 | 23.56551728 | 26.08584928 | 2.520332 |  |  | 0.095 | 15 | 133 | 23.56719366 | 26.09157366 | 2.52438 |  | 0.0915 | 15 | 133 | 23.8019801 | 26.2626831 | 2.460703
|  | 15 | 133 | 23.73082705 | 26.44385256 | 2.71302551 |  |  |  | 15 | 133 | 23.74507628 | 26.25729196 | 2.51221568 |  |  |  | 15 | 133 | 23.57259533 | 25.99308187 | 2.42048654 |  |  | 15 | 133 | 24.0742057 | 26.50876882 | 2.43456312
| 0.0892 | 15 | 133 | 24.07429883 | 26.61428883 | 2.53999 |  |  | 0.0984 | 15 | 133 | 23.74386556 | 26.35707756 | 2.613212 |  |  | 0.093 | 15 | 133 | 23.56952197 | 26.12307897 | 2.553557 |  | 0.0992 | 15 | 133 | 23.87236404 | 26.36027604 | 2.487912
|  | 15 | 133 | 23.73613559 | 26.26515396 | 2.52901837 |  |  |  | 15 | 133 | 23.73995401 | 26.26351084 | 2.52355683 |  |  |  | 15 | 133 | 23.74321364 | 26.23685096 | 2.49363732 |  |  | 15 | 133 | 24.07523016 | 26.40828034 | 2.33305018
| MWCNT-COOH in HA spiked soil | [7 empty] | MWCNT-COOH in HA spiked soil | [7 empty] | MWCNT-COOH in HA spiked soil | [6 empty] | MWCNT-COOH in HA spiked soil
| sample mass(g) | Time (sec) | Power (W) | T○ (℃) | T (℃) | ∆T (℃) |  |  | sample mass(g) | Time (sec) | Power (W) | T○ (℃) | T (℃) | ∆T (℃) |  |  | sample mass(g) | Time (sec) | Power (W) | T○ (℃) | T (℃) | ∆T (℃) |  | sample mass(g) | Time (sec) | Power (W) | T○ (℃) | T (℃) | ∆T (℃)
| 0.0923 | 15 | 133 | 23.82107221 | 26.14359121 | 2.322519 |  |  | 0.0911 | 15 | 133 | 23.56719366 | 25.86719666 | 2.300003 |  |  | 0.0941 | 15 | 133 | 23.56691426 | 25.83878826 | 2.271874 |  | 0.0957 | 15 | 133 | 23.56477222 | 25.65825922 | 2.093487
|  | 15 | 133 | 23.74312051 | 26.00061637 | 2.25749586 |  |  |  | 15 | 133 | 23.57259533 | 25.84308187 | 2.27048654 |  |  |  | 15 | 133 | 23.63108239 | 25.75412546 | 2.12304307 |  |  | 15 | 133 | 23.57129148 | 25.59717048 | 2.025879
| 0.0892 | 15 | 133 | 23.73613559 | 26.11111559 | 2.37498 |  |  | 0.0963 | 15 | 133 | 23.56952197 | 25.87809297 | 2.308571 |  |  | 0.0884 | 15 | 133 | 23.57110522 | 25.86608522 | 2.29498 |  | 0.0893 | 15 | 133 | 23.56477222 | 25.60423722 | 2.039465
|  | 15 | 133 | 23.73613559 | 26.09903312 | 2.36289753 |  |  |  | 15 | 133 | 23.74321364 | 26.03685096 | 2.29363732 |  |  |  | 15 | 133 | 23.56039501 | 25.73859335 | 2.17819834 |  |  | 15 | 133 | 23.48529711 | 25.47170048 | 1.98640337
3/11/2016 MWCNT in HA-Soil mixture, measured at higher microwave energy
Higher microwave energy for HA-Soil matrices
HA: | 80mg HA/2g soil | [7 empty] | HA: | 160mg HA/2g soil | [5 empty] | HA: | 320mg 240/2g soil
| MWCNT in HA spiked soil | [7 empty] | MWCNT in HA spiked soil | [6 empty] | MWCNT in HA spiked soil
| sample mass(g) | Time (sec) | Power (W) | T○ (℃) | T (℃) | ∆T (℃) |  |  | sample mass(g) | Time (sec) | Power (W) | T○ (℃) | T (℃) | ∆T (℃) |  | sample mass(g) | Time (sec) | Power (W) | T○ (℃) | T (℃) | ∆T (℃)
| 0.0958 | 30 | 149 | 25.44064226 | 31.36709847 | 5.92645621 |  |  | 0.088 | 30 | 149 | 23.58516819 | 29.63271988 | 6.04755169 |  | 0.0994 | 30 | 149 | 25.61731417 | 31.90711516 | 6.28980099
|  | 30 | 149 | 25.61489273 | 31.57908285 | 5.96419012 |  |  |  | 30 | 149 | 23.57091895 | 29.65686519 | 6.08594624 |  |  | 30 | 149 | 25.44762718 | 31.75104 | 6.303410299
| 0.0984 | 30 | 149 | 23.57110522 | 29.10117517 | 5.53006995 |  |  | 0.0954 | 30 | 149 | 23.73837076 | 29.75230171 | 6.01393095 |  |  | 30 | 149 | 26.2986698 | 32.70768316 | 6.40901336
|  | 30 | 149 | 23.56039501 | 29.23859335 | 5.67819834 |  |  |  | 30 | 149 | 23.73157211 | 29.78974395 | 6.05817184 |  |  | 30 | 149 | 24.44352936 | 30.72412868 | 6.28059932
SWCNT in HA spiked soil
| SWCNT in HA spiked soil | [7 empty] | sample mass(g) | Time (sec) | Power (W) | T○ (℃) | T (℃) | ∆T (℃) |  | SWCNT in HA spiked soil
| sample mass(g) | Time (sec) | Power (W) | T○ (℃) | T (℃) | ∆T (℃) |  |  | 0.0974 | 30 | 149 | 23.66386495 | 28.48176476 | 4.81789981 |  | sample mass(g) | Time (sec) | Power (W) | T○ (℃) | T (℃) | ∆T (℃)
| 0.1019 | 30 | 149 | 25.43961781 | 29.45073124 | 4.01111343 |  |  |  | 30 | 149 | 23.74097846 | 28.62444646 | 4.883468 |  | 0.101 | 30 | 149 | 25.4433431 | 30.72561879 | 5.28227569
|  | 30 | 149 | 25.1093708 | 29.14727307 | 4.03790227 |  |  | 0.0984 | 30 | 149 | 23.74200292 | 28.83003133 | 5.08802841 |  |  | 30 | 149 | 26.29364066 | 31.36737787 | 5.07373721
| 0.1027 | 30 | 149 | 25.42141199 | 30.3764117 | 4.95499971 |  |  |  | 30 | 149 | 23.74833591 | 28.83143138 | 5.08309547 |  | 0.1027 | 30 | 149 | 25.96227607 | 31.0671348 | 5.10485873
|  | 30 | 149 | 25.44120106 | 30.07069737 | 4.62949631 |  |  | MWCNT-COOH in HA spiked soil | [7 empty] | 30 | 149 | 25.87407982 | 30.90421014 | 5.03013032
[9 empty] | sample mass(g) | Time (sec) | Power (W) | T○ (℃) | T (℃) | ∆T (℃) |  | MWCNT-COOH in HA spiked soil
| MWCNT-COOH in HA spiked soil | [7 empty] | 0.0945 | 30 | 149 | 23.56663487 | 27.84613707 | 4.2795022 |  |  | Time (sec) | Power (W) | T○ (℃) | T (℃) | ∆T (℃)
| sample mass(g) | Time (sec) | Power (W) | T○ (℃) | T (℃) | ∆T (℃) |  |  |  | 30 | 149 | 23.73464547 | 27.9539873 | 4.21934183 |  | 0.0976 | 30 | 149 | 25.41402742 | 30.05292446 | 4.63889704
| 0.1048 | 30 | 149 | 25.44511261 | 28.9597139 | 3.51460129 |  |  | 0.1007 | 30 | 149 | 23.56980136 | 27.90015071 | 4.33034935 |  |  | 30 | 149 | 25.96125161 | 30.84302225 | 4.88177064
|  | 30 | 149 | 25.61861802 | 29.47146648 | 3.85284846 |  |  |  | 30 | 149 | 23.7433999 | 28.06239 | 4.318992756 |  | 0.104 | 30 | 149 | 25.6257892 | 30.39034265 | 4.76455345
| 0.1027 | 30 | 149 | 25.48951226 | 29.42600369 | 3.93649143 | [10 empty] | 30 | 149 | 25.04567141 | 29.91139924 | 4.86572783
|  | 30 | 149 | 25.48745261 | 29.32591147 | 3.83845886
Soil with HA (No CNT)
| HA: | 80mg HA/2g soil | [5 empty] | HA: | 160mg HA/2g soil |  |  |  |  | HA: | 240mg HA/2g soil |  |  |  | HA: | 320mg HA/2g soil
| sample mass(g) | Time (sec) | Power (W) | T○ (℃) | T (℃) | ∆T (℃) | sample mass(g) | Time (sec) | Power (W) | T○ (℃) | T (℃) | ∆T (℃) | sample mass(g) | Time (sec) | Power (W) | T○ (℃) | T (℃) | ∆T (℃) |  | Time (sec) | Power (W) | T○ (℃) | T (℃) | ∆T (℃)
| 0.0984 | 30 | 149 | 24.75901 | 25.90901 | 1.15 | 0.01022 | 30 | 149 | 25.44799971 | 27.48191 | 2.03391 | 0.0956 | 15 | 133 | 25.61144683 | 27.21724 | 1.605796695 | 0.0976 | 30 | 149 | 25.4493 | 31.8063 | 6.357
|  | 15 | 133 | 24.15982003 | 25.50730163 | 1.3474816 |  | 15 | 133 | 25.95640874 | 29.55740874 | 3.601 |  | 15 | 133 | 25.44064226 | 27.19638703 | 1.75574477 |  | 15 | 133 | 25.96078595 | 27.59252499 | 1.63173904

## MDL
[6 empty] | Soil only | 133.15 |  | Low Concentration
[6 empty] | soil (g) | ∆T (℃) |  | df= | 6
LOB | [5 empty] | 0.1038 | 1.426321 |  | t0.99 | 3.14
| Time (sec) | Power (W) | T○ (℃) | T (℃) | ∆T (℃) | 0.0945 | 1.32432 |  | MDL=STD*t value= |  | 0.002752743 | mgMWCNT/0.1gsoil
0.0967 | 20 | 100 | 22.20215408 | 23.22772656 | 1.02557248 | 0.0968 | 1.389048 |  | MWCNT(mg) | ∆T (℃) | 27.52743 | ugMWCNT/gsoil
| 15 | 133 | 22.20178155 | 23.42288368 | 1.22110213 | 0.0967 | 1.22110213 | Sample1 | 0.01195969 | 1.501973 | 0.06225658 | 3.385637
| Time (sec) | Power (W) | T○ (℃) | T (℃) | ∆T (℃) | 0.0938 | 0.92424458 | Sample2 | 0.0118613 | 1.4987157 | 0.05930584 | 3.22517
0.0938 | 20 | 100 | 23.74489002 | 24.42158904 | 0.67669902 | 0.0882 | 1.08619851 | Sample3 | 0.00974786 | 1.4287419 | 0.05484121 | 2.982374
| 15 | 133 | 23.7376257 | 24.66187028 | 0.92424458 | 0.0959 | 1.29198 | Sample4 | 0.01110036 | 1.4735218 | 0.05665652 | 3.081095
0.0935 | 20 | 100 | 23.73697378 | 24.40845739 | 0.67148361 | 0.1005 | 1.442187 | Sample5 | 0.01094928 | 1.4685197 | 0.06225658 | 3.385637
| 15 | 133 | 23.72710176 | 24.81330027 | 1.08619851 | 0.0936 | 1.416349 | Sample6 | 0.0124262 | 1.517419 | 0.05930584 | 3.22517
| Time (sec) | Power (W) | T○ (℃) | T (℃) | ∆T (℃) | 0.0912 | 1.414114 | Sample7 | 0.0111515 | 1.4752149 | 0.05665652 | 3.081095 | STD | 0.1558118 | 0.4892489
0.0882 | 20 | 100 | 22.54273877 | 23.22362874 | 0.68088997 | 0.1024 | 1.402109 |  | STD | 0.0008766697 | MDL=STD*t value= |  | 0.004014447
| 15 | 133 | 22.88360285 | 23.73958148 | 0.85597863 | 0.0906 | 1.355589 |  | SWCNT(mg) | ∆T (℃) | SWCNT(mg) |  | 40.14447 | ugMWCNT/gsoil
| Time (sec) | Power (W) | T○ (℃) | T (℃) | ∆T (℃) | 0.1022 | 1.390351 | Sample1 | 0.01452023 | 1.636485
0.0959 | 20 | 100 | 24.77512 | 26.30677 | 1.531653 | 0.0811 | 1.162125 | Sample2 | 0.01205833 | 1.5871489
| 15 | 133 | 24.73947 | 26.03145 | 1.29198 | 0.0856 | 1.285877 | Sample3 | 0.01448972 | 1.635874
0.1005 | 20 | 100 | 25.44902 | 26.64773 | 1.198705 | Mean | 1.302128 | Sample4 | 0.01533354 | 1.6527841
| 15 | 133 | 25.80797 | 27.25016 | 1.442187 | STD | 0.1476644 | Sample5 | 0.01230556 | 1.5921035
0.0936 | 20 | 100 | 26.05587 | 27.32163 | 1.265761 |  |  | Sample6 | 0.012684 | 1.59968741
| 15 | 133 | 25.61592 | 27.03227 | 1.416349 |  |  | Sample7 | 0.01413623 | 1.62879
| 30 | 130 | 25.45769 | 27.50836 | 2.050679 |  |  |  | STD | 0.001278486 | MDL=STD*t value= |  | 0.004877264
0.0912 | 20 | 100 | 25.83436 | 27.13223 | 1.29787 |  |  |  | M-COOH | ∆T (℃) | M-COOH(mg) |  | 48.77264 | ugMWCNT/gsoil
| 15 | 133 | 25.63249 | 27.04661 | 1.414114 |  |  | Sample1 | 0.02186706 | 1.70426371
| 30 | 130 | 25.63147 | 27.7154 | 2.083928 |  |  | Sample2 | 0.02354836 | 1.727158
0.1024 | 20 | 100 | 25.97038 | 27.33039 | 1.36001 |  |  | Sample3 | 0.02108301 | 1.6935874
| 15 | 133 | 25.6311 | 27.03321 | 1.402109 |  |  | Sample4 | 0.02247808 | 1.71258403
| 30 | 130 | 24.77512 | 26.67185 | 1.896732 |  |  | Sample5 | 0.02028486 | 1.682719
0.0906 | 20 | 100 | 25.63231 | 26.87926 | 1.246948 |  |  | Sample6 | 0.02468138 | 1.74258634
| 15 | 133 | 25.67766 | 27.03325 | 1.355589 |  |  | Sample7 | 0.02364177 | 1.72843 |  |  | 2.9952
| 30 | 130 | 25.97969 | 27.84411 | 1.864415 |  |  |  | STD | 0.001553269
0.1022 | 20 | 100 | 24.07849 | 25.43962 | 1.361128
| 15 | 133 | 24.71181 | 26.10216 | 1.390351
| 30 | 130 | 24.41423 | 26.29429 | 1.880061
0.0811 | 20 | 100 | 23.58303 | 24.02485 | 0.4418195
| 15 | 133 | 23.57828 | 24.7404 | 1.162125 | [5 empty] | 1.641791
| 30 | 130 | 23.58321 | 24.69642 | 1.11321 | [5 empty] | 54.3824
0.0856 | 20 | 100 | 23.74582 | 24.77214 | 1.026318
| 15 | 133 | 23.7529 | 25.03878 | 1.285877
| 30 | 130 | 23.7542 | 25.27841 | 1.524203
| Time (sec) | Power (W) | T○ (℃) | T (℃) | ∆T (℃)
0.1038 | 20 | 100 | 23.76389 | 25.12297 | 1.359079
| 15 | 133 | 23.69292 | 25.11924 | 1.426321
0.0945 | 20 | 100 | 23.58154 | 24.76376 | 1.182221
| 15 | 133 | 24.77146 | 26.09578 | 1.32432
0.0968 | 20 | 100 | 24.10056 | 25.45368078 | 1.353119
| 15 | 133 | 24.08992 | 25.47897 | 1.389048

## 40mgMWCNTandSWCNT
10/17/2015 Microwave response of MWCNT in soil (dry mix) | [7 empty] | 10/21/2015 Microwave response of MWCNT in soil (dry mix)
Analyst: Yang He | [7 empty] | Analyst: Yang He
MWCNT | 40.4mg | Soil:20.0378g | [6 empty] | MWCNT | 40.4mg | Soil:20.0378g
Replicate 1 | Sample Mass (g) | Time (sec) | Power (W) | T○ (℃) | T (℃) | ∆T (℃) | Replicate4 | Sample Mass (g) | Time (sec) | Power (W) | T○ (℃) | T (℃) | ∆T (℃)
| 0.0665 | 25 | 130 | 24.76767 | 26.97919 | 2.211519 |  | 0.0698 | 20 | 130 | 24.7314 | 30.35246 | 5.62106
|  | 15 | 130 | 25.11151 | 26.9804 | 1.868885 |  |  | 20 | 100 | 25.18464 | 30.29518 | 5.11054
|  | 20 | 100 | 26.29941 | 27.69612 | 1.396705 | Replicate5 | 0.0693 | 20 | 130 | 26.41486 | 31.01727 | 4.60241
|  | 30 | 100 | 25.54896 | 27.31949 | 1.770537 |  |  | 20 | 100 | 25.58581 | 29.65575 | 4.06994
Replicate 2 | 0.0591 | 20 | 100 | 24.76804 | 25.97662 | 1.208577
|  | 30 | 100 | 24.43398 | 25.97857 | 1.544599
|  | 15 | 100 | 23.98964 | 25.11747 | 1.127832
|  | 15 | 130 | 23.76091 | 25.46895 | 1.708046
|  | 20 | 130 | 23.75867 | 25.62653 | 1.867861
|  | 30 | 130 | 23.75942 | 25.97522 | 2.215803
|  | 15 | 70 | 23.82359 | 24.81433 | 0.990741
|  | 20 | 70 | 23.75914 | 24.78024 | 1.021102
|  | 30 | 70 | 23.75895 | 25.1117 | 1.352746
Replicate 3 | 0.0773 | 30 | 130 | 21.33826 | 23.57325 | 2.234988
|  | 30 | 100 | 21.01062 | 22.63392 | 1.623295
|  | 30 | 70 | 20.33569 | 21.68397 | 1.348276
SWCNT | 40.4mg | Soil:20.1209g
Replicate 1 | Sample Mass (g) | Time (sec) | Power (W) | T○ (℃) | T (℃) | ∆T (℃)
| 0.0765 | 30 | 130 | 20.66352 | 22.42139 | 1.757871
|  | 30 | 100 | 21.34794 | 22.36253 | 1.014583
|  | 30 | 70 | 21.34217 | 22.20579 | 0.8636155
Replicate 2 | Sample Mass (g) | Time (sec) | Power (W) | T○ (℃) | T (℃) | ∆T (℃)
| 0.0646 | 30 | 100 | 24.08911 | 25.45703 | 1.367927
|  | 20 | 100 | 23.74852 | 25.11021 | 1.361687

## 20mgMWCNTandSWCNT
8-25-2015 Microwave response of 20 mg MWCNT in 20g soil sample | [5 empty] | 10/15/2015 Microwave response of 20 mg MWCNT in 20g soil sample
Analyst:Yang He | [5 empty] | Analyst:Yang He
MWCNT | 20.1mg | Soil:20.0378g
Replicate1 | [6 empty] | SWCNT | 20.2mg | Soil:20.1209g
Mass of sample(g) | Time (sec) | Power (W) | T○ (℃) | T (℃) | ∆T (℃) |  | Mass of sample(g) | Time (sec) | Power (W) | T○ (℃) | T (℃) | ∆T (℃)
0.057 | 20 | 100 | 26.29085 | 27.49533 | 1.20448 |  | 0.0698 | 15 | 130 | 25.10341 | 26.3132 | 1.209788
Mass of MWCNT (mg) | 20 | 70 | 25.21927 | 26.29867 | 1.079403 |  | Mass of SWCNT (mg) | 20 | 130 | 25.11216 | 26.6509 | 1.538731
0.05717694 | 20 | 50 | 24.76385 | 25.44586 | 0.6820076 |  | 0.0700744 | 30 | 130 | 25.62234 | 27.3181 | 1.695752
| 20 | 30 | 24.76199 | 25.10294 | 0.3409572 |  |  | 40 | 130 | 25.45955 | 26.99241 | 1.532864
| 10 | 100 | 25.61769 | 26.64438 | 1.02669 |  |  | 50 | 130 | 24.77233 | 26.98263 | 2.210308
| 10 | 70 | 25.10732 | 25.92158 | 0.8142554 |  |  | 15 | 100 | 24.77158 | 25.63287 | 0.8612872
| 10 | 50 | 24.75947 | 25.44763 | 0.6881543 |  |  | 20 | 100 | 24.42401 | 25.96758 | 1.543574
| 10 | 30 | 24.0797 | 24.42513 | 0.3454276 |  |  | 30 | 100 | 24.42392 | 26.1504 | 1.726486
[8 empty] | 40 | 100 | 24.591 | 26.31031 | 1.719315
[8 empty] | 50 | 100 | 24.76376 | 26.38919 | 1.625437
[8 empty] | 15 | 70 | 24.77549 | 25.64348 | 0.8679927
[8 empty] | 20 | 70 | 24.76441 | 25.63026 | 0.8658506
Replicate2 | [7 empty] | 30 | 70 | 24.84255 | 25.94179 | 1.09924
Mass of sample(g) | Time (sec) | Power (W) | T○ (℃) | T (℃) | ∆T (℃) |  |  | 40 | 70 | 24.77093 | 25.98155 | 1.210626
0.0893 | 15 | 130 | 24.77186 | 26.61858 | 1.84672 |  |  | 50 | 70 | 24.87337 | 25.99124 | 1.117867
Mass of MWCNT (mg) | 20 | 130 | 25.10928 | 26.90952 | 1.800247
0.0895772 | 30 | 130 | 25.10471 | 27.31577 | 2.211053 |  | Mass of sample(g) | Time (sec) | Power (W) | T○ (℃) | T (℃) | ∆T (℃)
| 40 | 130 | 25.50397 | 27.497 | 1.99303 |  | 0.0741 | 15 | 130 |  |  | 0
| 50 | 130 | 25.62095 | 27.84765 | 2.226699 |  | Mass of SWCNT (mg) | 20 | 130 | 24.77223 | 26.31283 | 1.540594
| 15 | 100 | 24.95626 | 26.30174 | 1.345482 |  | 0.0743913 | 30 | 130 |  |  | 0
| 20 | 100 | 23.74899 | 25.45387 | 1.704879 |  |  | 40 | 130 |  |  | 0
| 30 | 100 | 23.81846 | 25.81159 | 1.993124 |  |  | 50 | 130 | 25.10583 | 26.9871 | 1.881272
| 40 | 100 | 24.31411 | 26.30975 | 1.995638 |  |  | 15 | 100 | 25.11636 | 25.96973 | 0.8533709
| 50 | 100 | 24.76441 | 26.58636 | 1.821946 |  |  | 20 | 100 | 24.50168 | 25.74733 | 1.245644
| 15 | 70 | 24.42056 | 25.62337 | 1.202803 |  |  | 30 | 100 | 24.76925 | 26.3146 | 1.545344
| 20 | 70 | 24.55738 | 25.62933 | 1.071952 |  |  | 40 | 100 |  |  | 0
| 30 | 70 | 25.06134 | 26.23962 | 1.178283 |  |  | 50 | 100 | 24.77093 | 26.31636 | 1.545437
| 40 | 70 | 24.76599 | 26.29345 | 1.527462 |  |  | 15 | 70 | 24.09674 | 24.78341 | 0.6866642
| 50 | 70 | 24.77689 | 26.30519 | 1.5283 |  |  | 20 | 70 | 24.12776 | 25.11719 | 0.9894372
Replicate3 | [7 empty] | 30 | 70 | 24.42848 | 25.41475 | 0.9862707
Mass of sample(g) | Time (sec) | Power (W) | T○ (℃) | T (℃) | ∆T (℃) |  |  | 40 | 70 | 24.42317 | 25.57168 | 1.148507
0.0781 | 15 | 130 | 24.77233 | 26.31152 | 1.539197 |  |  | 50 | 70 | 24.46487 | 25.63855 | 1.173674
Mass of MWCNT (mg) | 20 | 130 | 24.90346 | 26.65118 | 1.74772
0.07834243 | 30 | 130 | 25.46402 | 27.32527 | 1.861248
| 40 | 130 | 25.62625 | 27.51116 | 1.884904
| 50 | 130 | 25.60232 | 27.85016 | 2.24784
| 15 | 100 | 25.12697 | 26.30556 | 1.178589
| 20 | 100 | 23.76072 | 25.24534 | 1.484621
| 30 | 100 | 24.1 | 25.87799 | 1.777988
| 40 | 100 | 24.75919 | 26.30565 | 1.546461
| 50 | 100 | 25.11617 | 27.33169 | 2.215523
| 15 | 70 | 25.19803 | 26.19473 | 0.9967015
| 20 | 70 | 25.11803 | 26.30547 | 1.187436
| 30 | 70 | 25.11067 | 26.27371 | 1.163036
| 40 | 70 | 25.62905 | 26.66114 | 1.032092
| 50 | 70 | 25.93396 | 26.99884 | 1.916196
10-20-2015 Microwave response of 20 mg MWCNT in 20g soil sample
Analyst:Yang He
MWCNT | 20.1mg | Soil:20.0378g
Mass of sample(g) | Time (sec) | Power (W) | T○ (℃) | T (℃)
0.0779 | 20 | 130 | 21.34366 | 23.35774 | 2.014078
Mass of SWCNT (mg) | 30 | 130 | 20.676 | 23.35578 | 2.679788
0.07820624 | 20 | 100 | 20.24768 | 22.20253 | 1.954846
| 30 | 100 | 21.34469 | 23.21804 | 1.873355
| 20 | 70 | 21.25155 | 22.21799 | 0.9664335
| 30 | 70 | 21.74376 | 22.88807 | 1.144316

## Other carbon
2016-02-23 | other carbon materials mixed into soil samples, used as matrices
Analyst: Yang He
soil mixtures: prepared by mixing 2 g soil with 60, 90, 180 mg C60, and 30, 60, 90 mg GAC, respectively, in a tumbler for 5 days. Then, 100 mg soil samples were taken from each soil mixture, and mixed with 0.3 ml of 0.3 mg/ml CNTs.
For the experiment with GO, each soil sample (100 mg pure soil) was mixed with 0.3, 0.6 or 0.9 ml of 0.3 mg/ml GO dispersion and 0.3 ml of 0.3 mg/ml CNTs
MWCNT: 0.09 mg 0.3 ml of 0.3mg/ml MWCNT dispersion was added to 0.1 g soil with GAC, C60 and GO
SWCNT: 0.09 mg 0.3 ml of 0.3mg/ml SWCNT dispersion was added to 0.1g soil with GAC, C60 and GO
MWCNT-COOH: 0.09 mg 0.3 ml of 0.3mg/ml MWCNT-COOH dispersion was added to 0.1g soil with GAC, C60 and GO
soil only as microwave check
|  | Time (sec) | Power (W) | T○ (℃) | T (℃) | ∆T (℃)
| 0.0984 | 15 | 133 | 23.72719489 | 25.09839911 | 1.37120422
|  | 15 | 133 | 23.20556108 | 24.58011 | 1.374548
| 0.1005 | 15 | 133 | 23.55657658 | 24.90510463 | 1.34852805
|  | 15 | 133 | 23.60342211 | 24.95155665 | 1.34813454
C60: | 3mg/100mgsoil | [5 empty] | GAC | 1.5mg/100mgsoil | [6 empty] | GO | 0.09mg/100mgsoil
| MWCNT in C60 spiked soil | [6 empty] | MWCNT in GAC spiked soil | [7 empty] | MWCNT in GO spiked soil
| sample mass (g) | Time (sec) | Power (W) | T○ (℃) | T (℃) | ∆T (℃) |  |  | sample mass (g) | Time (sec) | Power (W) | T○ (℃) | T (℃) | ∆T (℃) |  |  | sample mass (g) | Time (sec) | Power (W) | T○ (℃) | T (℃) | ∆T (℃)
| 0.0939 | 15 | 133 | 24.0687109 | 27.6476409 | 3.57893 |  |  | 0.0904 | 15 | 133 | 23.73445921 | 27.14804921 | 3.41359 |  |  | 0.0979 | 15 | 133 | 24.36179813 | 28.11505713 | 3.753259
|  | 15 | 133 | 23.82312112 | 27.28552895 | 3.46240783 |  |  |  | 15 | 133 | 23.73958148 | 27.13049085 | 3.39090937 |  |  |  | 15 | 133 | 23.73036139 | 27.422854 | 3.69249261
| 0.0901 | 15 | 133 | 24.06954909 | 27.76211909 | 3.69257 |  |  | 0.0908 | 15 | 133 | 24.36831739 | 27.96349139 | 3.595174 |  |  | 0.0983 | 15 | 133 | 24.7329302 | 28.4144032 | 3.681473
|  | 15 | 133 | 24.07355378 | 27.68543581 | 3.61188203 |  |  |  | 15 | 133 | 24.06424055 | 27.52415785 | 3.4599173 |  |  |  | 15 | 133 | 24.40631535 | 27.99042299 | 3.58410764
| SWCNT in C60 spiked soil | [6 empty] | SWCNT in GAC spiked soil | [7 empty] | SWCNT in GO spiked soil
| sample mass (g) | Time (sec) | Power (W) | T○ (℃) | T (℃) | ∆T (℃) |  |  | sample mass (g) | Time (sec) | Power (W) | T○ (℃) | T (℃) | ∆T (℃) |  |  | sample mass (g) | Time (sec) | Power (W) | T○ (℃) | T (℃) | ∆T (℃)
| 0.0945 | 15 | 133 | 24.39644333 | 26.94728177 | 2.55083844 |  |  | 0.0971 | 15 | 133 | 24.40882992 | 27.61988292 | 3.211053 |  |  | 0.0963 | 15 | 133 | 24.35164671 | 27.37129371 | 3.019647
|  | 15 | 133 | 23.72477345 | 26.14350345 | 2.41873 |  |  |  | 15 | 133 | 24.40827113 | 27.58416829 | 3.17589716 |  |  |  | 15 | 133 | 24.40156561 | 27.37139126 | 2.96982565
| 0.0895 | 15 | 133 | 24.0684315 | 26.75607106 | 2.68763956 |  |  | 0.0961 | 15 | 133 | 24.40408018 | 27.62444646 | 3.22036628 |  |  | 0.0957 | 15 | 133 | 24.40640848 | 27.34608068 | 2.9396722
|  | 15 | 133 | 24.0600496 | 26.7686816 | 2.708632 |  |  |  | 15 | 133 | 24.07383317 | 27.35165917 | 3.277826 |  |  |  | 15 | 133 | 24.41218268 | 27.37607268 | 2.96389
MWCNT-COOH in GO spiked soil
| MWCNT-COOH in C60 spiked soil | [6 empty] | MWCNT-COOH in GAC spiked soil | [8 empty] | sample mass (g) | Time (sec) | Power (W) | T○ (℃) | T (℃) | ∆T (℃)
| sample mass (g) | Time (sec) | Power (W) | T○ (℃) | T (℃) | ∆T (℃) |  |  | sample mass (g) | Time (sec) | Power (W) | T○ (℃) | T (℃) | ∆T (℃) |  |  | 0.0931 | 15 | 133 | 23.43669438 | 25.9505322 | 2.51383782
| 0.094 | 15 | 133 | 23.9347867 | 26.26868771 | 2.33390101 |  |  | 0.0938 | 15 | 133 | 24.40305572 | 26.89883202 | 2.4957763 |  |  |  | 15 | 133 | 23.212546 | 25.7856629 | 2.5731169
|  | 15 | 133 | 23.72458719 | 26.06213219 | 2.337545 |  |  |  | 15 | 133 | 24.0626573 | 26.6373293 | 2.574672 |  |  | 0.0952 | 15 | 133 | 23.23201065 | 25.96068361 | 2.72867296
| 0.0901 | 15 | 133 | 24.06703452 | 26.84895816 | 2.78192364 |  |  | 0.0973 | 15 | 133 | 24.07718593 | 26.60148168 | 2.52429575 |  |  |  | 15 | 133 | 23.73902269 | 26.47823469 | 2.739212
|  | 15 | 133 | 24.07616148 | 26.86608148 | 2.78992 |  |  |  | 15 | 133 | 24.06424055 | 26.66237055 | 2.59813
C60: | 6mg/100mgsoil | [5 empty] | GAC | 3mg/100mgsoil | [6 empty] | GO | 0.18mg/100mgsoil
| MWCNT in C60 spiked soil | [6 empty] | MWCNT in GAC spiked soil | [7 empty] | MWCNT in GO spiked soil
| sample mass (g) | Time (sec) | Power (W) | T○ (℃) | T (℃) | ∆T (℃) |  |  | sample mass (g) | Time (sec) | Power (W) | T○ (℃) | T (℃) | ∆T (℃) |  |  | sample mass (g) | Time (sec) | Power (W) | T○ (℃) | T (℃) | ∆T (℃)
| 0.0957 | 15 | 133 | 24.08705795 | 27.80566395 | 3.718606 |  |  | 0.0971 | 15 | 133 | 24.06824524 | 27.68923824 | 3.620993 |  |  | 0.1007 | 15 | 133 | 24.0883618 | 27.8100488 | 3.721687
|  | 15 | 133 | 23.7318515 | 27.43598565 | 3.70413415 |  |  |  | 15 | 133 | 24.00044495 | 27.61896711 | 3.61852216 |  |  |  | 15 | 133 | 24.08705795 | 27.74782266 | 3.66076471
| 0.0968 | 15 | 133 | 24.06684825 | 27.75468025 | 3.687832 |  |  | 0.0987 | 15 | 133 | 24.06479934 | 27.52027035 | 3.45547101 |  |  | 0.0973 | 15 | 133 | 24.06777957 | 27.81925857 | 3.751479
|  | 15 | 133 | 24.07513702 | 27.71526526 | 3.64012824 |  |  |  | 15 | 133 | 24.07262245 | 27.60931145 | 3.536689 |  |  |  | 15 | 133 | 24.09394974 | 27.83972199 | 3.74577225
| SWCNT in C60 spiked soil | [14 empty] | SWCNT in GO spiked soil
| sample mass (g) | Time (sec) | Power (W) | T○ (℃) | T (℃) | ∆T (℃) |  | SWCNT in GAC spiked soil | [8 empty] | sample mass (g) | Time (sec) | Power (W) | T○ (℃) | T (℃) | ∆T (℃)
| 0.094 | 15 | 133 | 24.06936282 | 26.74850918 | 2.67914636 |  |  | sample mass (g) | Time (sec) | Power (W) | T○ (℃) | T (℃) | ∆T (℃) |  |  | 0.1003 | 15 | 133 | 24.08966566 | 27.20749466 | 3.117829
|  | 15 | 133 | 23.74638014 | 26.45051414 | 2.704134 |  |  | 0.0973 | 15 | 133 | 23.75010543 | 26.92556843 | 3.175463 |  |  |  | 15 | 133 | 23.23610847 | 26.35097995 | 3.11487148
| 0.0958 | 15 | 133 | 24.06964222 | 26.73505433 | 2.66541211 |  |  |  | 15 | 133 | 23.72212072 | 26.87611388 | 3.15399316 |  |  | 0.0974 | 15 | 133 | 24.08966566 | 27.08383866 | 2.994173
|  | 15 | 133 | 24.06964222 | 26.80977022 | 2.740128 |  |  | 0.0967 | 15 | 133 | 23.75010543 | 26.95760143 | 3.207496 |  |  |  | 15 | 133 | 23.23610847 | 26.15097995 | 2.91487148
| MWCNT-COOH in C60 spiked soil | [8 empty] | 15 | 133 | 23.71207222 | 26.88976113 | 3.17768891 |  | MWCNT-COOH in GO spiked soil
| sample mass (g) | Time (sec) | Power (W) | T○ (℃) | T (℃) | ∆T (℃) | [10 empty] | sample mass (g) | Time (sec) | Power (W) | T○ (℃) | T (℃) | ∆T (℃)
| 0.0976 | 15 | 133 | 23.7433999 | 26.4367779 | 2.693378 |  | MWCNT-COOH in GAC spiked soil | [8 empty] | 0.0971 | 15 | 133 | 23.08868 | 25.82713 | 2.738455
|  | 15 | 133 | 24.07401944 | 26.75860231 | 2.68458287 |  |  | sample mass (g) | Time (sec) | Power (W) | T○ (℃) | T (℃) | ∆T (℃) |  |  |  | 15 | 133 | 23.23629473 | 25.97401969 | 2.73772496 | C60/CNT
| 0.0937 | 15 | 133 | 23.7994339 | 26.5140325 | 2.7145986 |  |  | 0.0901 | 15 | 133 | 23.74201523 | 25.8788298 | 2.13681457 |  |  | 0.0938 | 15 | 133 | 23.23135872 | 25.89121922 | 2.6598605
|  | 15 | 133 | 23.7494014 | 26.39024 | 2.640837 |  |  |  | 15 | 133 | 23.72072221 | 26.24794221 | 2.52722 |  |  |  | 15 | 133 | 23.23778 | 25.97374 | 2.73596 | soil | std |  | MWCNT |  | std | SWCNT |  | std | MWCNT-COOH
[9 empty] | 0.0971 | 15 | 133 | 23.73202 | 26.29801788 | 2.566002216 | [8 empty] | 1.294081 | 0.07158974 | 0 | 3.615290575 | 3.615290575 | 0.002304906 | 3.122131195 | 1.825497 | 0.1159697 | 2.64271 | 1.362001
C60: | 9mg/100mgsoil | [8 empty] | 15 | 133 | 23.73542057 | 26.40719557 | 2.671775 | GO | 0.27mg/100mgsoil | [6 empty] | 1.266488 | 0.010368546 | 33 | 3.739219 | 3.739219 | 0.0001975656 | 3.07487135 | 3.07487135 | 0.1042046 | 2.660383 | 1.202161305 | 0.102214
| MWCNT in C60 spiked soil | [14 empty] | MWCNT in GO spiked soil | [6 empty] | 1.289945 | 0.048751 | 67 | 3.617676685 | 3.617676685 | 0.07428013 | 3.096074355 | 3.096074355 | 0.1893017 | 2.62513022 | 2.62513022 | 0.03099921
| sample mass (g) | Time (sec) | Power (W) | T○ (℃) | T (℃) | ∆T (℃) | GAC | 4.5mg/100mgsoil | [8 empty] | sample mass (g) | Time (sec) | Power (W) | T○ (℃) | T (℃) | ∆T (℃) | 1.272489 | 0.084894 | 100 | 3.700451745 | 3.700451745 | 0.1332968 | 3.064223 | 3.064223 | 0.08708453 | 2.611031665 | 2.611031665 | 0.0113351
| 0.0973 | 15 | 133 | 24.07485763 | 27.68943763 | 3.61458 |  | MWCNT in GAC spiked soil | [8 empty] | 0.1012 | 15 | 133 | 22.74982603 | 26.46879533 | 3.7189693 |  |  |  |  | 0.06174094 |  |  | 0.6265859 |  |  | 0.7741164
|  | 15 | 133 | 24.07336751 | 27.68291 | 3.609545 |  |  | sample mass (g) | Time (sec) | Power (W) | T○ (℃) | T (℃) | ∆T (℃) |  |  |  | 15 | 133 | 22.57830352 | 26.31896052 | 3.740657 | 100
| 0.0962 | 15 | 133 | 23.72579791 | 27.50795791 | 3.78216 |  |  | 0.0968 | 15 | 133 | 24.06824524 | 27.74039324 | 3.672148 |  |  | 0.0934 | 15 | 133 | 22.21081538 | 25.82457848 | 3.6137631
|  | 15 | 133 | 23.73259656 | 27.49381772 | 3.76122116 |  |  |  | 15 | 133 | 24.00044495 | 27.61154187 | 3.61109692 |  |  |  | 15 | 133 | 22.28881826 | 25.96598326 | 3.677165
| SWCNT in C60 spiked soil | [7 empty] | 0.0971 | 15 | 133 | 24.06479934 | 27.68224934 | 3.61745
| sample mass (g) | Time (sec) | Power (W) | T○ (℃) | T (℃) | ∆T (℃) |  |  |  | 15 | 133 | 24.07262245 | 27.61450931 | 3.54188686 |  | SWCNT in GO spiked soil | [6 empty] | Soil only
| 0.0957 | 15 | 133 | 23.06977424 | 25.76278524 | 2.693011 | [10 empty] | sample mass (g) | Time (sec) | Power (W) | T○ (℃) | T (℃) | ∆T (℃) | std |  |  | MWCNT |  | std | SWCNT |  | std | MWCNT-COOH |  | std
|  | 15 | 133 | 22.81593116 | 25.45768 | 2.641753 |  | SWCNT in GAC spiked soil | [8 empty] | 0.0973 | 15 | 133 | 22.82603749 | 25.88353549 | 3.057498 | 0.08974715 | 1.294081 | 0 | 3.636804 | 2.742723 | 0.038192 | 3.119578843 | 1.825497 | 0.013873 | 2.65608287 | 1.362001 | 0.032813
| 0.0962 | 15 | 133 | 23.74898784 | 26.45257984 | 2.703592 |  |  | sample mass (g) | Time (sec) | Power (W) | T○ (℃) | T (℃) | ∆T (℃) |  |  |  | 15 | 133 | 22.30355782 | 25.33106651 | 3.02750869 | 0.060368546 | 1.32683437 | 11 | 3.628035725 | 3.628035725 | 0.2212332 | 3.151696955 | 0.02715144 | 0.05640786 | 2.733601675 | 2.733601675 | 0.1652076
|  | 15 | 133 | 23.74712519 | 26.44226686 | 2.69514167 |  |  | 0.0953 | 15 | 133 | 23.75010543 | 26.82190543 | 3.0718 |  |  | 0.0925 | 15 | 133 | 22.74647327 | 25.75806927 | 3.011596 | 0.05548751 | 1.369613335 | 33 | 3.60438571 | 3.60438571 | 0.01302696 | 3.24443944 | 3.24443944 | 0.05640786 | 2.5994984 | 0.1001545 | 0.102214
| MWCNT-COOH in C60 spiked soil | [8 empty] | 15 | 133 | 23.72212072 | 26.72150064 | 2.99937992 |  |  |  | 15 | 133 | 22.15382108 | 25.15786248 | 3.0040414 | 0.087954 | 1.24646799 | 67 | 3.578841035 | 3.578841035 | 0.07071068 | 3.08370221 | 3.08370221 | 0.02348887 | 2.70701906 | 2.70701906 | 0.1001545
| sample mass (g) | Time (sec) | Power (W) | T○ (℃) | T (℃) | ∆T (℃) |  |  | 0.0972 | 15 | 133 | 23.75010543 | 26.86470343 | 3.114598 |  | MWCNT-COOH in GO spiked soil | [10 empty] | 0.4309842 |  |  | 1.487442 |  |  | 1.258773
| 0.0957 | 15 | 133 | 23.06977424 | 25.72475424 | 2.65498 |  |  |  | 15 | 133 | 23.71207222 | 26.82113897 | 3.10906675 |  |  | sample mass (g) | Time (sec) | Power (W) | T○ (℃) | T (℃) | ∆T (℃) | 66.66667
|  | 15 | 133 | 22.81593116 | 25.45768 | 2.641753 | [10 empty] | 0.0935 | 15 | 133 | 22.80323749 | 25.54220049 | 2.738963
| 0.0938 | 15 | 133 | 23.74898784 | 26.34734884 | 2.598361 |  | MWCNT-COOH in GAC spiked soil | [9 empty] | 15 | 133 | 22.40355782 | 25.08326651 | 2.67970869
|  | 15 | 133 | 23.74712519 | 26.26226686 | 2.51514167 |  |  | sample mass (g) | Time (sec) | Power (W) | T○ (℃) | T (℃) | ∆T (℃) |  |  | 0.0926 | 15 | 133 | 22.19822108 | 24.89234908 | 2.694128
[9 empty] | 0.0918 | 15 | 133 | 23.74201523 | 25.8788298 | 2.13681457 |  |  |  | 15 | 133 | 22.21091826 | 24.89032542 | 2.67940716
[10 empty] | 15 | 133 | 23.72072221 | 26.24794221 | 2.52722 | [8 empty] | soil | std |  | MWCNT |  | std | SWCNT |  | std | MWCNT-COOH |  | std
[9 empty] | 0.0959 | 15 | 133 | 23.73202 | 26.29801788 | 2.566002216 | [8 empty] | 1.294081 | 0.07158974 | 0 | 3.635180575 | 2.742723 | 0.0271832 | 3.120548843 | 3.120548843 | 0.027183 | 2.66324287 | 1.362001 | 0.0938129
[23 empty] | 1.319896015 | 0.01649545 | 1 | 3.66996535 | 3.66996535 | 0.0001975656 | 3.142363405 | 3.142363405 | 0.06342 | 2.579557925 | 2.579557925 | 0.1416346
[23 empty] | 1.338684685 | 0.01152453 | 2 | 3.67326848 | 3.67326848 | 0.1591044 | 3.075775625 | 3.075775625 | 0.0148936 | 2.490426394 | 2.490426394 | 0.1043044
[23 empty] | 1.353202825 | 0.0337685 | 3 | 3.46487148 | 3.46487148 | 0.07071068 | 3.055057925 | 3.055057925 | 0.1448873 | 2.59033798 | 2.59033798 | 0.1271764
[27 empty] | 0.4408984 |  |  | 0.04005723 |  |  | 0.5973999
[27 empty] | 0.3mlMWCNT-COOH+0.3mlGO |  | Time (sec) | Power (W) | T○ (℃) | T (℃) | ∆T (℃)
[28 empty] | 0.0953 | 20 | 100 | 22.80323749 | 24.8659687 | 2.06273121
[29 empty] | 15 | 133 | 22.40355782 | 25.08326651 | 2.67970869 | ave | 2.579557925
[29 empty] | 30 | 130 | 22.74647327 | 26.29810242 | 3.55162915 | std | 0.1416346
[28 empty] | 0.0959 | 20 | 100 | 22.19822108 | 24.19826248 | 2.0000414
[29 empty] | 15 | 133 | 22.21091826 | 24.69032542 | 2.47940716
[29 empty] | 30 | 130 | 23.0243257 | 26.82349723 | 3.79917153
[27 empty] | 0.3mlMWCNT-COOH+0.6mlGO |  | Time (sec) | Power (W) | T○ (℃) | T (℃) | ∆T (℃)
[28 empty] | 0.0953 | 20 | 100 | 22.81923749 | 24.93687865 | 2.11764116
[29 empty] | 15 | 133 | 22.26789 | 24.83206651 | 2.564180728 | ave | 2.490426394
[29 empty] | 30 | 130 | 22.76837327 | 26.10242834 | 3.33405507 | std | 0.1043044
[28 empty] | 0.0959 | 20 | 100 | 22.22312108 | 24.21086248 | 1.9877414
[29 empty] | 15 | 133 | 22.23761826 | 24.65429032 | 2.41667206
[29 empty] | 30 | 130 | 23.2103257 | 26.49709723 | 3.28677153
[27 empty] | 0.3mlMWCNT-COOH+0.9mlGO |  | Time (sec) | Power (W) | T○ (℃) | T (℃) | ∆T (℃)
[28 empty] | 0.0953 | 20 | 100 | 22.78993749 | 24.9687865 | 2.17884901
[29 empty] | 15 | 133 | 22.42219032 | 25.10245562 | 2.6802653 | ave | 2.59033798
[29 empty] | 30 | 130 | 22.75387327 | 26.27650242 | 3.52262915 | std | 0.1271764
[28 empty] | 0.0959 | 20 | 100 | 22.22036108 | 24.21223948 | 1.9918784
[29 empty] | 15 | 133 | 22.22349021 | 24.72390087 | 2.50041066
[29 empty] | 30 | 130 | 23.2237257 | 26.72832349 | 3.50459779

## IC
2016-02-22 | Inorganic carbon effects
Sodium carbonate solution: 6.0132g/100ml SQ water
MWCNT: 0.09 mg 0.3 ml of 0.3mg/ml MWCNT dispersion was added to soil with 0.1, 0.3,0.6 and 1 ml sodium carbonate solution
SWCNT: 0.09 mg 0.3 ml of 0.3mg/ml SWCNT dispersion was added to soil with 0.1, 0.3,0.6 and 1 ml sodium carbonate solution
MWCNT-COOH: 0.09 mg 0.3 ml of 0.3mg/ml MWCNT-COOH dispersion was added to soil with 0.1, 0.3,0.6 and 1 ml sodium carbonate solution | [22 empty] | ∆T (℃)
soil: 0.1g | [21 empty] | Carbon content (mg) | Soil only | std | MWCNT+Soil | std | SWCNT+Soil | std | MWCNT-COOH+Soil | std
Na2CO3 only (powder) | mass of Na2CO3 (g) |  | Time (sec) | Power (W) | T○ (℃) | T (℃) | ∆T (℃) | [13 empty] | ration of inorganic carbon to CNT | 0 | 1.294081 | 0.08475914 | 3.70368 | 0.108745861 | 3.119578843 | 0.02139381 | 2.65608287 | 0.1021394
| 0.0623 |  | 15 | 133 | 23.54400373 | 23.59168745 | 0.04768372 | [13 empty] | 7.54717 | 0.6792453 | 1.280708 | 0.105433 | 3.761876 | 0.009355023 | 3.026214 | 0.07728318 | 2.72589207 | 0.01720433
|  |  | 15 | 133 | 23.23107932 | 23.27352666 | 0.04244734 | [13 empty] | 22.64151 | 2.037736 | 1.322530715 | 0.03061381 | 3.71083839 | 0.1141724 | 3.132672647 | 0.1090027 | 2.532165425 | 0.001778069
| 0.0648 |  | 15 | 133 | 24.08053869 | 24.082867 | 0.00232831 | [13 empty] | 45.28302 | 4.075472 | 1.321474655 | 0.0587125 | 3.731709 | 0.1193354 | 3.182863915 | 0.07532048 | 2.61494246 | 0.08997289
|  |  | 15 | 133 | 24.08184255 | 24.09897888 | 0.01713633 | [13 empty] | 75.4717 | 6.792453 | 1.282131065 | 0.0111065 | 3.702218 | 0.1228674 | 3.1494595 | 0.01043486 | 2.69466596 | 0.1724548
| 0.0618 |  | 15 | 133 | 23.74852218 | 23.7552277 | 0.00670552
|  |  | 15 | 133 | 23.57687942 | 23.57864893 | 0.00176951
volume of Na2CO3 solution | 0.1ML | [6 empty] | volume of Na2CO3 solution | 0.3ML | [7 empty] | volume of Na2CO3 solution | 0.6ML | [8 empty] | volume of Na2CO3 solution | 1ML
Na2CO3 Salt (mg) | 6 | [6 empty] | Na2CO3 Salt (mg) | 18 | [7 empty] | Na2CO3 Salt (mg) | 36 | [8 empty] | Na2CO3 Salt (mg) | 60
C (mg) | 0.6792453 |  | Na2CO3 spiked soil |  |  |  |  | C (mg) | 2.037736 | [7 empty] | C (mg) | 4.075472 |  | Na2CO3 spiked soil | [6 empty] | C (mg) | 6.792453 |  | Na2CO3 spiked soil
|  | Sample mass (g) | Time (sec) | Power (W) | T○ (℃) | T (℃) | ∆T (℃) |  |  | Na2CO3 spiked soil | Sample mass (g) | Time (sec) | Power (W) | T○ (℃) | T (℃) | ∆T (℃) |  |  |  | Sample mass (g) | Time (sec) | Power (W) | T○ (℃) | T (℃) | ∆T (℃) |  |  |  |  | Sample mass (g) | Time (sec) | Power (W) | T○ (℃) | T (℃) | ∆T (℃)
|  | 0.102 | 15 | 133 | 24.73451345 | 25.79938774 | 1.06487429 |  |  |  | 0.1155 | 15 | 133 | 26.96242344 | 27.91600407 | 0.95358063 |  |  |  | 0.1318 | 15 | 133 | 23.74237545 | 24.76400925 | 1.0216338 |  |  |  |  | 0.151 | 15 | 133 | 23.7407922 | 24.78674616 | 1.04595396
|  |  | 15 | 133 | 24.41069257 | 25.61684851 | 1.20615594 |  |  |  |  | 15 | 133 | 25.9534285 | 27.25431198 | 1.30088348 |  |  |  |  | 15 | 133 | 23.74526255 | 25.0252212 | 1.27995865 | [5 empty] | 15 | 133 | 23.74619387 | 25.02047145 | 1.27427758
|  | 0.1019 | 15 | 133 | 24.31318309 | 25.43561312 | 1.12243003 |  |  |  | 0.1019 | 15 | 133 | 24.43052974 | 25.62085319 | 1.19032345 |  |  |  | 0.1382 | 15 | 133 | 24.08222 | 25.09940565 | 1.017191 |  |  |  |  | 0.1582 | 15 | 133 | 24.0949742 | 25.10499359 | 1.01001939
|  |  | 15 | 133 | 24.08408 | 25.43933841 | 1.355261 |  |  |  |  | 15 | 133 | 24.27593018 | 25.62010813 | 1.34417795 |  |  |  |  | 15 | 133 | 23.74433123 | 25.10732189 | 1.36299066 | [5 empty] | 15 | 133 | 24.08538157 | 25.37536612 | 1.28998455
|  | MWCNT in Na2CO3 spiked soil | [8 empty] | MWCNT in Na2CO3 spiked soil
|  | Sample mass (g) | Time (sec) | Power (W) | T○ (℃) | T (℃) | ∆T (℃) |  |  |  | Sample mass (g) | Time (sec) | Power (W) | T○ (℃) | T (℃) | ∆T (℃) |  |  | MWCNT in Na2CO3 spiked soil | [10 empty] | MWCNT in Na2CO3 spiked soil
|  | 0.109 | 15 | 133 | 24.07708 | 27.86114 | 3.784058 |  |  |  | 0.1137 | 15 | 133 | 24.09879262 | 27.6802117 | 3.58141908 |  |  |  | Sample mass (g) | Time (sec) | Power (W) | T○ (℃) | T (℃) | ∆T (℃) |  |  |  |  | Sample mass (g) | Time (sec) | Power (W) | T○ (℃) | T (℃) | ∆T (℃)
|  |  | 15 | 133 | 24.08408 | 27.83933841 | 3.755261 |  |  |  |  | 15 | 133 | 24.09162143 | 27.72172771 | 3.63010628 |  |  |  | 0.1435 | 15 | 133 | 24.42056459 | 28.10660759 | 3.686043 |  |  |  |  | 0.1624 | 15 | 133 | 24.08854807 | 27.59298307 | 3.504435
|  | 0.1096 | 15 | 133 | 24.04771 | 27.58418393 | 3.536475 |  |  |  | 0.1096 | 15 | 133 | 24.08966566 | 26.64009268 | 2.55042702 |  |  |  |  | 15 | 133 | 24.21907447 | 27.87484892 | 3.65577445 | [5 empty] | 15 | 133 | 23.7555071 | 27.24084424 | 3.48533714
|  |  | 15 | 133 | 24.07085 | 27.76342 | 3.692574 |  |  |  |  | 15 | 133 | 24.08770988 | 27.87928038 | 3.7915705 |  |  |  | 0.1345 | 15 | 133 | 24.41264834 | 28.15200134 | 3.739353 |  |  |  |  | 0.1618 | 15 | 133 | 23.74749772 | 27.32562772 | 3.57813
[21 empty] | 15 | 133 | 24.41860881 | 28.12786646 | 3.70925765 | [5 empty] | 15 | 133 | 23.75569 | 27.31479 | 3.559098
|  | SWCNT in Na2CO3 spiked soil | [7 empty] | SWCNT in Na2CO3 spiked soil | [19 empty] | SWCNT in Na2CO3 spiked soil
|  | Sample mass (g) | Time (sec) | Power (W) | T○ (℃) | T (℃) | ∆T (℃) |  |  |  | Sample mass (g) | Time (sec) | Power (W) | T○ (℃) | T (℃) | ∆T (℃) | [13 empty] | Sample mass (g)
|  | 0.1039 | 15 | 133 | 24.07481549 | 27.01484784 | 2.94003235 |  |  |  | 0.1139 | 15 | 133 | 24.22405551 | 27.25301217 | 3.02895666 |  |  | SWCNT in Na2CO3 spiked soil | [10 empty] | 0.1618 | 15 | 133 | 23.75271313 | 26.83682 | 3.084109602
|  |  | 15 | 133 | 24.06777 | 27.03933841 | 2.971566 |  |  |  |  | 15 | 133 | 24.08351893 | 27.13912 | 3.055596084 |  |  |  | Sample mass (g) | Time (sec) | Power (W) | T○ (℃) | T (℃) | ∆T (℃) | [5 empty] | 15 | 133 | 23.74489002 | 26.88697096 | 3.14208094
|  | 0.1018 | 15 | 133 | 24.05263314 | 27.02154897 | 2.96891583 |  |  |  | 0.1149 | 15 | 133 | 24.09590552 | 27.27661844 | 3.18071292 |  |  |  | 0.1323 | 15 | 133 | 24.42727011 | 27.37629094 | 2.94902083 |  |  |  |  | 0.163 | 15 | 133 | 23.77131352 | 26.86557052 | 3.094257
|  |  | 15 | 133 | 24.05848 | 27.13933841 | 3.080861 |  |  |  |  | 15 | 133 | 24.08985192 | 27.29960113 | 3.20974921 |  |  |  |  | 15 | 133 | 24.08389146 | 27.14961946 | 3.065728 | [5 empty] | 15 | 133 | 23.7402489 | 26.75708696 | 3.01683806
[20 empty] | 0.1341 | 15 | 133 | 24.75211544 | 27.76992544 | 3.01781
|  | MWCNT-COOH in Na2CO3 spiked soil | [7 empty] | MWCNT-COOH in Na2CO3 spiked soil | [10 empty] | 15 | 133 | 24.42540746 | 27.42501175 | 2.99960429
|  | Sample mass (g) | Time (sec) | Power (W) | T○ (℃) | T (℃) | ∆T (℃) |  |  |  | Sample mass (g) | Time (sec) | Power (W) | T○ (℃) | T (℃) | ∆T (℃) |  |  |  | MWCNT-COOH in Na2CO3 spiked soil | [9 empty] | MWCNT-COOH in Na2CO3 spiked soil
|  | 0.1017 | 15 | 133 | 23.93283093 | 26.64474008 | 2.71190915 |  |  |  | 0.1149 | 15 | 133 | 24.42363795 | 26.94147295 | 2.517835 |  |  |  | Sample mass (g) | [9 empty] | Sample mass (g)
|  |  | 15 | 133 | 23.7410716 | 26.45479837 | 2.71372677 |  |  |  |  | 15 | 133 | 24.08975879 | 26.62318179 | 2.533423 |  | 2.5321655 | M-COOH | 0.1351 | 15 | 133 | 24.42363795 | 27.04147295 | 2.617835 |  |  |  |  | 0.1601 | 15 | 133 | 23.7298458 | 26.2793158 | 2.54947
|  | 0.102 | 15 | 133 | 23.89093932 | 26.60044478 | 2.70950546 |  |  |  | 0.1144 | 15 | 133 | 24.1986304 | 26.7221704 | 2.52354 |  | 0.001778374 |  |  | 15 | 133 | 24.08975879 | 26.6831815 | 2.59342271 | [5 empty] | 15 | 133 | 23.75268724 | 26.26929714 | 2.5166099
|  |  | 15 | 133 | 23.716741 | 26.45479837 | 2.73805737 |  |  |  |  | 15 | 133 | 24.09320468 | 26.62411268 | 2.530908 |  |  |  | 0.1342 | 15 | 133 | 24.1986304 | 26.8721704 | 2.67354 |  |  |  |  | 0.1617 | 15 | 133 | 24.29148327 | 26.96502327 | 2.67354
[21 empty] | 15 | 133 | 24.09320468 | 26.72411282 | 2.63090814 | [5 empty] | 15 | 133 | 24.23067939 | 26.89340141 | 2.66272202
133W
[7 empty] | Time (sec) | 60mgNa2CO3 | 60mgHA | 36mgNa2CO3 | 30.8mgHA
[7 empty] | 0 | 23.58433 | 24.09805 | 23.67783 | 23.74992
[7 empty] | 5 | 23.57921 | 24.92003 | 23.71425 | 24.41097
[7 empty] | 10 | 23.62028 | 25.62868 | 23.58517 | 24.75109
[7 empty] | 15 | 23.58191 | 25.62616 | 23.74414 | 25.09074
[7 empty] | 20 | 23.5901 | 25.96274 | 23.75513 | 25.08544
[7 empty] | 25 | 23.58098 | 25.99068 | 23.73586 | 25.20418
[7 empty] | 30 | 23.65828 | 26.30621 | 23.76165 | 25.43999
[7 empty] | 35 | 23.57241 | 26.31143 | 23.75467 | 25.44046
[7 empty] | 40 | 23.57269 | 26.44479 | 23.7556 | 25.43068
[7 empty] | 45 | 23.65828 | 26.63981 | 23.75653 | 25.49932
[7 empty] | 50 | 23.68119 | 26.64764 | 23.72021 | 25.61219
[7 empty] | 55 | 23.58722 | 26.64065 | 23.75281 | 25.54039
[7 empty] | 60 | 23.65576 | 26.72382 | 23.7556 | 25.61461
[7 empty] | 65 | 23.7596 | 26.97164 | 23.75327 | 25.6135
[7 empty] | 70 | 23.71583 | 26.98617 | 23.74694 | 25.61135
[7 empty] | 75 | 23.69721 | 26.98412 | 23.75141 | 25.79445
[7 empty] | 80 | 23.75523 | 26.98589 | 23.75318 | 25.95147
[7 empty] | 85 | 23.75895 | 27.22757 | 23.75271 | 25.95287
[7 empty] | 90 | 23.75867 | 27.31335 | 23.75001 | 25.95101
[7 empty] | 95 | 23.76137 | 27.31949 | 23.74694 | 25.94076
[7 empty] | 100 | 23.75979 | 27.31837 | 23.75355 | 25.94523
[7 empty] | 105 | 23.76072 | 27.31437 | 23.75486 | 25.94393
[7 empty] | 110 | 23.74908 | 27.31269 | 23.91951 | 26.08316
[7 empty] | 115 | 23.7516 | 27.30636 | 23.74862 | 25.9443
[7 empty] | 120 | 23.74992 | 27.31353 | 23.75001 | 26.00689
[7 empty] | ∆T (℃) | 0.1655892 | 3.215485 | 0.0721775 | 2.256967