## sheet1 -1
Date: | 2016-02-03 | Reflector plate test
with reflector plate: closed microwave system,microwave engergy was reflected back and forth, providing more intense microwave energy to samples
without reflector plate: open microwave system, providing stable and uniform microwave energy to samples
Analyst:Yang He
sample: 0.02ml of 0.3mg/ml MWCNT dispersion in ~0.1g soil sample
[6 empty] | W/ reflector plate |  |  |  | No reflector plate
[6 empty] | Soil Only | Sample1 | Sample2 | Sample3 | Soil Only | Sample1 | Sample2 | Sample3
|  |  | Power (W) | Time (sec) |  | ∆T (○C) | ∆T (○C) | ∆T (○C) | ∆T (○C) | ∆T (○C) | ∆T (○C) | ∆T (○C) | ∆T (○C)
|  |  | 100 | 20 | measurement1 | 2.2096 | 2.9617 | 2.5837 | 2.3931 | 1.3645 | 1.5335 | 1.4896 | 1.4853
[5 empty] | measurement2 | 2.0494 | 3.2187 | 3.3856 | 2.7371 | 1.3469 | 1.479 | 1.5659 | 1.4794
[5 empty] | measurement3 | 2.2244 | 2.8915 | 3.2252 | 2.7269 | 1.3158 | 1.5279 | 1.5987 | 1.439
[5 empty] | measurement4 | 2.0487 | 2.565 | 2.9824 | 2.8471 | 1.3579 | 1.4987 | 1.559 | 1.4893
[5 empty] | measurement4 | 2.0053 | 2.565 | 3.0811 | 2.655 | 1.3486 | 1.5379 | 1.5894 | 1.4496
[5 empty] | ave. | 2.1075 | 2.8404 | 3.0516 | 2.6719 | 1.3467 | 1.5154 | 1.5605 | 1.4685
[5 empty] | std.dev. | 0.090938 | 0.24988 | 0.27067 | 0.1523 | 0.016734 | 0.022793 | 0.038344 | 0.020296
[7 empty] | ave. | 2.8546 |  |  | ave. | 1.5148
[7 empty] | std.dev. | 0.19027 |  |  | std.dev. | 0.046001
| with plate |  |  | soil only (0.1023g) |  |  |  |  | sample1 | 0.1015g |  |  |  | sample2 | 0.1022g |  |  |  | sample3 | 0.1018g
|  |  |  | Power (W) | Time (sec) | To(○C) | T(○C) | ∆T (○C) | Power (W) | Time (sec) | To(○C) | T(○C) | ∆T (○C) | Power (W) | Time (sec) | To(○C) | T(○C) | ∆T (○C) | Power (W) | Time (sec) | To(○C) | T(○C) | ∆T (○C)
|  |  |  | 100 | 20 | 23.2579 | 25.4675 | 2.2096 | 100 | 20 | 23.2278 | 26.1895 | 2.9617 | 100 | 20 | 25.3293 | 27.913 | 2.5837 | 100 | 20 | 25.4331 | 27.8262 | 2.3931
[6 empty] | 23.2595 | 25.3089 | 2.0494 |  |  | 23.226 | 26.4447 | 3.2187 |  |  | 25.4659 | 28.8515 | 3.3856 |  |  | 25.088 | 27.8251 | 2.7371
[6 empty] | 23.2256 | 25.45 | 2.2244 |  |  | 23.1106 | 26.002 | 2.8915 |  |  | 25.9609 | 29.186 | 3.2252 |  |  | 25.4341 | 28.161 | 2.7269
[6 empty] | 23.222 | 25.2707 | 2.0487 |  |  | 23.2219 | 25.7868 | 2.565 |  |  | 26.2183 | 29.2007 | 2.9824 |  |  | 25.6534 | 28.5005 | 2.8471
[6 empty] | 23.2279 | 25.2332 | 2.0053 |  |  | 23.2205 | 25.7855 | 2.565 |  |  | 25.0913 | 28.1724 | 3.0811 |  |  | 25.8464 | 28.5014 | 2.655
| without plate |  |  | soil only (0.1023g) |  |  |  |  | sample1 |  |  |  |  | sample2 |  |  |  |  | sample3
|  |  |  | Power (W) | Time (sec) | To(○C) | T(○C) | ∆T (○C) | Power (W) | Time (sec) | To(○C) | T(○C) | ∆T (○C) | Power (W) | Time (sec) | To(○C) | T(○C) | ∆T (○C) | Power (W) | Time (sec) | To(○C) | T(○C) | ∆T (○C)
|  |  |  | 100 | 20 | 24.1589 | 25.5234 | 1.3645 | 100 | 20 | 25.1698 | 26.7033 | 1.5335 | 100 | 20 | 25.3293 | 27.913 | 2.5837 | 100 | 20 | 25.4331 | 27.8262 | 2.3931
[6 empty] | 24.1103 | 25.4572 | 1.3469 |  |  | 25.1037 | 26.5827 | 1.479 |  |  | 25.4659 | 28.8515 | 3.3856 |  |  | 25.088 | 27.8251 | 2.7371
[6 empty] | 24.1038 | 25.4196 | 1.3158 |  |  | 25.1106 | 26.6385 | 1.5279 |  |  | 25.9609 | 29.186 | 3.2252 |  |  | 25.4341 | 28.161 | 2.7269
[6 empty] | 23.9875 | 25.3454 | 1.3579 |  |  | 25.1596 | 26.6583 | 1.4987 |  |  | 26.2183 | 29.2007 | 2.9824 |  |  | 25.6534 | 28.5005 | 2.8471
[6 empty] | 24.2598 | 25.6084 | 1.3486 |  |  | 25.1179 | 26.6558 | 1.5379 |  |  | 25.0913 | 28.1724 | 3.0811 |  |  | 25.8464 | 28.5014 | 2.655

## NOTICE
Abbreviations
CNT: Carbon nanotubes
MWCNT:Multi walled CNT
Power (W) | microwave energy
Time (sec) | microwave exposure time
∆T (○C) | temperature change of sample before and after microwave irradiation