## ReadMe
WA 16
QAPP: L19953-QP-1
Title: Quantitative detection of carbon nanotubes in environmental samples by microwave induced heating
Analyst: | Yang He
Balances: AB54, used for weighing CNTs and environmental samples in nanohood
Microwave induced heating system: Lab 131. Microwave condition: Power /Time
Abbreviations
CNT: Carbon nanotubes
MWCNT:Multi walled CNT
T0 : initial temperature of the sample before the microwave irradiation
T: final temperature of the sample after the microwave irradiation
∆T: temperautre changes between the To and T
Power: microwave energy power
Time: microwave exposure time
CTAB: Cetyltrimethylammonium bromide

## Stock1
[19 empty] | 2015-10-13 | Time (s) | Power (W) | To | T | ∆T
[19 empty] | 0.1462 | 15 | 133 | 24.08557 | 28.38247 | 4.296897 | 29.39054
[19 empty] | 0.1376 | 100 | 20 | 24.0878 | 27.51196 | 3.424155 | 24.88485
3.448346
[23 empty] | 3.664714 | 3.489456 | 0.422317
2015-07-23
[19 empty] | 0.05 | Time (s) | Power (W) | To | T | ∆T |  | 0.0627 | Time (s) | Power (W) | To | T | ∆T
[20 empty] | 20 | 100 | 26.43148 | 31.63375 | 5.202275 |  |  | 20 | 100 | 24.10522 | 24.45577 | 0.3505498
5-1-2015 Microwave resposne of sand plus surfactant CTAB
Analyst:Yang He | [12 empty] | 0 | 0.003125689526 | 0.003125689526 | 0.003125689526
CTAB (0.1%) was used to disperse MWCNT, then the dispersion was mixed with sand | [12 empty] | 0.0008563041 | 0.567891 | 0.578916 | 0.4978916
[13 empty] | 0.078 | 2.201647 | 2.47167909 | 2.38392751
| Sand+CTAB (No MWCNT) | [11 empty] | 0.052 | 1.421847 | 1.544133 | 1.505131
|  |  | Crystal | [9 empty] | 0.02764 | 1.178907 | 1.373349 | 1.270228
|  | Sample mass(g) | 0.119 | Time (s) | Power (W) | To(◦C) | T (◦C) | ∆T (◦C) |  |  |  |  | 0.1148 | 3.489456 | 3.448346 | 4.296897
|  |  |  | 20 | 100 | 25.4521 | 25.47361 | 0.02151355 |  |  |  |  | 0.262 | 9.840842 | 9.94582 | 9.610306
|  |  | SiL-250 | [9 empty] | 0.4067494 | 15.11071 | 15.62713 | 15.45698
|  | Sample mass(g) | 0.0518 | Time (s) | Power (W) | To(◦C) | T (◦C) | ∆T (◦C) |  |  |  |  | 0.512 | 17.6494 | 19.31712 | 18.58752
|  |  |  | 20 | 100 | 25.4602 | 25.47277 | 0.01257286
SiL-90
|  | Sample mass(g) | 0.04 | Time (s) | Power (W) | To(◦C) | T (◦C) | ∆T (◦C)
|  |  |  | 20 | 100 | 25.12306 | 25.45694 | 0.3338792
SiL-40
|  | Sample mass(g) | 0.05 | Time (s) | Power (W) | To(◦C) | T (◦C) | ∆T (◦C)
|  |  |  | 20 | 100 | 25.45554 | 25.64199 | 0.1864508
5-8-2015 Microwave response of CTAB suspended MWCNT in sand samples (Stock1-CTAB)
Analyst: | Yang He
[6 empty] | 32.13812 | 0.8677292
[5 empty] | Crystal (20mg/20g) |  |  | Replicate 1 | [6 empty] | Replicate 2
|  |  |  | Sample mass(g) | 0.1148 | Time (s) | Power (W) | To(◦C) | T (◦C) | ∆T (◦C) | Sample mass(g) | 0.1425 | Time (s) | Power (W) | To(◦C) | T (◦C) | ∆T (◦C) | ave | std
|  |  |  | MWCNT mass (mg) | 0.1148 | 20 | 100 | 26.9284 | 30.12634 | 3.197941 | MWCNT mass (mg) | 0.1425 | 20 | 100 | 27.52115 | 30.95388 | 3.432724 | 3.315333 | 0.1660171
[6 empty] | 15 | 133 | 26.95777 | 30.64722 | 3.689456 |  |  | 15 | 133 | 27.48918 | 30.93753 | 3.448346 | 3.568901 | 0.1704907
SiL-250 (20mg/20g)
|  |  |  | Sample mass(g) | 0.0649 | Time (s) | Power (W) | To(◦C) | T (◦C) | ∆T (◦C) | Sample mass(g) | 0.0529 | Time (s) | Power (W) | To(◦C) | T (◦C) | ∆T (◦C)
|  |  |  | MWCNT mass (mg) | 0.0649 | 20 | 100 | 27.31418 | 28.52043 | 1.206249 | MWCNT mass (mg) | 0.0529 | 20 | 100 | 25.95259 | 31.42514 | 5.472545 | 3.339397 | 3.016727
SiL-90 (20mg/20g)
|  |  |  | Sample mass(g) | 0.0471 | Time (s) | Power (W) | To(◦C) | T (◦C) | ∆T (◦C) | Sample mass(g) | 0.0406 | Time (s) | Power (W) | To(◦C) | T (◦C) | ∆T (◦C)
|  |  |  | MWCNT mass (mg) | 0.0471 | 20 | 100 | 26.28936 | 26.72549 | 0.4361384 | MWCNT mass (mg) | 0.0406 | 20 | 100 | 26.62528 | 27.10939 | 0.4841015 | 0.4601199 | 0.03391504
SiL-40 (20mg/20g)
|  |  |  | Sample mass(g) | 0.0463 | Time (s) | Power (W) | To(◦C) | T (◦C) | ∆T (◦C) | Sample mass(g) | 0.0372 | Time (s) | Power (W) | To(◦C) | T (◦C) | ∆T (◦C)
|  |  |  | MWCNT mass (mg) | 0.0463 | 20 | 100 | 26.29485 | 26.63804 | 0.3431924 | MWCNT mass (mg) | 0.0372 | 20 | 100 | 27.31381 | 27.4943 | 0.1804903 | 0.2618414 | 0.1150477

## Stock2
5/11/2015 Microwave response of CTAB dispersed MWCNT in sand (Stock2-CTAB)
Analyst: | Yang He | [16 empty] | 2015-10-19 | crystal 40mg/20g
[19 empty] | Time (s) | Power (W) | To | T | ∆T
|  |  | Crystal (40mg/20g) |  |  | Replicate 1 | [6 empty] | Replicate 2 |  |  |  |  | 0.118 | 20 | 100 | 21.35577 | 29.94834 | 8.592569 | 72.81838
|  | Sample mass(g) | 0.13 | Time (s) | Power (W) | To(◦C) | T (◦C) | ∆T (◦C) | Sample mass(g) | 0.1364 | Time (s) | Power (W) | To(◦C) | T (◦C) | ∆T (◦C) | ave | std | 0.1161 | 15 | 133 | 21.37681 | 31.36607 | 9.989266
|  | MWCNT mass (mg) | 0.26 | 20 | 100 | 25.11652 | 33.94689 | 8.830365 | MWCNT mass (mg) | 0.2728 | 20 | 100 | 25.67255 | 34.14207 | 8.469527 | 8.649946 | 0.2551506
|  |  |  | 15 | 133 | 25.10118 | 35.04699 | 9.94582 |  |  | 15 | 133 | 25.46923 | 35.01008 | 9.540842 | 9.743331 | 0.2863627 | [5 empty] | 8.94582 | 0.7262154
SiL-250 (40mg/20g)
|  | Sample mass(g) | 0.0618 | Time (s) | Power (W) | To(◦C) | T (◦C) | ∆T (◦C) | Sample mass(g) | 0.0638 | Time (s) | Power (W) | To(◦C) | T (◦C) | ∆T (◦C) |  |  | 0.0633 | Time (s) | Power (W) | To | T | ∆T
|  | MWCNT mass (mg) | 0.1236 | 20 | 100 | 24.77801 | 25.63929 | 0.8612872 | MWCNT mass (mg) | 0.1276 | 20 | 100 | 25.4588 | 26.663 | 1.2042 | 1.032744 | 0.2424761 |  | 20 | 100 | 25.50462 | 27.84709 | 2.342463
SiL-90 (40mg/20g)
|  | Sample mass(g) | 0.0507 | Time (s) | Power (W) | To(◦C) | T (◦C) | ∆T (◦C) | Sample mass(g) | 0.0552 | Time (s) | Power (W) | To(◦C) | T (◦C) | ∆T (◦C)
|  | MWCNT mass (mg) | 0.1014 | 20 | 100 | 22.78952605 | 23.86827705 | 1.078751 | MWCNT mass (mg) | 0.1104 | 20 | 100 | 25.96982 | 27.32853 | 1.358707 | 1.218729 | 0.1979585
SiL-40 (40mg/20g)
|  | Sample mass(g) | 0.0498 | Time (s) | Power (W) | To(◦C) | T (◦C) | ∆T (◦C) | Sample mass(g) | 0.0421 | Time (s) | Power (W) | To(◦C) | T (◦C) | ∆T (◦C)
|  | MWCNT mass (mg) | 0.0996 | 20 | 100 | 25.45573 | 26.33387 | 0.8781441 | MWCNT mass (mg) | 0.0842 | 20 | 100 | 25.96833 | 27.32713 | 1.3588 | 1.118472 | 0.3398748
5/13/2015 Microwave response of CTAB dispersed MWCNT in sand (Stock2-CTAB)
Analyst: | Yang He |  | Crystal (40mg/20g) |  |  | Replicate 1 | [6 empty] | Replicate 2
|  | Sample mass(g) | 0.131 | Time (s) | Power (W) | To(◦C) | T (◦C) | ∆T (◦C) | Sample mass(g) | 0.1226 | Time (s) | Power (W) | To(◦C) | T (◦C) | ∆T (◦C)
|  | MWCNT mass (mg) | 0.262 | 20 | 100 | 24.43584 | 32.96834 | 8.532499 | MWCNT mass (mg) | 0.2452 | 20 | 100 | 24.43407 | 32.4372 | 8.003135
|  |  | SiL-250 (40mg/20g) | [14 empty] | 0.1148 | [6 empty] | 2015-08-10
|  | Sample mass(g) | 0.0564 | Time (s) | Power (W) | To(◦C) | T (◦C) | ∆T (◦C) | Sample mass(g) | 0.0539 | Time (s) | Power (W) | To(◦C) | T (◦C) | ∆T (◦C) |  |  | 0.0574 | Time (s) | Power (W) | To | T | ∆T |  | 0.06 | Time (s) | Power (W) | To | T | ∆T
|  | MWCNT mass (mg) | 0.1128 | 20 | 100 | 25.61605 | 26.30538 | 0.6893261 | MWCNT mass (mg) | 0.1078 | 20 | 100 | 24.77391 | 25.4561 | 0.6821938 |  |  |  | 20 | 100 | 25.11235 | 25.96619 | 0.8538366 |  |  | 20 | 100 | 26.12107 | 26.64922 | 0.5281531
|  |  | SiL-90 (40mg/20g) | [21 empty] | 0.0623 | Time (s) | Power (W) | To | T | ∆T
|  | Sample mass(g) | 0.0467 | Time (s) | Power (W) | To(◦C) | T (◦C) | ∆T (◦C) | Sample mass(g) | 0.0537 | Time (s) | Power (W) | To(◦C) | T (◦C) | ∆T (◦C) | [10 empty] | 20 | 100 | 26.65136 | 27.32592 | 0.674557
|  | MWCNT mass (mg) | 0.0934 | 20 | 100 | 24.69307 | 25.45154 | 0.7584691 | MWCNT mass (mg) | 0.1074 | 20 | 100 | 24.42345 | 25.44642 | 1.022965 | [9 empty] | 0.064 | Time (s) | Power (W) | To | T | ∆T
|  |  | SiL-40 (40mg/20g) | [22 empty] | 20 | 100 | 27.11432 | 27.70352 | 0.5891997
|  | Sample mass(g) | 0.0468 | Time (s) | Power (W) | To(◦C) | T (◦C) | ∆T (◦C) | Sample mass(g) | 0.0418 | Time (s) | Power (W) | To(◦C) | T (◦C) | ∆T (◦C)
|  | MWCNT mass (mg) | 0.0936 | 20 | 100 | 24.42327 | 25.11114 | 0.6878749 | MWCNT mass (mg) | 0.0836 | 20 | 100 | 24.16762 | 25.11496 | 0.9473414
2015-05-26
Sand+CTAB (No MWCNT)
Crystal
|  |  |  | 0.1283 | Time (s) | Power (W) | To | T | ∆T
[5 empty] | 20 | 100 | 25.90779 | 25.97196 | 0.06416813
SiL-250
|  |  |  | 0.0667 | Time (s) | Power (W) | To | T | ∆T
[5 empty] | 20 | 100 | 25.96963 | 25.97634 | 0.006705523
SiL-90
|  |  |  | 0.0418 | Time (s) | Power (W) | To | T | ∆T
[5 empty] | 20 | 100 | 25.97178 | 25.97997 | 0.008195639
SiL-40
|  |  |  | 0.053 | Time (s) | Power (W) | To | T | ∆T
[5 empty] | 20 | 100 | 26.08298 | 26.30714 | 0.2241694

## Stock3
5/18/2015 Micrwave response of CTAB dispersed MWCNT in sand (Stock3-CTAB)
Analyst: | Yang He
|  |  | Crystal (60mg/20g) |  |  | Replicate 1 | [6 empty] | Replicate 2 | [6 empty] | Replicate 3
|  | Sample mass(g) | 0.1366 | Time (s) | Power (W) | To(◦C) | T (◦C) | ∆T (◦C) |  |  | Time (s) | Power (W) | To(◦C) | T (◦C) | ∆T (◦C) |  |  | Time (s) | Power (W) | To | T | ∆T | ave | std
|  | MWCNT mass (mg) | 0.4098 | 20 | 100 | 25.08599 | 36.80585 | 11.71986 | Sample mass(g) | 0.138 | 20 | 100 | 25.45182 | 37.32906 | 11.87725 | Sample mass(g) | 0.135 | 20 | 100 | 25.41355 | 37.33296 | 11.91941 | 11.83884 | 0.1051766
|  |  |  | 15 | 133 | 25.06375 | 40.6152 | 15.55144 | MWCNT mass (mg) | 0.414 | 15 | 133 | 25.54891 | 41.06385 | 15.51494 | MWCNT mass (mg) | 0.405 | 15 | 133 | 25.51818 | 41.33296 | 15.81478 | 15.62705 | 0.1635965
SiL-250 (60mg/20g)
|  | Sample mass(g) | 0.0599 | Time (s) | Power (W) | To(◦C) | T (◦C) | ∆T (◦C) | Sample mass(g) | 0.0613 | Time (s) | Power (W) | To(◦C) | T (◦C) | ∆T (◦C) |  |  | Time (s) | Power (W) | To(◦C) | T (◦C) | ∆T (◦C)
|  | MWCNT mass (mg) | 0.1797 | 20 | 100 | 25.6202 | 30.0505 | 4.430302 | MWCNT mass (mg) | 0.1839 | 20 | 100 | 26.28833 | 31.07272 | 4.784391 | Sample mass(g) | 0.0578 | 20 | 100 | 24.0811 | 28.16905 | 4.087948 | 4.434213 | 0.348238
|  |  | SiL-90 (60mg/20g) | [12 empty] | MWCNT mass (mg) | 0.1734
|  | Sample mass(g) | 0.0487 | Time (s) | Power (W) | To(◦C) | T (◦C) | ∆T (◦C) | Sample mass(g) | 0.0487 | Time (s) | Power (W) | To(◦C) | T (◦C) | ∆T (◦C) |  |  | Time (s) | Power (W) | To(◦C) | T (◦C) | ∆T (◦C)
|  | MWCNT mass (mg) | 0.1461 | 20 | 100 | 24.76646 | 26.2684 | 1.501944 | MWCNT mass (mg) | 0.1461 | 20 | 100 | 25.4453 | 26.30267 | 0.8573756 | Sample mass(g) | 0.041 | 20 | 100 | 25.61312 | 26.64205 | 1.028925 | 1.129415 | 0.3338274
|  |  | SiL-40 (60mg/20g) | [12 empty] | MWCNT mass (mg) | 0.123
|  | Sample mass(g) | 0.0423 | Time (s) | Power (W) | To(◦C) | T (◦C) | ∆T (◦C) | Sample mass(g) | 0.0423 | Time (s) | Power (W) | To(◦C) | T (◦C) | ∆T (◦C) |  |  | Time (s) | Power (W) | To(◦C) | T (◦C) | ∆T (◦C)
|  | MWCNT mass (mg) | 0.1269 | 20 | 100 | 25.44511 | 27.49793 | 2.052821 | MWCNT mass (mg) | 0.1269 | 20 | 100 | 25.91552 | 28.85608 | 2.940558 | Sample mass(g) | 0.0425 | 20 | 100 | 25.6216 | 27.84262 | 2.221018 | 2.404799 | 0.4715408
[16 empty] | MWCNT mass (mg) | 0.1275
5/19/2015 Micrwave response of CTAB dispersed MWCNT in sand (Stock3-CTAB)
|  |  | Crystal (60mg/20g) |  |  | Replicate 1 | [6 empty] | Replicate 2 | [6 empty] | Replicate 3
|  | Sample mass(g) | 0.1263 | Time (s) | Power (W) | To(◦C) | T (◦C) | ∆T (◦C)
|  | MWCNT mass (mg) | 0.3789 | 20 | 100 | 23.73101 | 34.76439 | 11.03338
SiL-250 (60mg/20g)
|  | Sample mass(g) | 0.0635 | Time (s) | Power (W) | To(◦C) | T (◦C) | ∆T (◦C)
|  | MWCNT mass (mg) | 0.1905 | 20 | 100 | 24.4173 | 29.3657 | 4.948397
SiL-90 (60mg/20g)
|  | Sample mass(g) | 0.0413 | Time (s) | Power (W) | To(◦C) | T (◦C) | ∆T (◦C) | Sample mass(g) | 0.0519 | Time (s) | Power (W) | To(◦C) | T (◦C) | ∆T (◦C)
|  | MWCNT mass (mg) | 0.1239 | 20 | 100 | 24.75267 | 26.97118 | 2.218504 | MWCNT mass (mg) | 0.1557 | 20 | 100 | 25.94533 | 28.17258 | 2.227258
SiL-40 (60mg/20g)
|  | Sample mass(g) | 0.057 | Time (s) | Power (W) | To(◦C) | T (◦C) | ∆T (◦C) | Sample mass(g) | 0.0523 | Time (s) | Power (W) | To(◦C) | T (◦C) | ∆T (◦C) | Sample mass(g) | 0.0509 | Time (s) | Power (W) | To(◦C) | T (◦C) | ∆T (◦C)
|  | MWCNT mass (mg) | 0.171 | 20 | 100 | 24.07532 | 26.29606 | 2.220739 | MWCNT mass (mg) | 0.1569 | 20 | 100 | 25.09112 | 26.46947 | 1.378357 | MWCNT mass (mg) | 0.1527 | 20 | 100 | 24.41423 | 25.69163 | 1.277402
SiL-250 (60mg/20g)
[6 empty] | Time (s) | Power (W) | To | T | ∆T
|  |  |  | 2015-08-31 | 0.0613 | 20 | 100 | 26.30491 | 28.18003 | 1.875125
[5 empty] | 0.0637 | 20 | 100 | 25.96107 | 26.90626 | 0.9451993
[5 empty] | 0.0616 | 20 | 100 | 26.2983 | 27.50306 | 1.204759
|  |  |  | 2015-09-01 | 0.0615 | 20 | 100 | 25.61527 | 26.62342 | 1.008157

## Stock 4
5/26/2015 Microwave response of CTAB dispersed MWCNT in sand (Stock 4-CTAB) | [26 empty] | SiL-250 (80mg/20g)
Analyst: | Yang He | [26 empty] | Time (s) | Power (W) | To | T | ∆T
|  |  | Crystal (80mg/20g) |  |  | Replicate 1 | [6 empty] | Replicate 2 | [6 empty] | Replicate 3 | [5 empty] | 2015-09-21 | 0.0693 | 20 | 100 | 23.87015 | 26.65527 | 2.78512 | 40.18933
|  | Sample mass(g) | 0.128 | Time (s) | Power (W) | To(◦C) | T (◦C) | ∆T (◦C) | Sample mass(g) | 0.1167 | Time (s) | Power (W) | To(◦C) | T (◦C) | ∆T (◦C) | Sample mass(g) | 0.1322 | Time (s) | Power (W) | To(◦C) | T (◦C) | ∆T (◦C) | ave | std | 2015-09-23 |  | 0.0655 | 20 | 100 | 24.4241 | 26.98757 | 2.563466 | 39.13688
|  | MWCNT mass (mg) | 0.512 | 20 | 100 | 24.64445 | 39.75516 | 15.11071 | MWCNT mass (mg) | 0.4668 | 20 | 100 | 25.80162 | 39.45584 | 13.65421 | MWCNT mass (mg) | 0.5288 | 20 | 100 | 23.91536 | 39.71279 | 15.79743 | 14.85412 | 1.094405 |  |  | 0.0689 | 20 | 100 | 24.10401 | 28.35363 | 4.249625 | 61.67816
|  |  |  | 15 | 133 | 24.54743 | 41.71238 | 17.16494 |  |  | 15 | 133 | 23.64445 | 41.73755 | 18.0931 |  |  | 15 | 133 | 23.74344 | 41.21676 | 17.47331 | 17.57712 | 0.472704
|  |  | SiL-250 (80mg/20g) | [22 empty] | 2015-09-28 | 0.0669 | 20 | 100 | 24.09721 | 26.01769 | 1.92048 | 28.70673
|  | Sample mass(g) | 0.0667 | Time (s) | Power (W) | To(◦C) | T (◦C) | ∆T (◦C) | Sample mass(g) | 0.0678 | Time (s) | Power (W) | To(◦C) | T (◦C) | ∆T (◦C) | [11 empty] | 0.0631 | 20 | 100 | 24.43062 | 26.32298 | 1.892354 | 29.98977
|  | MWCNT mass (mg) | 0.2668 | 20 | 100 | 25.10937 | 28.18329 | 3.073923 | MWCNT mass (mg) | 0.2712 | 20 | 100 | 25.62951 | 28.19298 | 2.563466 | [7 empty] | 2.818695 | 0.3609483 |  |  | 0.0648 | 20 | 100 | 24.78238 | 28.53319 | 3.750809 | 57.88285
|  |  | SiL-90 (80mg/20g) | [22 empty] | 2015-10-05 | 0.0784 | 20 | 100 | 24.31169 | 25.85704 | 1.545344 | 19.71102
|  | Sample mass(g) | 0.0463 | Time (s) | Power (W) | To(◦C) | T (◦C) | ∆T (◦C) | Sample mass(g) | 0.0508 | Time (s) | Power (W) | To(◦C) | T (◦C) | ∆T (◦C) | [10 empty] | 0.0469 | Time (s) | Power (W) | To | T | ∆T
|  | MWCNT mass (mg) | 0.1852 | 20 | 100 | 25.1809 | 27.33169 | 2.150796 | MWCNT mass (mg) | 0.2032 | 20 | 100 | 24.26429 | 25.97829 | 1.714006 | [7 empty] | 1.932401 | 0.3088574 |  |  | 20 | 100 | 26.31385 | 27.84727 | 1.533423
SiL-40 (80mg/20g)
|  | Sample mass(g) | 0.0479 | Time (s) | Power (W) | To(◦C) | T (◦C) | ∆T (◦C) | Sample mass(g) | 0.0513 | Time (s) | Power (W) | To(◦C) | T (◦C) | ∆T (◦C) | [10 empty] | 0.0442 | Time (s) | Power (W) | To | T | ∆T
|  | MWCNT mass (mg) | 0.1916 | 20 | 100 | 25.10294 | 25.79063 | 0.6876886 | MWCNT mass (mg) | 0.2052 | 20 | 100 | 25.96311 | 27.50129 | 1.538172 | [7 empty] | 1.112931 | 0.6013829 |  |  | 20 | 100 | 25.97112 | 26.62957 | 0.6584451

## Stock 5
6/1/2015 Microwave response of CTAB dispersed MWCNT in sand (Stock 5-CTAB)
Analyst: | Yang He
0.676
|  |  | Crystal (100mg/20g) |  |  | Replicate 1 | [6 empty] | Replicate 2 | [6 empty] | Replicate 3
|  | Sample mass(g) | 0.1352 | Time (s) | Power (W) | To(◦C) | T (◦C) | ∆T (◦C) | Sample mass(g) | 0.131 | Time (s) | Power (W) | To(◦C) | T (◦C) | ∆T (◦C) | [7 empty] | ave | std
|  | MWCNT mass (mg) | 0.676 | 20 | 100 | 25.11636 | 40.74348 | 15.62713 | MWCNT mass (mg) | 0.655 | 20 | 100 | 24.77167 | 39.08992 | 14.31825 | [7 empty] | 14.97269 | 0.9255185
SiL-250 (100mg/20g)
|  | Sample mass(g) | 0.0615 | Time (s) | Power (W) | To(◦C) | T (◦C) | ∆T (◦C) | Sample mass(g) | 0.0597 | Time (s) | Power (W) | To(◦C) | T (◦C) | ∆T (◦C) | Sample mass(g) | 0.068 | Time (s) | Power (W) | To(◦C) | T (◦C) | ∆T (◦C)
|  | MWCNT mass (mg) | 0.3075 | 20 | 100 | 25.11067 | 34.71038 | 9.599701 | MWCNT mass (mg) | 0.2985 | 20 | 100 | 25.45657 | 33.13551 | 7.678941 | MWCNT mass (mg) | 0.34 | 20 | 100 | 25.4467 | 34.13109 | 8.684397 | 8.654347 | 0.9607324
SiL-90 (100mg/20g)
|  | Sample mass(g) | 0.065 | Time (s) | Power (W) | To(◦C) | T (◦C) | ∆T (◦C) | Sample mass(g) | 0.0592 | Time (s) | Power (W) | To(◦C) | T (◦C) | ∆T (◦C) | Sample mass(g) | 0.0569 | Time (s) | Power (W) | To(◦C) | T (◦C) | ∆T (◦C)
|  | MWCNT mass (mg) | 0.325 | 20 | 100 | 25.44055 | 30.0505 | 4.609954 | MWCNT mass (mg) | 0.296 | 20 | 100 | 25.9566 | 28.67513 | 2.718531 | MWCNT mass (mg) | 0.2845 | 20 | 100 | 26.28861 | 27.92178 | 1.633167 | 2.987217 | 1.506472
SiL-40 (100mg/20g)
|  | Sample mass(g) | 0.05 | Time (s) | Power (W) | To(◦C) | T (◦C) | ∆T (◦C) | Sample mass(g) | 0.0589 | Time (s) | Power (W) | To(◦C) | T (◦C) | ∆T (◦C)
|  | MWCNT mass (mg) | 0.25 | 20 | 100 | 26.18235 | 26.98394 | 0.8015894 | MWCNT mass (mg) | 0.2945 | 20 | 100 | 26.31143 | 30.39677 | 4.08534 | [7 empty] | 2.443465 | 2.321962
6/2/2015 Microwave response of CTAB dispersed MWCNT in sand (Stock 5-CTAB)
Crystal (100mg/20g)
|  | Sample mass(g) | 0.1314 | Time (s) | Power (W) | To(◦C) | T (◦C) | ∆T (◦C)
|  | MWCNT mass (mg) | 0.657 | 20 | 100 | 25.128 | 40.58497 | 15.45698
SiL-250 (100mg/20g)
|  | Sample mass(g) | 0.0642 | Time (s) | Power (W) | To(◦C) | T (◦C) | ∆T (◦C) | Sample mass(g) | 0.0588 | Time (s) | Power (W) | To(◦C) | T (◦C) | ∆T (◦C)
|  | MWCNT mass (mg) | 0.321 | 20 | 100 | 25.11701 | 31.94034 | 6.823335 | MWCNT mass (mg) | 0.294 | 20 | 100 | 25.45554 | 31.09172 | 5.636178
SiL-90 (100mg/20g)
|  | Sample mass(g) | 0.0515 | Time (s) | Power (W) | To(◦C) | T (◦C) | ∆T (◦C) | Sample mass(g) | 0.0457 | Time (s) | Power (W) | To(◦C) | T (◦C) | ∆T (◦C)
|  | MWCNT mass (mg) | 0.2575 | 20 | 100 | 25.18937 | 27.85947 | 2.670102 | MWCNT mass (mg) | 0.2285 | 20 | 100 | 25.12101 | 26.67185 | 1.550838
SiL-40 (100mg/20g)
|  | Sample mass(g) | 0.0494 | Time (s) | Power (W) | To(◦C) | T (◦C) | ∆T (◦C) | Sample mass(g) | 0.0498 | Time (s) | Power (W) | To(◦C) | T (◦C) | ∆T (◦C)
|  | MWCNT mass (mg) | 0.247 | 20 | 100 | 25.12287 | 26.99064 | 1.867768 | MWCNT mass (mg) | 0.249 | 20 | 100 | 25.12204 | 26.30929 | 1.18725

## Stock6
6/11/2015 Microwave response of CTAB dispersed MWCNT in sand (Stock 6-CTAB)
Analyst: | Yang He
|  |  |  | Crystal (120mg/20g) |  |  | Replicate 1 | [6 empty] | Replicate 2
|  |  | Sample mass(g) | 0.1217 | Time (s) | Power (W) | To(◦C) | T (◦C) | ∆T (◦C) | Sample mass(g) | 0.1402 | Time (s) | Power (W) | To(◦C) | T (◦C) | ∆T (◦C)
|  |  | MWCNT mass (mg) | 0.7302 | 20 | 100 | 24.07821 | 38.90859 | 14.83038 | MWCNT mass (mg) | 0.8412 | 20 | 100 | 24.42736 | 39.06338 | 14.63601
SiL-250 (120mg/20g)
|  |  | Sample mass(g) | 0.0638 | Time (s) | Power (W) | To(◦C) | T (◦C) | ∆T (◦C) | Sample mass(g) | 0.0626 | Time (s) | Power (W) | To(◦C) | T (◦C) | ∆T (◦C)
|  |  | MWCNT mass (mg) | 0.3828 | 20 | 100 | 24.92637 | 31.09088 | 6.164518 | MWCNT mass (mg) | 0.3756 | 20 | 100 | 24.05937 | 30.9342 | 6.874825
SiL-90 (120mg/20g)
|  |  | Sample mass(g) | 0.0426 | Time (s) | Power (W) | To(◦C) | T (◦C) | ∆T (◦C) | Sample mass(g) | 0.0457 | Time (s) | Power (W) | To(◦C) | T (◦C) | ∆T (◦C)
|  |  | MWCNT mass (mg) | 0.2556 | 20 | 100 | 25.29191 | 26.32559 | 1.033675 | MWCNT mass (mg) | 0.2742 | 20 | 100 | 25.29452 | 27.37668 | 2.082158
SiL-40 (120mg/20g)
|  |  | Sample mass(g) | 0.0494 | Time (s) | Power (W) | To(◦C) | T (◦C) | ∆T (◦C) | Sample mass(g) | 0.0498 | Time (s) | Power (W) | To(◦C) | T (◦C) | ∆T (◦C)
|  |  | MWCNT mass (mg) | 0.2964 | 20 | 100 |  |  | 0 | MWCNT mass (mg) | 0.2988 | 20 | 100 |  |  | 0
2015-06-12
Crystal (120mg/20g)
|  |  |  | 0.1389 | Time (s) | Power (W) | To | T | ∆T
[5 empty] | 20 | 100 | 25.0819 | 39.94394 | 14.86205 | 0.3672
|  |  |  | SiL-250 (120mg/20g) | [11 empty] | 0.3264
|  |  |  | 0.0612 | Time (s) | Power (W) | To | T | ∆T |  | 0.0699 | Time (s) | Power (W) | To | T | ∆T
[5 empty] | 20 | 100 | 25.4534 | 31.58979 | 6.136392 |  |  | 20 | 100 | 25.10918 | 32.2636 | 7.15442
SiL-90 (120mg/20g)
|  |  |  | 0.056 | Time (s) | Power (W) | To | T | ∆T |  | 0.0544 | Time (s) | Power (W) | To | T | ∆T
[5 empty] | 20 | 100 | 25.16003 | 26.6576 | 1.497567 |  |  | 20 | 100 | 25.60898 | 26.99362 | 1.384642
SiL-40 (120mg/20g)
|  |  |  | 0.0497 | Time (s) | Power (W) | To | T | ∆T |  | 0.046 | Time (s) | Power (W) | To | T | ∆T
[5 empty] | 20 | 100 | 24.88641 | 25.61806 | 0.7316471 |  |  | 20 | 100 | 25.60688 | 26.30351 | 0.6966293

## Stock7
7/8/2015 Microwave response of CTAB dispersed MWCNT in sand (Stock 7-CTAB)
Analyst: | Yang He
|  |  | Crystal (140mg/20g) |  | 0.9492 | Replicate 1 | [6 empty] | Replicate 2 | [6 empty] | Replicate 3 | [6 empty] | Replicate 4 | [6 empty] | Replicate 5
|  | Sample mass(g) | 0.1356 | Time (s) | Power (W) | To(◦C) | T (◦C) | ∆T (◦C) | Sample mass(g) | 0.1355 | Time (s) | Power (W) | To(◦C) | T (◦C) | ∆T (◦C) | Sample mass(g) | 0.1338 | Time (s) | Power (W) | To(◦C) | T (◦C) | ∆T (◦C) | Sample mass(g) | 0.1336 | Time (s) | Power (W) | To | T | ∆T | Sample mass(g) | 0.135 | Time (s) | Power (W) | To(◦C) | T (◦C) | ∆T (◦C)
|  | MWCNT mass (mg) | 0.9492 | 20 | 100 | 24.76441 | 42.41381 | 17.6494 | MWCNT mass (mg) | 0.9485 | 20 | 100 | 25.11067 | 44.4278 | 19.31712 | MWCNT mass (mg) | 0.9366 | 20 | 100 | 25.45182 | 41.81674 | 16.36492 | MWCNT mass (mg) | 0.9352 | 20 | 100 | 25.62951 | 41.63858 | 16.00906 | MWCNT mass (mg) | 0.945 | 20 | 100 | 25.95324 | 44.54077 | 18.58752
|  |  | SiL-250 (140mg/20g) | [20 empty] | 2015-07-09
|  | Sample mass(g) | 0.0602 | Time (s) | Power (W) | To(◦C) | T (◦C) | ∆T (◦C) | Sample mass(g) | 0.0609 | Time (s) | Power (W) | To(◦C) | T (◦C) | ∆T (◦C) | Sample mass(g) | 0.06 | Time (s) | Power (W) | To(◦C) | T (◦C) | ∆T (◦C) | Sample mass(g) | 0.0641 | Time (s) | Power (W) | To | T | ∆T | Sample mass(g) | 0.0606 | Time (s) | Power (W) | To(◦C) | T (◦C) | ∆T (◦C)
|  | MWCNT mass (mg) | 0.4214 | 20 | 100 | 25.45973 | 28.52341 | 3.063679 | MWCNT mass (mg) | 0.4263 | 20 | 100 | 25.4602 | 28.02525 | 2.565049 | MWCNT mass (mg) | 0.42 | 20 | 100 | 25.60605 | 26.97379 | 1.36774 | MWCNT mass (mg) | 0.4487 | 20 | 100 | 25.4521 | 26.98152 | 1.529418 | MWCNT mass (mg) | 0.4242 | 20 | 100 | 24.74979 | 28.84705 | 4.097261
SiL-90 (140mg/20g)
|  | Sample mass(g) | 0.0582 | Time (s) | Power (W) | To(◦C) | T (◦C) | ∆T (◦C) | Sample mass(g) | 0.0517 | Time (s) | Power (W) | To(◦C) | T (◦C) | ∆T (◦C) | Sample mass(g) | 0.0537 | Time (s) | Power (W) | To(◦C) | T (◦C) | ∆T (◦C) | Sample mass(g) | 0.0522 | Time (s) | Power (W) | To | T | ∆T | Sample mass(g) | 0.0526 | Time (s) | Power (W) | To(◦C) | T (◦C) | ∆T (◦C)
|  | MWCNT mass (mg) | 0.4074 | 20 | 100 | 25.49131 | 31.25061 | 5.759299 | MWCNT mass (mg) | 0.3619 | 20 | 100 | 25.62486 | 29.72203 | 4.097168 | MWCNT mass (mg) | 0.3759 | 20 | 100 | 25.62476 | 30.06336 | 4.438591 | MWCNT mass (mg) | 0.3654 | 20 | 100 | 25.44455 | 28.87694 | 3.43239 | MWCNT mass (mg) | 0.3682 | 20 | 100 | 25.62458 | 29.42084 | 3.796257
SiL-40 (140mg/20g)
|  | Sample mass(g) | 0.0453 | Time (s) | Power (W) | To(◦C) | T (◦C) | ∆T (◦C) | Sample mass(g) | 0.0441 | Time (s) | Power (W) | To(◦C) | T (◦C) | ∆T (◦C) | Sample mass(g) | 0.045 | Time (s) | Power (W) | To(◦C) | T (◦C) | ∆T (◦C) | Sample mass(g) | 0.0465 | Time (s) | Power (W) | To | T | ∆T | Sample mass(g) | 0.0493 | Time (s) | Power (W) | To(◦C) | T (◦C) | ∆T (◦C)
|  | MWCNT mass (mg) | 0.3171 | 20 | 100 | 25.45117 | 28.6917 | 3.240537 | MWCNT mass (mg) | 0.3087 | 20 | 100 | 25.43803 | 27.46767 | 2.029631 | MWCNT mass (mg) | 0.315 | 20 | 100 | 25.1198 | 29.58847 | 4.468672 | MWCNT mass (mg) | 0.3255 | 20 | 100 | 25.44185 | 27.32983 | 1.887977 | MWCNT mass (mg) | 0.3451 | 20 | 100 | 24.77167 | 28.18488 | 3.413204
|  |  | 2015-07-09 | [13 empty] | 2015-07-10
|  |  | 0.1347 | Time (s) | Power (W) | To(◦C) | T (◦C) | ∆T (◦C) |  | 0.1347 | Time (s) | Power (W) | To(◦C) | T (◦C) | ∆T (◦C) |  | 0.137 | Time (s) | Power (W) | To(◦C) | T (◦C) | ∆T (◦C)
|  |  |  | 20 | 100 | 25.44707 | 45.72718 | 20.28011 |  |  | 20 | 100 | 25.45219 | 42.70355 | 17.25135 |  |  | 20 | 100 | 25.10332 | 44.9675 | 19.86418
2015-07-22
|  | 2015-07-11 | 0.0611 | Time (s) | Power (W) | To(◦C) | T (◦C) | ∆T (◦C) | 2015-07-13 | 0.0625 | Time (s) | Power (W) | To(◦C) | T (◦C) | ∆T (◦C) |  | 0.0588 | Time (s) | Power (W) | To(◦C) | T (◦C) | ∆T (◦C)
|  |  |  | 20 | 100 | 25.53778 | 28.19959 | 2.661813 |  |  | 20 | 100 | 24.78136 | 27.50818 | 2.72682 |  |  | 20 | 100 | 25.45526 | 27.83805 | 2.382789
0.4011
|  |  | 0.0523 | Time (s) | Power (W) | To | T | ∆T |  | 0.0573 | Time (s) | Power (W) | To(◦C) | T (◦C) | ∆T (◦C) |  | 0.0533 | Time (s) | Power (W) | To(◦C) | T (◦C) | ∆T (◦C)
|  |  |  | 20 | 100 | To(◦C) | T (◦C) | ∆T (◦C) |  |  | 20 | 100 | 25.44698 | 29.94657 | 4.499592 |  |  | 20 | 100 | 25.11012 | 29.29697 | 4.186854
0.3731
|  |  | 0.0471 | Time (s) | Power (W) | To(◦C) | T (◦C) | ∆T (◦C) |  | 0.0467 | Time (s) | Power (W) | To(◦C) | T (◦C) | ∆T (◦C) |  | 0.0486 | Time (s) | Power (W) | To(◦C) | T (◦C) | ∆T (◦C)
|  |  |  | 20 | 100 | 24.43854 | 26.88531 | 2.446771 |  |  | 20 | 100 | 25.63547 | 29.38694 | 3.751461 |  |  | 20 | 100 | 25.4615 | 29.22097 | 3.75947

## Plot
[5 empty] | 100W20S | 130W20S | 130W30S
SWCNT/CTAB |  |  |  | 0 | 0 | 0 | 0
| 100W20S | 130W20S | 130W30S | 0.0008563041 | 0.3369525 | 0.516789 | 0.6534879
0.052 | 0.6806596 | 1.274927 | 1.538426 | 0.078 | 1.778695 | 2.392588 | 2.724925 | Drymix |  |  | SDBS |  |  |  |  | Sil250
0 | 0 | 0 | 0 | 0.052 | 1.30434 | 1.521847 | 1.896377 | MWCNT |  |  | MWCNT (mg) | ∆T | [5 empty] | MWCNT (mg) | ∆T
0.1353 | 3.586989 | 3.85894 | 4.56789 | 0.02764 | 0.8373522 | 1.215794 | 1.373349 | Mass | Delta T |  | 0.469703 | 8.647517 | [8 empty] | 0.68
0.291 | 6.309618 | 7.95876 | 9.37864 | 0.1148 | 3.489456 | 3.87584 | 4.7293027 | 0.1281 | 0.3465452 |  | 0.3495782 | 7.505157 | [5 empty] | 0.1148 | 1.853837
0.3987 | 8.802528 | 10.587634 | 12.789634 | 0.262 | 8.532499 | 9.7290632 | 11.09478392 | 0.2386 | 2.208538 |  | 0.2597015 | 6.631483 | [5 empty] | 0.1653 | 3.087948
0.546 | 11.49731 | 14.7548902 | 18.24028 | 0.4067494 | 11.71986 | 15.0859878 | 17.15937 | 0.3426 | 3.748387 |  | 0.1269825 | 4.433375 | [5 empty] | 0.294 | 5.682334
0.69 | 15.15513 | 17.892761 | 22.382719 | 0.512 | 15.11071 | 18.193 | 21.639853 | 0.5256 | 6.622581 |  | 0.6587654 | 9.322059 |  | 38.48 |  |  |  | 0.3672 | 6.85442
0.0276 | 0.4586049 | 0.7922964 | 0.678893 | 0.657 | 15.46 | [5 empty] | 0.7159862 | 9.708573 | 0.590851 | 9.5075
soil |  |  |  | 0.9492 | 17.6494 | [5 empty] | 0.9117704 | 10.49992
0.01584 | 1.568137 |  |  | 1.2204 | 17.73583
0.02928 | 1.97736 |  |  | 1.0792 | 17.45094
0.0437265 | 2.4 |  |  | 1.407 | 17.01195
0.0735 | 3.2
#REF!
37.5
[15 empty] | Sil90 |  |  |  | sil40
[15 empty] | SiL90 | mass | delta T | SiL40 | mass | delta T
[15 empty] | 0.0566 | 0.2264 | 1.384642 | 2.5634 | 0.3662 | 2.02
[15 empty] | 0.0873 | 0.3492 | 3.79 | 2.8056 | 0.4008 | 2.5
[15 empty] | 0.1078 | 0.4312 | 5.049015 | 3.3138 | 0.4734 | 4.26598
[15 empty] | 0.12015 | 0.4806 | 6.626718 | 3.661 | 0.523 | 5.526024
[15 empty] | 0.1325 | 0.53 | 7.471815 | 3.9193 | 0.5599 | 5.9
[15 empty] | 0.173525 | 0.6941 | 7.542316
|  |  | 2015-09-21 | Validation | [8 empty] | Calibration curve: | CTAB/MWCNT-Crystal
|  |  | CTAB/Crystal | [9 empty] | y=21.899x+2.0194
|  |  |  | 0.1347 |  | To |  | T | ∆T |  |  |  | MWCNT Added (mg) | ∆T | Reading from curves (mg) | Difference (%)
|  |  | MWCNT (mg) | 0.2390925 |  | 24.09898 |  | 32.27413 | 8.17515 | 0.00318026 |  |  | 0.2390925 | 7.17515 | 0.2673981 | 11.83875
[9 empty] | 0.2422728 | 1.330138 |  |  | 0.241755 | 7.69874 | 0.2593424 | 7.274894
[6 empty] | 24.10662 |  | 31.96901 | 7.862391 | -0.009730492 |  |  | 0.2387375 | 7.817291 | 0.264756 | 10.89836
[9 empty] | 0.229362 | -4.06976 |  |  | 0.369848 | 10.64514 | 0.3938873 | 6.499777
[13 empty] | 0.390457 | 11.23324 | 0.4207425 | 7.756436
|  |  |  | 0.1362 |  | To |  | T | ∆T
|  |  | MWCNT (mg) | 0.241755 |  | 24.43407 |  | 32.13281 | 7.69874 | -0.05180418
[9 empty] | 0.1899508 | -0.2142838
[6 empty] | 24.77307 |  | 32.55535 | 7.782279 | -0.04901012
[9 empty] | 0.1927449 | -0.2027264
|  |  |  | 0.1345 |  | To |  | T | ∆T
|  |  | MWCNT (mg) | 0.2387375 |  | 24.77326 |  | 32.59055 | 7.817291 | -0.04482162
[9 empty] | 0.1939159 | -0.1877444
[6 empty] | 24.42401 |  | 32.53001 | 8.106004 | 0.03920231
[9 empty] | 0.2779398 | 0.1642068
2015-09-28
|  |  |  | 0.1402 |  | To |  | T | ∆T
|  |  | MWCNT (mg) | 0.390457 |  | 25.42416 |  | 36.89773 | 11.47357 | -0.07425354
[9 empty] | 0.3162035 | -0.1901708
[6 empty] | 24.76851 |  | 36.00175 | 11.23324 | 0.03028555
[9 empty] | 0.4207425 | 0.07756436
|  |  |  | 0.1328 |  | To |  | T | ∆T
|  |  |  | 0.369848 |  | 24.97591 |  | 35.96236 | 10.98644 | -0.06993685
[9 empty] | 0.2999112 | -0.1890962
[6 empty] | 25.55184 |  | 36.79698 | 11.24514 | -0.06128457
[9 empty] | 0.3085634 | -0.1657021

## lowconcentration
10/27/2015 Microwave response of MWCNT (dispersed by CTAB) in crystal sand | [7 empty] | Analyst:Yang He |  |  | 11/17/2015 Microwave response of MWCNT (dispersed by CTAB) in crystal sand | [9 empty] | 11/30/2015 Microwave response of MWCNT (dispersed by CTAB) in crystal sand
Analyst:Yang He
4mg mwcnt/20g sand
|  | Sample mass(g) | Time (s) | Power (W) | To | T | ∆T | [6 empty] | 8.1mgMWCNT/20gsand | [6 empty] | 12.2mg/20gsand
| replicate1 | 0.1388 | 20 | 100 | 24.09889 | 24.92615 | 0.8272668 | [5 empty] | Time (s) | Power (W) | To | T | ∆T |  |  |  | Time (s) | Power (W) | To | T | ∆T
| replicate2 | 0.1273 | 20 | 100 | 23.39117 | 24.17166 | 0.7804903 |  |  | replicate1 | Sample mass(g) | 0.1264 | 20 | 100 | 24.43276 | 25.7026 | 1.269831 | replicate1 | Sample mass(g) | 0.1176 | 20 | 100 | 22.19898759 | 23.93892955 | 1.73994196
| replicate3 | 0.1332 | 20 | 100 | 23.74899 | 24.53678 | 0.7877907 |  |  |  | MWCNT mass (mg) | 0.05056 | 15 | 133 | 24.43984 | 25.86169 | 1.421847 |  | MWCNT mass (mg) | 0.071736 | 20 | 130 | 22.5396654 | 24.0857541 | 1.5460887
|  |  | 15 | 133 | 23.56701 | 24.74591 | 1.178907 | [5 empty] | 15 | 133 | 24.23398 | 25.93035 | 1.696377 |  |  |  | 15 | 133 | 22.53296 | 24.73461 | 2.201647
| replicate4 | 0.1367 | 20 | 100 | 23.11898 | 23.95038 | 0.8314096 |  |  | replicate2 | Sample mass(g) | 0.1384 | 20 | 100 | 21.86315 | 23.22456 | 1.361407 | replicate2 | Sample mass(g) | 0.1085 | 20 | 100 | 21.97491136 | 23.67936994 | 1.70445858
|  |  | 15 | 133 | 23.74303 | 24.95337 | 1.210338 |  |  |  | MWCNT mass (mg) | 0.05536 | 15 | 133 | 22.22246 | 23.76659 | 1.544133 |  | MWCNT mass (mg) | 0.066185 | 20 | 130 | 22.19628675 | 23.74209605 | 1.5458093
| replicate5 | 0.1373 | 20 | 100 | 24.28645 | 25.12381 | 0.8373522 | [5 empty] | 30 | 130 | 22.5595 | 24.43947 | 1.879968 |  |  |  | 15 | 133 | 22.54171431 | 24.6133934 | 2.07167909
|  |  | 20 | 130 | 24.10457 | 25.12036 | 1.015794 |  |  | replicate3 | Sample mass(g) | 0.1446 | 20 | 100 | 21.67819 | 22.9341 | 1.255906 | replicate3 | Sample mass(g) | 0.1143 | 20 | 100 | 22.19973264 | 23.85986026 | 1.66012762
|  |  | 15 | 133 | 24.39598 | 25.76933 | 1.373349 |  |  |  | MWCNT mass (mg) | 0.05784 | 15 | 133 | 21.96057 | 23.41404 | 1.453467 |  | MWCNT mass (mg) | 0.069723 | 20 | 130 | 22.52960712 | 24.08147002 | 1.5518629
| replicate6 | 0.1368 | 20 | 100 | 24.43547 | 25.35934 | 0.923872 | [5 empty] | 30 | 130 | 22.19033 | 23.92754 | 1.737217 |  |  |  | 15 | 133 | 22.87224071 | 24.87896159 | 2.00672088
|  |  | 20 | 130 | 24.42988 | 25.54365 | 1.113769 |  |  | replicate4 | Sample mass(g) | 0.1308 | 20 | 100 | 22.19339965 | 23.48458534 | 1.29118569 | replicate4 | Sample mass(g) | 0.1187 | 20 | 100 | 22.23119037 | 23.94573 | 1.714538
|  |  | 15 | 133 | 24.43407 | 25.94495 | 1.510885 |  |  |  | MWCNT mass (mg) | 0.05232 | 15 | 133 | 21.47707 | 22.98221 | 1.505131 |  | MWCNT mass (mg) | 0.072407 | 20 | 130 | 22.87522095 | 24.41292774 | 1.53770679
| replicate7 | 0.1174 | 20 | 100 | 25.10909 | 25.83333 | 0.7242415 | [5 empty] | 30 | 130 | 21.85496 | 23.57418 | 1.719222 |  |  |  | 15 | 133 | 23.00365034 | 25.28757785 | 2.28392751
|  |  | 20 | 130 | 25.01598 | 25.93361 | 0.9176291
|  |  | 15 | 133 | 25.11701 | 26.38724 | 1.270228
| replicate8 | 0.1264 | 20 | 100 | 24.43276 | 25.2026 | 0.7698313
|  |  | 20 | 130 | 24.43984 | 25.46169 | 1.021847
|  |  | 15 | 133 | 24.43398 | 25.63035 | 1.196377
|  |  | 133W, 15sec | Low Concentration
|  |  |  | df= | 6
|  |  |  | t0.99 | 3.14
|  |  |  | MDL=STD*t value= |  | 0.00255704 | mgMWCNT/0.1gsoil
|  |  |  | MWCNT(mg) | ∆T (℃) | 18.94103 | ugMWCNT/gsand
|  |  | Sample1 | 0.01408336 | 0.5019733
|  |  | Sample2 | 0.01399197 | 0.4987157
|  |  | Sample3 | 0.01202878 | 0.4287419 | AVE
|  |  | Sample4 | 0.01328513 | 0.4735218 | 0.4805866 | 15.22053
|  |  | Sample5 | 0.01314479 | 0.4685197
|  |  | Sample6 | 0.01451671 | 0.517419
|  |  | Sample7 | 0.01333263 | 0.4752149
|  |  |  | STD | 0.0008143438 | MDL=STD*t value= |  | 0.003076463
|  |  |  | SWCNT(mg) | ∆T (℃) | SWCNT(mg) |  | 30.76463 | ugSWCNT/gsand
|  |  | Sample1 | 0.02433979 | 0.6364855
|  |  | Sample2 | 0.02245311 | 0.5871489
|  |  | Sample3 | 0.02431641 | 0.635874 | AVE
|  |  | Sample4 | 0.02496306 | 0.6527841 | 0.6189819 | 19.60361
|  |  | Sample5 | 0.02264258 | 0.5921035
|  |  | Sample6 | 0.0229326 | 0.59968741
|  |  | Sample7 | 0.02404551 | 0.62879
|  |  |  | STD | 0.0009797653 | MDL=STD*t value= |  | 0.004155532
|  |  |  | M-COOH | ∆T (℃) | M-COOH(mg) |  | 41.55532 | ugM-COOH/gsand
|  |  | Sample1 | 0.04406606 | 0.70426371
|  |  | Sample2 | 0.04549856 | 0.727158
|  |  | Sample3 | 0.04339804 | 0.6935874 | AVE
|  |  | Sample4 | 0.04458666 | 0.71258403 | 0.7130469 | 22.58271
|  |  | Sample5 | 0.042718 | 0.682719
|  |  | Sample6 | 0.04646392 | 0.74258634
|  |  | Sample7 | 0.04557815 | 0.72843
|  |  |  | STD | 0.001323418