## ReadMe
WA 16
QAPP: L19953-QP-1
Title: Quantitative detection of carbon nanotubes in environmental samples by microwave induced heating
Analyst: | Yang He
Balances: AB54, used for weighing CNTs and environmental samples in nanohood
Microwave induced heating system: Lab 131. Microwave condition: Power /Time
Abbreviations
CNT: Carbon nanotubes
MWCNT:Multi walled CNT
T0 : initial temperature of the sample before the microwave irradiation
T: final temperature of the sample after the microwave irradiation
∆T: temperautre changes between the To and T
Power: microwave energy power
Time: microwave exposure time
SDBS: Sodium dodecylbenzenesulfonate

## Stock1
3-30-2015 Micrwave response of MWCNT in sand
Analyst:Yang He
MWCNT was dispersed by using 1.5 wt% SDBS solution, then mixed with sand
Stock-SDBS-1
Sample ID
|  | D1 |  | Crystal (20.1mg/20g)
|  |  | Sample mass(g) | 0.1273 | Time (s) | Power (W) | To(◦C) | T (◦C) | ∆T (◦C)
|  |  | MWCNT mass (mg) | 0.1279365 | 20 | 100 | 24.42373 | 28.85711 | 4.433375
|  | D2 |  | SiL-250 (20.1mg/20g)
|  |  | Sample mass(g) | 0.0454 | Time (s) | Power (W) | To(◦C) | T (◦C) | ∆T (◦C)
|  |  | MWCNT mass (mg) | 0.045627 | 20 | 100 | 24.7754 | 25.50053 | 0.7251278
|  | D3 |  | SiL-90 (20mg/20g)
|  |  | Sample mass(g) | 0.0464 | Time (s) | Power (W) | To(◦C) | T (◦C) | ∆T (◦C)
|  |  | MWCNT mass (mg) | 0.0464 | 20 | 100 | 25.62802 | 26.53113 | 0.9031036
|  | D4 |  | SiL-40 (19.9mg/20g)
|  |  | Sample mass(g) | 0.0569 | Time (s) | Power (W) | To(◦C) | T (◦C) | ∆T (◦C)
|  |  | MWCNT mass (mg) | 0.0566155 | 20 | 100 | 25.63147 | 26.31357 | 0.6821007

## Stock2
3-30-2015 Micrwave response of MWCNT in sand
Analyst:Yang He
| Replicate1 |  | Crystal (40mg/20g)
|  | Sample mass(g) | 0.1305 | Time (s) | Power (W) | To(◦C) | T (◦C) | ∆T (◦C) | ave ∆T (◦C) | std
|  | MWCNT mass (mg) | 0.261 | 20 | 100 | 23.74452 | 30.376 | 6.631483 | 7.129368 | 0.7041158
SiL-250 (40mg/20g)
|  | Sample mass(g) | 0.054 | Time (s) | Power (W) | To(◦C) | T (◦C) | ∆T (◦C)
|  | MWCNT mass (mg) | 0.108 | 20 | 100 | 24.09116 | 25.11142 | 1.020264 | 0.8502976 | 0.2403688
SiL-90 (40mg/20g)
|  | Sample mass(g) | 0.0572 | Time (s) | Power (W) | To(◦C) | T (◦C) | ∆T (◦C)
|  | MWCNT mass (mg) | 0.1144 | 20 | 100 | 24.42802 | 24.76934 | 0.3413297 | 0.4285481 | 0.1233454
SiL-40 (40mg/20g)
|  | Sample mass(g) | 0.0404 | Time (s) | Power (W) | To(◦C) | T (◦C) | ∆T (◦C)
|  | MWCNT mass (mg) | 0.0808 | 20 | 100 | 24.75752 | 25.44195 | 0.684429 | 0.775233 | 0.1284162
| Replicate2 |  | Crystal (40mg/20g)
|  | Sample mass(g) | 0.132 | Time (s) | Power (W) | To(◦C) | T (◦C) | ∆T (◦C)
|  | MWCNT mass (mg) | 0.264 | 20 | 100 | 24.76804 | 32.39529 | 7.627253
SiL-250 (40mg/20g)
|  | Sample mass(g) | 0.0615 | Time (s) | Power (W) | To(◦C) | T (◦C) | ∆T (◦C)
|  | MWCNT mass (mg) | 0.123 | 20 | 100 | 25.61769 | 26.29802 | 0.6803312
SiL-90 (40mg/20g)
|  | Sample mass(g) | 0.0521 | Time (s) | Power (W) | To(◦C) | T (◦C) | ∆T (◦C)
|  | MWCNT mass (mg) | 0.1042 | 20 | 100 | 25.45191 | 25.96768 | 0.5157665
SiL-40 (40mg/20g)
|  | Sample mass(g) | 0.0472 | Time (s) | Power (W) | To(◦C) | T (◦C) | ∆T (◦C)
|  | MWCNT mass (mg) | 0.0944 | 20 | 100 | 25.0913 | 25.95734 | 0.8660369

## Stock3
4-7-2015 Micrwave response of MWCNT in sand
Analyst:Yang He
|  | Crystal (60mg/20g) |  |  | Replicate 1 | [6 empty] | Replicate 2 | [6 empty] | Replicate 3
| Sample mass(g) | 0.153 | Time (s) | Power (W) | To(◦C) | T (◦C) | ∆T (◦C) | Sample mass(g) | 0.1365 | Time (s) | Power (W) | To(◦C) | T (◦C) | ∆T (◦C) | Sample mass(g) | 0.1349 | Time (s) | Power (W) | To(◦C) | T (◦C) | ∆T (◦C) | ave | std
| MWCNT mass (mg) | 0.459 | 20 | 100 | 22.91331 | 32.53583 | 9.622519 | MWCNT mass (mg) | 0.4095 | 20 | 100 | 24.77102 | 33.78855 | 9.017531 | MWCNT mass (mg) | 0.4047 | 20 | 100 | 25.11095 | 33.76238 | 8.651428 | 9.097159 | 0.4904177
SiL-250 (60mg/20g)
| Sample mass(g) | 0.0695 | Time (s) | Power (W) | To(◦C) | T (◦C) | ∆T (◦C) | Sample mass(g) | 0.0527 | Time (s) | Power (W) | To(◦C) | T (◦C) | ∆T (◦C) | Sample mass(g) | 0.0524 | Time (s) | Power (W) | To(◦C) | T (◦C) | ∆T (◦C)
| MWCNT mass (mg) | 0.2085 | 20 | 100 | 24.93093 | 26.29662 | 1.365692 | MWCNT mass (mg) | 0.1581 | 20 | 100 | 25.10024 | 27.83219 | 2.731942 | MWCNT mass (mg) | 0.1572 | 20 | 100 | 25.09978 | 30.37926 | 5.279482 | 3.125705 | 1.986385
SiL-90 (60mg/20g)
| Sample mass(g) | 0.0536 | Time (s) | Power (W) | To(◦C) | T (◦C) | ∆T (◦C) | Sample mass(g) | 0.0521 | Time (s) | Power (W) | To(◦C) | T (◦C) | ∆T (◦C) | Sample mass(g) | 0.0485 | Time (s) | Power (W) | To(◦C) | T (◦C) | ∆T (◦C)
| MWCNT mass (mg) | 0.1608 | 20 | 100 | 25.10648 | 26.30398 | 1.197495 | MWCNT mass (mg) | 0.1563 | 20 | 100 | 24.75845 | 25.62458 | 0.86613 | MWCNT mass (mg) | 0.1455 | 20 | 100 | 25.45089 | 26.2915 | 0.8406118 | 0.9680788 | 0.1990892
SiL-40 (60mg/20g)
| Sample mass(g) | 0.0429 | Time (s) | Power (W) | To(◦C) | T (◦C) | ∆T (◦C) | Sample mass(g) | 0.0456 | Time (s) | Power (W) | To(◦C) | T (◦C) | ∆T (◦C) | Sample mass(g) | 0.0423 | Time (s) | Power (W) | To(◦C) | T (◦C) | ∆T (◦C)
| MWCNT mass (mg) | 0.1287 | 20 | 100 | 25.45405 | 26.16847 | 0.7144176 | MWCNT mass (mg) | 0.1368 | 20 | 100 | 25.06932 | 27.83153 | 2.76221 | MWCNT mass (mg) | 0.1269 | 20 | 100 | 25.44046 | 26.64717 | 1.206715 | 1.561114 | 1.068907
4-8-2015 Micrwave response of MWCNT in sand
Stock3-SDBS was tumbled overnight
|  | Crystal (60mg/20g) |  |  | Replicate 1 | [6 empty] | Replicate 2
| Sample mass(g) | 0.1174 | Time (s) | Power (W) | To(◦C) | T (◦C) | ∆T (◦C) | [7 empty] | ave | std
| MWCNT mass (mg) | 0.3522 | 20 | 100 | 23.73595 | 31.24111 | 7.505157
SiL-250 (60mg/20g)
| Sample mass(g) | 0.0544 | Time (s) | Power (W) | To(◦C) | T (◦C) | ∆T (◦C) | Sample mass(g) | 0.0543 | Time (s) | Power (W) | To(◦C) | T (◦C) | ∆T (◦C)
| MWCNT mass (mg) | 0.1632 | 20 | 100 | 24.35239 | 25.55883 | 1.206435 | MWCNT mass (mg) |  | 20 | 100 | 24.2682 | 25.45796 | 1.189765 | 1.1981 | 0.01178795
SiL-90 (60mg/20g)
| Sample mass(g) | 0.0531 | Time (s) | Power (W) | To(◦C) | T (◦C) | ∆T (◦C) | Sample mass(g) | 0.0497 | Time (s) | Power (W) | To(◦C) | T (◦C) | ∆T (◦C)
| MWCNT mass (mg) | 0.1593 | 20 | 100 | 24.15607 | 25.11216 | 0.9560958 | MWCNT mass (mg) |  | 20 | 100 | 24.24827 | 25.10397 | 0.8556992 | 0.9058975 | 0.0709911
SiL-40 (60mg/20g)
| Sample mass(g) | 0.0437 | Time (s) | Power (W) | To(◦C) | T (◦C) | ∆T (◦C) | Sample mass(g) | 0.0453 | Time (s) | Power (W) | To(◦C) | T (◦C) | ∆T (◦C)
| MWCNT mass (mg) | 0.1311 | 20 | 100 | 24.42345 | 25.70514 | 1.281686 | MWCNT mass (mg) |  | 20 | 100 | 24.42122 | 25.61545 | 1.194235 | 1.237961 | 0.06183733

## Stock 4
4-10-2015 Micrwave response of MWCNT in sand
Analyst:Yang He
Crystal (80mg/20g)
|  | Crystal (80mg/20g) |  |  | Replicate 1 | [6 empty] | Replicate 2 |  |  |  |  | 0.1228 | Time (s) | Power (W) | To | T | ∆T | 0.1306 | Time (s) | Power (W) | To | T | ∆T
| Sample mass(g) | 0.1186 | Time (s) | Power (W) | To(◦C) | T (◦C) | ∆T (◦C) | Sample mass(g) | 0.1301 | Time (s) | Power (W) | To(◦C) | T (◦C) | ∆T (◦C) | ave | std |  | 20 | 100 | 26.42887 | 35.07639 | 8.647517 |  | 20 | 100 | 25.04455 | 32.9444 | 7.899851
| MWCNT mass (mg) | 0.4744 | 20 | 100 | 23.01678 | 29.83444 | 6.817654 | MWCNT mass (mg) | 0.5204 | 20 | 100 | 24.42271 | 32.92429 | 8.501579 | 7.659616 | 1.190714 | SiL-250 (80mg/20g)
|  | SiL-250 (80mg/20g) | [14 empty] | 0.0695 | Time (s) | Power (W) | To | T | ∆T | 0.0527 | Time (s) | Power (W) | To | T | ∆T
| Sample mass(g) | 0.0565 | Time (s) | Power (W) | To(◦C) | T (◦C) | ∆T (◦C) | Sample mass(g) | 0.0574 | Time (s) | Power (W) | To(◦C) | T (◦C) | ∆T (◦C) |  |  |  | 20 | 100 | 25.4371 | 26.3078 | 0.8706935 |  | 20 | 100 | 23.76482 | 24.77568 | 1.010858
| MWCNT mass (mg) | 0.226 | 20 | 100 | 23.75802 | 24.43062 | 0.6726012 | MWCNT mass (mg) | 0.2296 | 20 | 100 | 24.08836 | 24.7645 | 0.6761402 | 0.6743707 | 0.002502469 | SiL-90 (80mg/20g)
|  | SiL-90 (80mg/20g) | [14 empty] | 0.0494 | Time (s) | Power (W) | To | T | ∆T | 0.052 | Time (s) | Power (W) | To | T | ∆T
| Sample mass(g) | 0.0475 | Time (s) | Power (W) | To(◦C) | T (◦C) | ∆T (◦C) | Sample mass(g) | 0.0496 | Time (s) | Power (W) | To(◦C) | T (◦C) | ∆T (◦C) |  |  |  | 20 | 100 | 25.4589 | 25.79305 | 0.3341586 |  | 20 | 100 | 25.45545 | 26.12097 | 0.6655232
| MWCNT mass (mg) | 0.19 | 20 | 100 | 24.43435 | 24.96017 | 0.5258248 | MWCNT mass (mg) | 0.1984 | 20 | 100 | 24.09125 | 24.7767 | 0.6854535 | 0.6056391 | 0.1128745 | SiL-40 (80mg/20g)
|  | SiL-40 (80mg/20g) | [14 empty] | 0.0515 | Time (s) | Power (W) | To | T | ∆T | 0.0455 | Time (s) | Power (W) | To | T | ∆T
| Sample mass(g) | 0.0415 | Time (s) | Power (W) | To(◦C) | T (◦C) | ∆T (◦C) | Sample mass(g) | 0.0529 | Time (s) | Power (W) | To(◦C) | T (◦C) | ∆T (◦C) |  |  |  | 20 | 100 | 25.33438 | 25.61946 | 0.2850779 |  | 20 | 100 | 25.44549 | 25.62383 | 0.1783483
| MWCNT mass (mg) | 0.166 | 20 | 100 | 24.77335 | 25.11626 | 0.342913 | MWCNT mass (mg) | 0.2116 | 20 | 100 | 25.44549 | 25.92383 | 0.4783483 | 0.4106306 | 0.09576721
4-12-2015 Micrwave response of MWCNT in sand
Analyst:Yang He
Crystal (80mg/20g)
| Sample mass(g) | 0.1099 | Time (s) | Power (W) | To(◦C) | T (◦C) | ∆T (◦C)
| MWCNT mass (mg) | 0.4396 | 20 | 100 | 24.09591 | 31.81778 | 7.721875
SiL-250 (80mg/20g)
| Sample mass(g) | 0.0557 | Time (s) | Power (W) | To(◦C) | T (◦C) | ∆T (◦C)
| MWCNT mass (mg) | 0.2228 | 20 | 100 | 24.62629 | 25.19924 | 0.5729497
SiL-90 (80mg/20g)
| Sample mass(g) | 0.049 | Time (s) | Power (W) | To(◦C) | T (◦C) | ∆T (◦C)
| MWCNT mass (mg) | 0.196 | 20 | 100 | 25.09931 | 25.62011 | 0.5207956
SiL-40 (80mg/20g)
| Sample mass(g) | 0.0401 | Time (s) | Power (W) | To(◦C) | T (◦C) | ∆T (◦C)
| MWCNT mass (mg) | 0.1604 | 20 | 100 | 24.69121 | 25.05275 | 0.3615394

## Stock 5
4-15-2015 Micrwave response of MWCNT in sand
Analyst:Yang He
|  | Crystal (100mg/20g) |  |  | Replicate 1 | [6 empty] | Replicate 2
| Sample mass(g) | 0.1158 | Time (s) | Power (W) | To(◦C) | T (◦C) | ∆T (◦C) | Sample mass(g) | 0.127 | Time (s) | Power (W) | To(◦C) | T (◦C) | ∆T (◦C) | ave | std
| MWCNT mass (mg) | 0.579 | 20 | 100 | 23.74377 | 31.06583 | 7.322059 | MWCNT mass (mg) | 0.635 | 20 | 100 | 24.41544 | 31.20655 | 6.791111 | 7.056585 | 0.3754362
SiL-250 (100mg/20g)
| Sample mass(g) | 0.0499 | Time (s) | Power (W) | To(◦C) | T (◦C) | ∆T (◦C) | Sample mass(g) | 0.0474 | Time (s) | Power (W) | To(◦C) | T (◦C) | ∆T (◦C)
| MWCNT mass (mg) | 0.2495 | 20 | 100 | 25.46802 | 26.9871 | 1.51908 | MWCNT mass (mg) | 0.237 | 20 | 100 | 24.57284 | 26.29746 | 1.724623 | 1.621852 | 0.1453408
SiL-90 (100mg/20g)
| Sample mass(g) | 0.0491 | Time (s) | Power (W) | To(◦C) | T (◦C) | ∆T (◦C) | Sample mass(g) | 0.0458 | Time (s) | Power (W) | To(◦C) | T (◦C) | ∆T (◦C)
| MWCNT mass (mg) | 0.2455 | 20 | 100 | 25.1022 | 25.44949 | 0.3472902 | MWCNT mass (mg) | 0.229 | 20 | 100 | 24.75379 | 25.44912 | 0.6953255 | 0.5213078 | 0.2460981
SiL-40 (100mg/20g)
| Sample mass(g) | 0.0379 | Time (s) | Power (W) | To(◦C) | T (◦C) | ∆T (◦C) | Sample mass(g) | 0.0454 | Time (s) | Power (W) | To(◦C) | T (◦C) | ∆T (◦C)
| MWCNT mass (mg) | 0.1895 | 20 | 100 | 24.76404 | 25.44372 | 0.6796793 | MWCNT mass (mg) | 0.227 | 20 | 100 | 25.4629 | 25.96963 | 0.5067326 | 0.5932059 | 0.1222917
4-16-2015 Micrwave response of MWCNT in sand
Analyst:Yang He | another 19 hr
Crystal (100mg/20g)
| Sample mass(g) | 0.1334 | Time (s) | Power (W) | To(◦C) | T (◦C) | ∆T (◦C) | 0.1433 | Time (s) | Power (W) | To(◦C) | T (◦C) | ∆T (◦C) | ave | std
| MWCNT mass (mg) | 0.667 | 20 | 100 | 24.11304 | 33.11465 | 9.001606 | 0.7165 | 20 | 100 | 24.43537 | 33.14017 | 8.704793 | 8.853199 | 0.2098781
SiL-250 (100mg/20g)
| Sample mass(g) | 0.0466 | Time (s) | Power (W) | To(◦C) | T (◦C) | ∆T (◦C) | 0.0494 | Time (s) | Power (W) | To(◦C) | T (◦C) | ∆T (◦C)
| MWCNT mass (mg) | 0.233 | 20 | 100 | 24.10969 | 25.12707 | 1.017377 | 0.247 | 20 | 100 | 24.43789 | 26.06491 | 1.627021 | 1.322199 | 0.4310833
SiL-90 (100mg/20g)
| Sample mass(g) | 0.0475 | Time (s) | Power (W) | To(◦C) | T (◦C) | ∆T (◦C) | 0.0456 | Time (s) | Power (W) | To(◦C) | T (◦C) | ∆T (◦C)
| MWCNT mass (mg) | 0.2375 | 20 | 100 | 24.45353 | 24.79272 | 0.3391877 | 0.228 | 20 | 100 | 24.44301 | 24.78387 | 0.3408641 | 0.3400259 | 0.00118538
SiL-40 (100mg/20g)
| Sample mass(g) | 0.0361 | Time (s) | Power (W) | To(◦C) | T (◦C) | ∆T (◦C) | 0.0332 | Time (s) | Power (W) | To(◦C) | T (◦C) | ∆T (◦C)
| MWCNT mass (mg) | 0.1805 | 20 | 100 | 24.42978 | 24.75491 | 0.3251247 | 0.166 | 20 | 100 | 24.43463 | 24.7903 | 0.3556721 | 0.3403984 | 0.02160026

## Stock 6
4-19-2015 Micrwave response of MWCNT in sand
Analyst:Yang He
|  | Blank | Time (s) | Power (W) | To(◦C) | T (◦C) | ∆T (◦C)
|  |  | 20 | 100 | 24.10596 | 24.11025 | 0.004284084
|  | Crystal (120mg/20g) |  |  | Replicate 1 | [6 empty] | Replicate 2
| Sample mass(g) | 0.1001 | Time (s) | Power (W) | To(◦C) | T (◦C) | ∆T (◦C) | Sample mass(g) | 0.1213 | Time (s) | Power (W) | To(◦C) | T (◦C) | ∆T (◦C) | ave | std
| MWCNT mass (mg) | 0.6006 | 20 | 100 | 21.73184 | 31.23934 | 9.5075 | MWCNT mass (mg) | 0.7278 | 20 | 100 | 26.63888 | 36.34745 | 9.708573 | 9.608036 | 0.1421798
SiL-250 (120mg/20g)
| Sample mass(g) | 0.0614 | Time (s) | Power (W) | To(◦C) | T (◦C) | ∆T (◦C) | Sample mass(g) | 0.0516 | Time (s) | Power (W) | To(◦C) | T (◦C) | ∆T (◦C)
| MWCNT mass (mg) | 0.3684 | 20 | 100 | 25.62551 | 25.96991 | 0.3444031 | MWCNT mass (mg) | 0.3096 | 20 | 100 | 26.29271 | 26.63199 | 0.3392808 | 0.341842 | 0.003621995
SiL-90 (120mg/20g)
| Sample mass(g) | 0.0509 | Time (s) | Power (W) | To(◦C) | T (◦C) | ∆T (◦C) | Sample mass(g) | 0.0512 | Time (s) | Power (W) | To(◦C) | T (◦C) | ∆T (◦C)
| MWCNT mass (mg) | 0.3054 | 20 | 100 | 25.09214 | 25.3585 | 0.2663583 | MWCNT mass (mg) | 0.3072 | 20 | 100 | 26.04041 | 26.30426 | 0.2638437 | 0.265101 | 0.00177807
SiL-40 (120mg/20g)
| Sample mass(g) | 0.0461 | Time (s) | Power (W) | To(◦C) | T (◦C) | ∆T (◦C) | Sample mass(g) | 0.0446 | Time (s) | Power (W) | To(◦C) | T (◦C) | ∆T (◦C)
| MWCNT mass (mg) | 0.2766 | 20 | 100 | 25.44567 | 25.63855 | 0.1928769 | MWCNT mass (mg) | 0.2676 | 20 | 100 | 27.33039 | 27.33458 | 0.004190952 | 0.09853393 | 0.1334211

## Stock7
4/23/2015 Micrwave response of MWCNT in sand
Analyst:Yang He
[5 empty] | Crystal (140mg/20g) |  |  | Replicate 1 | [6 empty] | Replicate 2
|  |  |  | Sample mass(g) | 0.1339 | Time (s) | Power (W) | To(◦C) | T (◦C) | ∆T (◦C) | Sample mass(g) | 0.1333 | Time (s) | Power (W) | To(◦C) | T (◦C) | ∆T (◦C) | ave | std
|  |  |  | MWCNT mass (mg) | 0.9373 | 20 | 100 | 26.28545 | 36.78536 | 10.49992 | MWCNT mass (mg) | 0.9331 | 20 | 100 | 26.305 | 37.20241 | 10.89741 | 10.69866 | 0.2810668
SiL-250 (140mg/20g)
|  |  |  | Sample mass(g) | 0.0622 | Time (s) | Power (W) | To(◦C) | T (◦C) | ∆T (◦C) | Sample mass(g) | 0.058 | Time (s) | Power (W) | To(◦C) | T (◦C) | ∆T (◦C)
|  |  |  | MWCNT mass (mg) | 0.4354 | 20 | 100 | 25.62411 | 26.30416 | 0.6800518 | MWCNT mass (mg) | 0.406 | 20 | 100 | 26.6386 | 26.98673 | 0.3481284 | 0.5140901 | 0.2347053
SiL-90 (140mg/20g)
|  |  |  | Sample mass(g) | 0.0501 | Time (s) | Power (W) | To(◦C) | T (◦C) | ∆T (◦C) | Sample mass(g) | 0.0519 | Time (s) | Power (W) | To(◦C) | T (◦C) | ∆T (◦C)
|  |  |  | MWCNT mass (mg) | 0.3507 | 20 | 100 | 25.62495 | 25.96023 | 0.3352761 | MWCNT mass (mg) | 0.3633 | 20 | 100 | 26.29746 | 26.30426 | 0.006798655 | 0.1710374 | 0.2322687
SiL-40 (140mg/20g)
|  |  |  | Sample mass(g) | 0.0426 | Time (s) | Power (W) | To(◦C) | T (◦C) | ∆T (◦C) | Sample mass(g) | 0.0446 | Time (s) | Power (W) | To(◦C) | T (◦C) | ∆T (◦C)
|  |  |  | MWCNT mass (mg) | 0.2982 | 20 | 100 | 25.6216 | 25.97103 | 0.3494323 | MWCNT mass (mg) | 0.3122 | 20 | 100 |  |  | 0 | 0.1747161 | 0.2470859
Control data (sand plus surfactant, no MWCNT)
Crystsal +2 ml SDBS
|  | Sample mass(g) | 0.138 | Time (s) | Power (W) | To(◦C) | T (◦C) | ∆T (◦C)
|  | MWCNT mass (mg) | 0 | 20 | 100 | 23.87574 | 24.09935 | 0.2236106
SIL-250+ 2 mlSDBS
|  | Sample mass(g) | 0.0598 | Time (s) | Power (W) | To(◦C) | T (◦C) | ∆T (◦C)
|  | MWCNT mass (mg) | 0 | 20 | 100 | 24.94779 | 25.08367 | 0.13588
4/25/2015 Micrwave response of control sample (sand and surfactant SDBS)
Analyst:Yang He
Crystal+2ml SDBS
| Sample mass(g) | 0.1237 | Time (s) | Power (W) | To(◦C) | T (◦C) | ∆T (◦C)
| MWCNT mass (mg) | 0 | 20 | 100 | 24.4188 | 24.42662 | 0.00782311
SiL-250+ 2ml SDBS
| Sample mass(g) | 0.0674 | Time (s) | Power (W) | To(◦C) | T (◦C) | ∆T (◦C)
| MWCNT mass (mg) | 0 | 20 | 100 | 24.42764 | 24.42839 | 0.0007450581
4/27/2015 Micrwave response of control sample (sand and surfactant SDBS)
Analyst:Yang He
Crystsal + 4ml SDBS
| Sample mass(g) | 0.1277 | Time (s) | Power (W) | To | T | ∆T
|  |  | 20 | 100 | 25.96898 | 25.9714 | 0.002421439
SIL-250+4ml SDBS
| Sample mass(g) | 0.0507 | Time (s) | Power (W) | To | T | ∆T
|  |  | 20 | 100 | 26.13336 | 26.15748 | 0.02412126
5-1-2015 Micrwave response of control sample (sand and surfactant SDBS)
Crystsal + 4ml SDBS
| Sample mass(g) | 0.119 | Time (s) | Power (W) | To | T | ∆T
|  |  | 20 | 100 | 25.96520054 | 25.98671454 | 0.021514
SIL-250+4ml SDBS
| Sample mass(g) | 0.0518 | Time (s) | Power (W) | To | T | ∆T
|  |  | 20 | 100 | 26.36215813 | 26.37473113 | 0.012573
SIL-90+4ml SDBS
| Sample mass(g) | 0.0403 | Time (s) | Power (W) | To | T | ∆T
|  |  | 20 | 100 | 26.16003333 | 26.19391233 | 0.033879
SIL-40+4ml SDBS
| Sample mass(g) | 0.0513 | Time (s) | Power (W) | To | T | ∆T
|  |  | 20 | 100 | 26.62151333 | 26.80796433 | 0.186451

## Plot
Crystal Sand | [8 empty] | SIL-250
| WetMix |  | DryMix |  |  | PureMWCNT |  |  |  | WetMix
| MWCNT (mg) | ∆T |  | MWCNT (mg) | ∆T |  | MWCNT (mg) | ∆T |  | MWCNT (mg) | ∆T | MWCNT (mg) | ∆T
| 0.469703 | 8.647517 |  | 0.06745 | 0.4361384 |  | 3.6 | 87.54265 |  | 0.04621514 | 0.9031036 | 0.0817 | 0.1585111
| 0.3495782 | 7.505157 |  | 0.135 | 3.736746 |  | 2.7 | 63.38712 |  | 0.123 | 0.6803312 | 0.292 | 0.3339723
| 0.2597015 | 6.631483 |  | 0.268 | 8.293428 |  | 3 | 69.63211 |  | 0.1632 | 1.206435
| 0.1269825 | 4.433375 |  | 0.3993 | 11.89597 |  | 3.3 | 86.2768 |  | 0.226 | 0.6726012
| 0.6587654 | 9.322059 |  | 0.5336 | 20.46395 |  | 4.2 | 109.9786 |  | 0.1629 | 1.189765
| 0.590851 | 9.5075 |  | 0.665 | 30.35907 |  | 4.1 | 97.12 |  | 0.5184 | 1.546089
| 0.7159862 | 9.708573 |  |  |  |  | 2.8 | 73.78348
| 0.9117704 | 10.49992
SIL-90 | [8 empty] | SIL-40
| WetMix |  |  | DryMix | [5 empty] | WetMix |  | DryMix
| MWCNT (mg) | ∆T |  | MWCNT (mg) | ∆T |  |  |  |  | MWCNT (mg) | ∆T | MWCNT (mg) | ∆T
| 0.04521912 | 0.7251278 |  | 0.0357 | 0.1636334 |  |  |  |  | 0.0569 | 0.6821007 | 0.0257 | 0.3519468
| 0.1144 | 0.3413297 |  | 0.0714 | 0.009592623 |  |  |  |  | 0.0808 | 0.684429 | 0.0514 | 0.003632158
| 0.1042 | 0.5157665 |  | 0.3445 | 0.2522953 |  |  |  |  | 0.0944 | 0.8660369 | 0.42 | 0.3747642
| 0.1593 | 0.9560958 | [7 empty] | 0.1311 | 1.281686
| 0.1491 | 0.8556992 | [7 empty] | 0.1359 | 1.194235
| 0.19 | 0.5258248 | [7 empty] | 0.166 | 0.342913
| 0.1984 | 0.6854535 | [7 empty] | 0.2116 | 0.4783483
| 0.2328431 | 0.3391877 | [7 empty] | 0.1627451 | 0.3556721