## Table 1
Parameter | Greater Cincinnati Water Works Sand Filter | Study Sand Filter
Depth | 61 cm | 10 cm
Area | 438.9 m2 | 36.5 cm2
EBCT | 5-6 min | 5.6 min
Flow rate | 3 g/ft2/min | 1.5 ml/min
Sand size | 0.45-0.55 mm | 0.45-0.55 mm

## Table 2
| No Alum in Raw Water | No Alum in DI Water | 15 mg/L Alum in DI water | 30mg/L Alum in DI water | 45 mg/L Alum in DI water | 60 mg/L Alum in DI water
PVP Ag NPs | -9.2 | -2.6 | -0.8 | -0.3 | -0.15 | -1.2
| ±5.7 | ± 11.6 | ± 8.1 | ±7.1 | ±7.4 | ±8.9
BPEI Ag NPs | -3.2 | 36.1 | 9.6 | 11.6 | 10.8 | 11.9
| ±4.9 | ±16.6 | ±9.6 | ±7.5 | ±12.2 | ±7.9
Citrate Ag NPs | -13.6 | -36.9 | -12.1 | -10.4 | -7.2 | 5.9
| ±6.3 | ±6.7 | ±14.1 | ±5.7 | ±4.7 | ±1.2

## Figure 1
NO Alum in DI water | [9 empty] | No Alum in raw water | [9 empty] | 15mg/L Alum | [8 empty] | 30 mg/L Alum | [10 empty] | 45 mg/L Alum | [10 empty] | 60 mg/L Alum
PVP AGNPs |  |  | BPiE Ag Nps |  |  | Citrate Ag NPs |  |  |  | PVP AgNps |  |  | BPIE Ag NPd |  |  | Citrate Ag NPs |  |  |  | PVP AgNPs |  |  | BPIE Ag NPs |  |  | Citrate Ag NPs |  |  | PVP AgNPs |  |  |  | BPEI AG NPs |  |  | Citrate Ag NPs |  |  |  | PVP AgNPs | [10 empty] | PVP AgNPs |  |  |  | BPEI Ag NPs
Sample Name |  | Z-Ave | Sample Name | T | Z-Ave | Sample Name | Measurement Date and Time | T | Z-Ave | Sample Name | T | Z-Ave | Sample Name | T | Z-Ave | Sample Name | Measurement Date and Time | T | Z-Ave | Sample Name |  | Z-Ave | Sample Name | T | Z-Ave | Sample Name | T | Z-Ave | Sample Name | Measurement Date and Time | T | Z-Ave | Sample Name |  | Z-Ave | Sample Name | Measurement Date and Time | T | Z-Ave | Sample Name | Measurement Date and Time | T | Z-Ave | BPEI Ag NPs | [6 empty] | Sample Name | Measurement Date and Time | T | Z-Ave
|  | d.nm |  | °C | d.nm |  |  | °C | d.nm |  | °C | d.nm |  | °C | d.nm |  |  | °C | d.nm |  |  | d.nm |  | °C | d.nm |  | °C | d.nm |  |  | °C | d.nm |  |  | d.nm |  |  | °C | d.nm |  |  | °C | d.nm | [9 empty] | °C | d.nm
AgNPs Aggr. in DI water- No Alum 1 | 1 | 199.9 | +charged AgNPS aggreg. in DI water no Alum 1 | 1 | 103.7 | Citrate AgNps in DI water 1 | Thursday, May 17, 2012 12:56:22 PM | 1 | 40.38 | PVP-AgNPs-raw water 1 | 1 | 137 | +charged AgNPS aggrg. in Raw water no Alum 1 | 1 | 1680 | Citrate AgNps in raw water 1 | Thursday, May 17, 2012 11:51:06 AM | 1 | 67.78 | AgNPs Aggr. in DI water- 15mg/l Alum 1 | 1 | 157.9 | +charged AgNPS in DI water 15mg/lAlum 1 | 1 | 83.18 | Citrate AgNps in DI water + 15MG/L ALUM 1 | 1 | 43.31 | AgNPs Aggr. in DI water- 30mg/l Alum 1 | Monday, April 09, 2012 3:30:36 PM | 1 | 108.1 | +charged AgNPS in DI water 15mg/lAlum 1 | 1 | 81.78 | Citrate AgNps in DI water + 30 MG/L ALUM 1 | Thursday, May 17, 2012 2:07:18 PM | 1 | 63.46 | AgNPs Aggr. in DI water- 45mg/l Alum 1 | Monday, April 09, 2012 4:19:41 PM | 1 | 143.7 | Sample Name | Measurement Date and Time | T | Z-Ave | Sample Name | T | Z-Ave | AgNPs Aggr. in DI water- 60mg/l Alum 1 | Monday, April 09, 2012 4:57:22 PM | 1 | 98.08 | Sample Name | T | Z-Ave | Sample Name | T | Z-Ave
AgNPs Aggr. in DI water- No Alum 2 | 2 | 132.3 | +charged AgNPS aggreg. in DI water no Alum 2 | 2 | 96.15 | Citrate AgNps in DI water 10 | Thursday, May 17, 2012 1:05:42 PM | 2 | 39.42 | PVP-AgNPs-raw water 4 | 2 | 192 | +charged AgNPS aggrg. in Raw water no Alum 2 | 2 | 1941 | Citrate AgNps in raw water 10 | Thursday, May 17, 2012 12:00:36 PM | 2 | 57.61 | AgNPs Aggr. in DI water- 15mg/l Alum 2 | 2 | 151.6 | +charged AgNPS in DI water 15mg/lAlum 2 | 2 | 87.99 | Citrate AgNps in DI water + 15MG/L ALUM 10 | 2 | 44.02 | AgNPs Aggr. in DI water- 30mg/l Alum 2 | Monday, April 09, 2012 3:31:37 PM | 2 | 109.8 | +charged AgNPS in DI water 15mg/lAlum 2 | 2 | 110.7 | Citrate AgNps in DI water + 30 MG/L ALUM 10 | Thursday, May 17, 2012 2:16:39 PM | 2 | 112.8 | AgNPs Aggr. in DI water- 45mg/l Alum 2 | Monday, April 09, 2012 4:20:42 PM | 2 | 123.3 |  |  | °C | d.nm |  | °C | d.nm | AgNPs Aggr. in DI water- 60mg/l Alum 2 | Monday, April 09, 2012 4:58:23 PM | 2 | 106.1 |  | °C | d.nm |  | °C | d.nm
AgNPs Aggr. in DI water- No Alum 3 | 3 | 135.6 | +charged AgNPS aggreg. in DI water no Alum 3 | 3 | 108.8 | Citrate AgNps in DI water 11 | Thursday, May 17, 2012 1:06:45 PM | 3 | 39.43 | PVP-AgNPs-raw water 7 | 3 | 114.2 | +charged AgNPS aggrg. in Raw water no Alum 3 | 3 | 1064 | Citrate AgNps in raw water 11 | Thursday, May 17, 2012 12:01:39 PM | 3 | 48.3 | AgNPs Aggr. in DI water- 15mg/l Alum 3 | 3 | 110.7 | +charged AgNPS in DI water 15mg/lAlum 3 | 3 | 87.22 | Citrate AgNps in DI water + 15MG/L ALUM 11 | 3 | 44.69 | AgNPs Aggr. in DI water- 30mg/l Alum 3 | Monday, April 09, 2012 3:32:38 PM | 3 | 85.95 | +charged AgNPS in DI water 15mg/lAlum 3 | 3 | 101.7 | Citrate AgNps in DI water + 30 MG/L ALUM 11 | Thursday, May 17, 2012 2:17:41 PM | 3 | 116.5 | AgNPs Aggr. in DI water- 45mg/l Alum 3 | Monday, April 09, 2012 4:21:43 PM | 3 | 131.4 | +charged AgNPS in DI water 45mg/lAlum 1 | Monday, April 30, 2012 5:09:04 PM | 1 | 98.84 | Citrate AgNps in DI water + 45 MG/L ALUM 1 | 1 | 64.3 | AgNPs Aggr. in DI water- 60mg/l Alum 3 | Monday, April 09, 2012 4:59:24 PM | 3 | 130.8 | +charged AgNPS in DI water 60mg/lAlum 1 | 1 | 82.22 | Citrate AgNps in DI water + 60MG/L ALUM 1 | 1 | 79
AgNPs Aggr. in DI water- No Alum 4 | 4 | 126 | +charged AgNPS aggreg. in DI water no Alum 4 | 4 | 81.44 | Citrate AgNps in DI water 12 | Thursday, May 17, 2012 1:07:47 PM | 4 | 39.42 | PVP-AgNPs-raw water 10 | 4 | 123.5 | +charged AgNPS aggrg. in Raw water no Alum 4 | 4 | 1251 | Citrate AgNps in raw water 12 | Thursday, May 17, 2012 12:02:42 PM | 4 | 48.48 | AgNPs Aggr. in DI water- 15mg/l Alum 4 | 4 | 105.2 | +charged AgNPS in DI water 15mg/lAlum 4 | 4 | 87.49 | Citrate AgNps in DI water + 15MG/L ALUM 12 | 4 | 43.72 | AgNPs Aggr. in DI water- 30mg/l Alum 4 | Monday, April 09, 2012 3:33:39 PM | 4 | 84.01 | +charged AgNPS in DI water 15mg/lAlum 4 | 4 | 90.55 | Citrate AgNps in DI water + 30 MG/L ALUM 12 | Thursday, May 17, 2012 2:18:44 PM | 4 | 118.8 | AgNPs Aggr. in DI water- 45mg/l Alum 4 | Monday, April 09, 2012 4:22:44 PM | 4 | 131.3 | +charged AgNPS in DI water 45mg/lAlum 2 | Monday, April 30, 2012 5:10:06 PM | 2 | 93.91 | Citrate AgNps in DI water + 45 MG/L ALUM 10 | 2 | 144.2 | AgNPs Aggr. in DI water- 60mg/l Alum 4 | Monday, April 09, 2012 5:00:25 PM | 4 | 121 | +charged AgNPS in DI water 60mg/lAlum 2 | 2 | 87.92 | Citrate AgNps in DI water + 60MG/L ALUM 10 | 2 | 196.3
AgNPs Aggr. in DI water- No Alum 5 | 5 | 118.2 | +charged AgNPS aggreg. in DI water no Alum 5 | 5 | 77.39 | Citrate AgNps in DI water 13 | Thursday, May 17, 2012 1:08:49 PM | 5 | 40.65 | PVP-AgNPs-raw water 13 | 5 | 117.1 | +charged AgNPS aggrg. in Raw water no Alum 5 | 5 | 864.2 | Citrate AgNps in raw water 13 | Thursday, May 17, 2012 12:03:46 PM | 5 | 49.06 | AgNPs Aggr. in DI water- 15mg/l Alum 5 | 5 | 107.3 | +charged AgNPS in DI water 15mg/lAlum 5 | 5 | 96.23 | Citrate AgNps in DI water + 15MG/L ALUM 13 | 5 | 45.07 | AgNPs Aggr. in DI water- 30mg/l Alum 5 | Monday, April 09, 2012 3:34:40 PM | 5 | 90.34 | +charged AgNPS in DI water 15mg/lAlum 5 | 5 | 104 | Citrate AgNps in DI water + 30 MG/L ALUM 13 | Thursday, May 17, 2012 2:19:46 PM | 5 | 125.6 | AgNPs Aggr. in DI water- 45mg/l Alum 5 | Monday, April 09, 2012 4:23:45 PM | 5 | 121.1 | +charged AgNPS in DI water 45mg/lAlum 3 | Monday, April 30, 2012 5:11:09 PM | 3 | 102.8 | Citrate AgNps in DI water + 45 MG/L ALUM 11 | 3 | 147.1 | AgNPs Aggr. in DI water- 60mg/l Alum 5 | Monday, April 09, 2012 5:01:26 PM | 5 | 104.7 | +charged AgNPS in DI water 60mg/lAlum 3 | 3 | 77.37 | Citrate AgNps in DI water + 60MG/L ALUM 11 | 3 | 214.2
AgNPs Aggr. in DI water- No Alum 6 | 6 | 114.6 | +charged AgNPS aggreg. in DI water no Alum 6 | 6 | 58.18 | Citrate AgNps in DI water 14 | Thursday, May 17, 2012 1:09:51 PM | 6 | 39.27 | PVP-AgNPs-raw water 16 | 6 | 109.4 | +charged AgNPS aggrg. in Raw water no Alum 6 | 6 | 1168 | Citrate AgNps in raw water 14 | Thursday, May 17, 2012 12:04:49 PM | 6 | 47.21 | AgNPs Aggr. in DI water- 15mg/l Alum 6 | 6 | 108.2 | +charged AgNPS in DI water 15mg/lAlum 6 | 6 | 97.22 | Citrate AgNps in DI water + 15MG/L ALUM 14 | 6 | 44.77 | AgNPs Aggr. in DI water- 30mg/l Alum 6 | Monday, April 09, 2012 3:35:41 PM | 6 | 89.71 | +charged AgNPS in DI water 15mg/lAlum 6 | 6 | 75.18 | Citrate AgNps in DI water + 30 MG/L ALUM 14 | Thursday, May 17, 2012 2:20:48 PM | 6 | 129.9 | AgNPs Aggr. in DI water- 45mg/l Alum 6 | Monday, April 09, 2012 4:24:46 PM | 6 | 106.5 | +charged AgNPS in DI water 45mg/lAlum 4 | Monday, April 30, 2012 5:12:11 PM | 4 | 127.8 | Citrate AgNps in DI water + 45 MG/L ALUM 12 | 4 | 154.5 | AgNPs Aggr. in DI water- 60mg/l Alum 6 | Monday, April 09, 2012 5:02:27 PM | 6 | 105.1 | +charged AgNPS in DI water 60mg/lAlum 4 | 4 | 105.2 | Citrate AgNps in DI water + 60MG/L ALUM 12 | 4 | 223.9
AgNPs Aggr. in DI water- No Alum 7 | 7 | 231.1 | +charged AgNPS aggreg. in DI water no Alum 7 | 7 | 56.58 | Citrate AgNps in DI water 15 | Thursday, May 17, 2012 1:10:53 PM | 7 | 38.77 | PVP-AgNPs-raw water 19 | 7 | 115.3 | +charged AgNPS aggrg. in Raw water no Alum 7 | 7 | 1002 | Citrate AgNps in raw water 15 | Thursday, May 17, 2012 12:05:52 PM | 7 | 47.4 | AgNPs Aggr. in DI water- 15mg/l Alum 7 | 7 | 93.13 | +charged AgNPS in DI water 15mg/lAlum 7 | 7 | 92.46 | Citrate AgNps in DI water + 15MG/L ALUM 15 | 7 | 44.52 | AgNPs Aggr. in DI water- 30mg/l Alum 7 | Monday, April 09, 2012 3:36:42 PM | 7 | 91.07 | +charged AgNPS in DI water 15mg/lAlum 7 | 7 | 65.07 | Citrate AgNps in DI water + 30 MG/L ALUM 15 | Thursday, May 17, 2012 2:21:51 PM | 7 | 134.5 | AgNPs Aggr. in DI water- 45mg/l Alum 7 | Monday, April 09, 2012 4:25:47 PM | 7 | 109.4 | +charged AgNPS in DI water 45mg/lAlum 5 | Monday, April 30, 2012 5:13:14 PM | 5 | 87.14 | Citrate AgNps in DI water + 45 MG/L ALUM 13 | 5 | 160.2 | AgNPs Aggr. in DI water- 60mg/l Alum 7 | Monday, April 09, 2012 5:03:28 PM | 7 | 104.9 | +charged AgNPS in DI water 60mg/lAlum 5 | 5 | 76.75 | Citrate AgNps in DI water + 60MG/L ALUM 13 | 5 | 230.3
AgNPs Aggr. in DI water- No Alum 8 | 8 | 129.3 | +charged AgNPS aggreg. in DI water no Alum 8 | 8 | 54.62 | Citrate AgNps in DI water 16 | Thursday, May 17, 2012 1:11:56 PM | 8 | 39.6 | PVP-AgNPs-raw water 22 | 8 | 112.1 | +charged AgNPS aggrg. in Raw water no Alum 8 | 8 | 928.3 | Citrate AgNps in raw water 16 | Thursday, May 17, 2012 12:06:55 PM | 8 | 48.39 | AgNPs Aggr. in DI water- 15mg/l Alum 8 | 8 | 85.17 | +charged AgNPS in DI water 15mg/lAlum 8 | 8 | 99.31 | Citrate AgNps in DI water + 15MG/L ALUM 16 | 8 | 46.67 | AgNPs Aggr. in DI water- 30mg/l Alum 8 | Monday, April 09, 2012 3:37:43 PM | 8 | 98.64 | +charged AgNPS in DI water 15mg/lAlum 8 | 8 | 61.9 | Citrate AgNps in DI water + 30 MG/L ALUM 16 | Thursday, May 17, 2012 2:22:53 PM | 8 | 137.3 | AgNPs Aggr. in DI water- 45mg/l Alum 8 | Monday, April 09, 2012 4:26:48 PM | 8 | 127.5 | +charged AgNPS in DI water 45mg/lAlum 6 | Monday, April 30, 2012 5:14:16 PM | 6 | 88.57 | Citrate AgNps in DI water + 45 MG/L ALUM 14 | 6 | 163.3 | AgNPs Aggr. in DI water- 60mg/l Alum 8 | Monday, April 09, 2012 5:04:29 PM | 8 | 104.6 | +charged AgNPS in DI water 60mg/lAlum 6 | 6 | 56.98 | Citrate AgNps in DI water + 60MG/L ALUM 14 | 6 | 233
AgNPs Aggr. in DI water- No Alum 9 | 9 | 118.9 | +charged AgNPS aggreg. in DI water no Alum 9 | 9 | 60.79 | Citrate AgNps in DI water 17 | Thursday, May 17, 2012 1:12:58 PM | 9 | 39.31 | PVP-AgNPs-raw water 25 | 9 | 118.7 | +charged AgNPS aggrg. in Raw water no Alum 9 | 9 | 1100 | Citrate AgNps in raw water 17 | Thursday, May 17, 2012 12:07:58 PM | 9 | 49.25 | AgNPs Aggr. in DI water- 15mg/l Alum 9 | 9 | 82.84 | +charged AgNPS in DI water 15mg/lAlum 9 | 9 | 96.01 | Citrate AgNps in DI water + 15MG/L ALUM 17 | 9 | 44.56 | AgNPs Aggr. in DI water- 30mg/l Alum 9 | Monday, April 09, 2012 3:38:44 PM | 9 | 86.06 | +charged AgNPS in DI water 15mg/lAlum 9 | 9 | 63.24 | Citrate AgNps in DI water + 30 MG/L ALUM 17 | Thursday, May 17, 2012 2:23:56 PM | 9 | 141.2 | AgNPs Aggr. in DI water- 45mg/l Alum 9 | Monday, April 09, 2012 4:27:49 PM | 9 | 105.6 | +charged AgNPS in DI water 45mg/lAlum 7 | Monday, April 30, 2012 5:15:18 PM | 7 | 80.28 | Citrate AgNps in DI water + 45 MG/L ALUM 15 | 7 | 177 | AgNPs Aggr. in DI water- 60mg/l Alum 9 | Monday, April 09, 2012 5:05:30 PM | 9 | 108.8 | +charged AgNPS in DI water 60mg/lAlum 7 | 7 | 66.15 | Citrate AgNps in DI water + 60MG/L ALUM 15 | 7 | 252.9
AgNPs Aggr. in DI water- No Alum 10 | 10 | 108.1 | +charged AgNPS aggreg. in DI water no Alum 10 | 10 | 59.67 | Citrate AgNps in DI water 18 | Thursday, May 17, 2012 1:14:00 PM | 10 | 39.86 | PVP-AgNPs-raw water 28 | 10 | 111.2 | +charged AgNPS aggrg. in Raw water no Alum 10 | 10 | 1087 | Citrate AgNps in raw water 18 | Thursday, May 17, 2012 12:09:01 PM | 10 | 48.91 | AgNPs Aggr. in DI water- 15mg/l Alum 10 | 10 | 87.97 | +charged AgNPS in DI water 15mg/lAlum 10 | 10 | 89.96 | Citrate AgNps in DI water + 15MG/L ALUM 18 | 10 | 44.33 | AgNPs Aggr. in DI water- 30mg/l Alum 10 | Monday, April 09, 2012 3:39:45 PM | 10 | 84.28 | +charged AgNPS in DI water 15mg/lAlum 10 | 10 | 61.76 | Citrate AgNps in DI water + 30 MG/L ALUM 18 | Thursday, May 17, 2012 2:24:58 PM | 10 | 148.3 | AgNPs Aggr. in DI water- 45mg/l Alum 10 | Monday, April 09, 2012 4:28:50 PM | 10 | 162.3 | +charged AgNPS in DI water 45mg/lAlum 8 | Monday, April 30, 2012 5:16:20 PM | 8 | 70.44 | Citrate AgNps in DI water + 45 MG/L ALUM 16 | 8 | 180.8 | AgNPs Aggr. in DI water- 60mg/l Alum 10 | Monday, April 09, 2012 5:06:31 PM | 10 | 98.11 | +charged AgNPS in DI water 60mg/lAlum 8 | 8 | 59.06 | Citrate AgNps in DI water + 60MG/L ALUM 16 | 8 | 258.7
AgNPs Aggr. in DI water- No Alum 11 | 11 | 131.4 | +charged AgNPS aggreg. in DI water no Alum 11 | 11 | 55.82 | Citrate AgNps in DI water 19 | Thursday, May 17, 2012 1:15:03 PM | 11 | 39.18 | PVP-AgNPs-raw water 31 | 11 | 106.4 | +charged AgNPS aggrg. in Raw water no Alum 11 | 11 | 1299 | Citrate AgNps in raw water 19 | Thursday, May 17, 2012 12:10:04 PM | 11 | 47.84 | AgNPs Aggr. in DI water- 15mg/l Alum 11 | 11 | 88.51 | +charged AgNPS in DI water 15mg/lAlum 11 | 11 | 90.43 | Citrate AgNps in DI water + 15MG/L ALUM 19 | 11 | 45.08 | AgNPs Aggr. in DI water- 30mg/l Alum 11 | Monday, April 09, 2012 3:40:46 PM | 11 | 89.85 | +charged AgNPS in DI water 15mg/lAlum 11 | 11 | 63.69 | Citrate AgNps in DI water + 30 MG/L ALUM 19 | Thursday, May 17, 2012 2:26:00 PM | 11 | 150.4 | AgNPs Aggr. in DI water- 45mg/l Alum 11 | Monday, April 09, 2012 4:29:51 PM | 11 | 149.6 | +charged AgNPS in DI water 45mg/lAlum 9 | Monday, April 30, 2012 5:17:23 PM | 9 | 68.85 | Citrate AgNps in DI water + 45 MG/L ALUM 17 | 9 | 181.9 | AgNPs Aggr. in DI water- 60mg/l Alum 11 | Monday, April 09, 2012 5:07:32 PM | 11 | 101.1 | +charged AgNPS in DI water 60mg/lAlum 9 | 9 | 59.51 | Citrate AgNps in DI water + 60MG/L ALUM 17 | 9 | 274.6
AgNPs Aggr. in DI water- No Alum 12 | 12 | 211.8 | +charged AgNPS aggreg. in DI water no Alum 12 | 12 | 54.1 | Citrate AgNps in DI water 2 | Thursday, May 17, 2012 12:57:24 PM | 12 | 40.02 | PVP-AgNPs-raw water 34 | 12 | 97.68 | +charged AgNPS aggrg. in Raw water no Alum 12 | 12 | 1435 | Citrate AgNps in raw water 2 | Thursday, May 17, 2012 11:52:09 AM | 12 | 59.62 | AgNPs Aggr. in DI water- 15mg/l Alum 12 | 12 | 94.3 | +charged AgNPS in DI water 15mg/lAlum 12 | 12 | 87.7 | Citrate AgNps in DI water + 15MG/L ALUM 2 | 12 | 44.07 | AgNPs Aggr. in DI water- 30mg/l Alum 12 | Monday, April 09, 2012 3:41:47 PM | 12 | 101.3 | +charged AgNPS in DI water 15mg/lAlum 12 | 12 | 61.95 | Citrate AgNps in DI water + 30 MG/L ALUM 2 | Thursday, May 17, 2012 2:08:20 PM | 12 | 67.82 | AgNPs Aggr. in DI water- 45mg/l Alum 12 | Monday, April 09, 2012 4:30:52 PM | 12 | 109.2 | +charged AgNPS in DI water 45mg/lAlum 10 | Monday, April 30, 2012 5:18:25 PM | 10 | 69.82 | Citrate AgNps in DI water + 45 MG/L ALUM 18 | 10 | 191.8 | AgNPs Aggr. in DI water- 60mg/l Alum 12 | Monday, April 09, 2012 5:08:33 PM | 12 | 96.88 | +charged AgNPS in DI water 60mg/lAlum 10 | 10 | 62.59 | Citrate AgNps in DI water + 60MG/L ALUM 18 | 10 | 276.7
AgNPs Aggr. in DI water- No Alum 13 | 13 | 99.75 | +charged AgNPS aggreg. in DI water no Alum 13 | 13 | 57.99 | Citrate AgNps in DI water 20 | Thursday, May 17, 2012 1:16:05 PM | 13 | 38.92 | PVP-AgNPs-raw water 41 | 13 | 103.6 | +charged AgNPS aggrg. in Raw water no Alum 13 | 13 | 998.2 | Citrate AgNps in raw water 20 | Thursday, May 17, 2012 12:11:08 PM | 13 | 51.88 | AgNPs Aggr. in DI water- 15mg/l Alum 13 | 13 | 82.58 | +charged AgNPS in DI water 15mg/lAlum 13 | 13 | 91.41 | Citrate AgNps in DI water + 15MG/L ALUM 20 | 13 | 44.01 | AgNPs Aggr. in DI water- 30mg/l Alum 13 | Monday, April 09, 2012 3:42:48 PM | 13 | 82.78 | +charged AgNPS in DI water 15mg/lAlum 13 | 13 | 65.27 | Citrate AgNps in DI water + 30 MG/L ALUM 20 | Thursday, May 17, 2012 2:27:03 PM | 13 | 153.1 | AgNPs Aggr. in DI water- 45mg/l Alum 13 | Monday, April 09, 2012 4:31:53 PM | 13 | 114.1 | +charged AgNPS in DI water 45mg/lAlum 11 | Monday, April 30, 2012 5:19:28 PM | 11 | 70.28 | Citrate AgNps in DI water + 45 MG/L ALUM 19 | 11 | 193.6 | AgNPs Aggr. in DI water- 60mg/l Alum 13 | Monday, April 09, 2012 5:09:34 PM | 13 | 103 | +charged AgNPS in DI water 60mg/lAlum 11 | 11 | 59.93 | Citrate AgNps in DI water + 60MG/L ALUM 19 | 11 | 290.3
AgNPs Aggr. in DI water- No Alum 14 | 14 | 107.4 | +charged AgNPS aggreg. in DI water no Alum 14 | 14 | 55.08 | Citrate AgNps in DI water 21 | Thursday, May 17, 2012 1:17:07 PM | 14 | 39.33 | PVP-AgNPs-raw water 42 | 14 | 96.99 | +charged AgNPS aggrg. in Raw water no Alum 14 | 14 | 1042 | Citrate AgNps in raw water 21 | Thursday, May 17, 2012 12:12:11 PM | 14 | 49.45 | AgNPs Aggr. in DI water- 15mg/l Alum 14 | 14 | 88.61 | +charged AgNPS in DI water 15mg/lAlum 14 | 14 | 93.02 | Citrate AgNps in DI water + 15MG/L ALUM 21 | 14 | 45.22 | AgNPs Aggr. in DI water- 30mg/l Alum 14 | Monday, April 09, 2012 3:43:49 PM | 14 | 90.22 | +charged AgNPS in DI water 15mg/lAlum 14 | 14 | 62.51 | Citrate AgNps in DI water + 30 MG/L ALUM 21 | Thursday, May 17, 2012 2:28:05 PM | 14 | 164.2 | AgNPs Aggr. in DI water- 45mg/l Alum 14 | Monday, April 09, 2012 4:32:54 PM | 14 | 92.71 | +charged AgNPS in DI water 45mg/lAlum 12 | Monday, April 30, 2012 5:20:30 PM | 12 | 69.74 | Citrate AgNps in DI water + 45 MG/L ALUM 2 | 12 | 78.67 | AgNPs Aggr. in DI water- 60mg/l Alum 14 | Monday, April 09, 2012 5:10:35 PM | 14 | 109 | +charged AgNPS in DI water 60mg/lAlum 12 | 12 | 55.04 | Citrate AgNps in DI water + 60MG/L ALUM 2 | 12 | 97.93
AgNPs Aggr. in DI water- No Alum 15 | 15 | 90.83 | +charged AgNPS aggreg. in DI water no Alum 15 | 15 | 56.25 | Citrate AgNps in DI water 22 | Thursday, May 17, 2012 1:18:09 PM | 15 | 40.01 | PVP-AgNPs-raw water 43 | 15 | 106.9 | +charged AgNPS aggrg. in Raw water no Alum 15 | 15 | 976.5 | Citrate AgNps in raw water 22 | Thursday, May 17, 2012 12:13:14 PM | 15 | 49.8 | AgNPs Aggr. in DI water- 15mg/l Alum 15 | 15 | 83.1 | +charged AgNPS in DI water 15mg/lAlum 15 | 15 | 91.36 | Citrate AgNps in DI water + 15MG/L ALUM 22 | 15 | 44.88 | AgNPs Aggr. in DI water- 30mg/l Alum 15 | Monday, April 09, 2012 3:44:50 PM | 15 | 97.17 | +charged AgNPS in DI water 15mg/lAlum 15 | 15 | 64.47 | Citrate AgNps in DI water + 30 MG/L ALUM 22 | Thursday, May 17, 2012 2:29:07 PM | 15 | 160.7 | AgNPs Aggr. in DI water- 45mg/l Alum 15 | Monday, April 09, 2012 4:33:55 PM | 15 | 97.13 | +charged AgNPS in DI water 45mg/lAlum 13 | Monday, April 30, 2012 5:21:32 PM | 13 | 68.54 | Citrate AgNps in DI water + 45 MG/L ALUM 20 | 13 | 195.5 | AgNPs Aggr. in DI water- 60mg/l Alum 15 | Monday, April 09, 2012 5:11:36 PM | 15 | 99.19 | +charged AgNPS in DI water 60mg/lAlum 13 | 13 | 57.84 | Citrate AgNps in DI water + 60MG/L ALUM 20 | 13 | 306.7
AgNPs Aggr. in DI water- No Alum 16 | 16 | 85.79 | +charged AgNPS aggreg. in DI water no Alum 16 | 16 | 57.28 | Citrate AgNps in DI water 23 | Thursday, May 17, 2012 1:19:12 PM | 16 | 39.84 | PVP-AgNPs-raw water 44 | 16 | 96.07 | +charged AgNPS aggrg. in Raw water no Alum 16 | 16 | 1290 | Citrate AgNps in raw water 23 | Thursday, May 17, 2012 12:14:18 PM | 16 | 50.8 | AgNPs Aggr. in DI water- 15mg/l Alum 16 | 16 | 87.38 | +charged AgNPS in DI water 15mg/lAlum 16 | 16 | 89.48 | Citrate AgNps in DI water + 15MG/L ALUM 23 | 16 | 45.06 | AgNPs Aggr. in DI water- 30mg/l Alum 16 | Monday, April 09, 2012 3:45:51 PM | 16 | 86.09 | +charged AgNPS in DI water 15mg/lAlum 16 | 16 | 61.15 | Citrate AgNps in DI water + 30 MG/L ALUM 23 | Thursday, May 17, 2012 2:30:10 PM | 16 | 161.2 | AgNPs Aggr. in DI water- 45mg/l Alum 16 | Monday, April 09, 2012 4:34:56 PM | 16 | 96.04 | +charged AgNPS in DI water 45mg/lAlum 14 | Monday, April 30, 2012 5:22:34 PM | 14 | 69.93 | Citrate AgNps in DI water + 45 MG/L ALUM 21 | 14 | 211.5 | AgNPs Aggr. in DI water- 60mg/l Alum 16 | Monday, April 09, 2012 5:12:37 PM | 16 | 96.78 | +charged AgNPS in DI water 60mg/lAlum 14 | 14 | 54.89 | Citrate AgNps in DI water + 60MG/L ALUM 21 | 14 | 294.8
AgNPs Aggr. in DI water- No Alum 17 | 17 | 90.47 | +charged AgNPS aggreg. in DI water no Alum 17 | 17 | 54.09 | Citrate AgNps in DI water 24 | Thursday, May 17, 2012 1:20:14 PM | 17 | 39.82 | PVP-AgNPs-raw water 45 | 17 | 100.5 | +charged AgNPS aggrg. in Raw water no Alum 17 | 17 | 1145 | Citrate AgNps in raw water 24 | Thursday, May 17, 2012 12:15:22 PM | 17 | 48.77 | AgNPs Aggr. in DI water- 15mg/l Alum 17 | 17 | 108.9 | +charged AgNPS in DI water 15mg/lAlum 17 | 17 | 91.3 | Citrate AgNps in DI water + 15MG/L ALUM 24 | 17 | 45.49 | AgNPs Aggr. in DI water- 30mg/l Alum 17 | Monday, April 09, 2012 3:46:52 PM | 17 | 213 | +charged AgNPS in DI water 15mg/lAlum 17 | 17 | 61.84 | Citrate AgNps in DI water + 30 MG/L ALUM 24 | Thursday, May 17, 2012 2:31:12 PM | 17 | 168.9 | AgNPs Aggr. in DI water- 45mg/l Alum 17 | Monday, April 09, 2012 4:35:57 PM | 17 | 97.64 | +charged AgNPS in DI water 45mg/lAlum 15 | Monday, April 30, 2012 5:23:36 PM | 15 | 70.35 | Citrate AgNps in DI water + 45 MG/L ALUM 22 | 15 | 215.1 | AgNPs Aggr. in DI water- 60mg/l Alum 17 | Monday, April 09, 2012 5:13:38 PM | 17 | 102.8 | +charged AgNPS in DI water 60mg/lAlum 15 | 15 | 61.17 | Citrate AgNps in DI water + 60MG/L ALUM 22 | 15 | 314.1
AgNPs Aggr. in DI water- No Alum 18 | 18 | 95.39 | +charged AgNPS aggreg. in DI water no Alum 18 | 18 | 56.14 | Citrate AgNps in DI water 25 | Thursday, May 17, 2012 1:21:16 PM | 18 | 39.21 | PVP-AgNPs-raw water 46 | 18 | 150.9 | +charged AgNPS aggrg. in Raw water no Alum 18 | 18 | 1054 | Citrate AgNps in raw water 25 | Thursday, May 17, 2012 12:16:26 PM | 18 | 49.27 | AgNPs Aggr. in DI water- 15mg/l Alum 18 | 18 | 120.9 | +charged AgNPS in DI water 15mg/lAlum 18 | 18 | 82.85 | Citrate AgNps in DI water + 15MG/L ALUM 25 | 18 | 45.37 | AgNPs Aggr. in DI water- 30mg/l Alum 18 | Monday, April 09, 2012 3:47:52 PM | 18 | 85.8 | +charged AgNPS in DI water 15mg/lAlum 18 | 18 | 66.68 | Citrate AgNps in DI water + 30 MG/L ALUM 25 | Thursday, May 17, 2012 2:32:14 PM | 18 | 168.7 | AgNPs Aggr. in DI water- 45mg/l Alum 18 | Monday, April 09, 2012 4:36:58 PM | 18 | 98.32 | +charged AgNPS in DI water 45mg/lAlum 16 | Monday, April 30, 2012 5:24:39 PM | 16 | 69.68 | Citrate AgNps in DI water + 45 MG/L ALUM 23 | 16 | 216.7 | AgNPs Aggr. in DI water- 60mg/l Alum 18 | Monday, April 09, 2012 5:14:39 PM | 18 | 103.6 | +charged AgNPS in DI water 60mg/lAlum 16 | 16 | 58.56 | Citrate AgNps in DI water + 60MG/L ALUM 23 | 16 | 329.4
AgNPs Aggr. in DI water- No Alum 19 | 19 | 84.14 | +charged AgNPS aggreg. in DI water no Alum 19 | 19 | 57.29 | Citrate AgNps in DI water 26 | Thursday, May 17, 2012 1:22:18 PM | 19 | 39.33 | PVP-AgNPs-raw water 47 | 19 | 113.4 | +charged AgNPS aggrg. in Raw water no Alum 19 | 19 | 1020 | Citrate AgNps in raw water 26 | Thursday, May 17, 2012 12:17:29 PM | 19 | 48.25 | AgNPs Aggr. in DI water- 15mg/l Alum 19 | 19 | 140.1 | +charged AgNPS in DI water 15mg/lAlum 19 | 19 | 87.84 | Citrate AgNps in DI water + 15MG/L ALUM 26 | 19 | 45.52 | AgNPs Aggr. in DI water- 30mg/l Alum 19 | Monday, April 09, 2012 3:48:54 PM | 19 | 166.1 | +charged AgNPS in DI water 15mg/lAlum 19 | 19 | 62.97 | Citrate AgNps in DI water + 30 MG/L ALUM 26 | Thursday, May 17, 2012 2:33:17 PM | 19 | 181.4 | AgNPs Aggr. in DI water- 45mg/l Alum 19 | Monday, April 09, 2012 4:37:59 PM | 19 | 97.8 | +charged AgNPS in DI water 45mg/lAlum 17 | Monday, April 30, 2012 5:25:42 PM | 17 | 67.94 | Citrate AgNps in DI water + 45 MG/L ALUM 24 | 17 | 221.9 | AgNPs Aggr. in DI water- 60mg/l Alum 19 | Monday, April 09, 2012 5:15:41 PM | 19 | 100.2 | +charged AgNPS in DI water 60mg/lAlum 17 | 17 | 57.34 | Citrate AgNps in DI water + 60MG/L ALUM 24 | 17 | 336.8
AgNPs Aggr. in DI water- No Alum 20 | 20 | 83.85 | +charged AgNPS aggreg. in DI water no Alum 20 | 20 | 60.75 | Citrate AgNps in DI water 27 | Thursday, May 17, 2012 1:23:21 PM | 20 | 39.64 | PVP-AgNPs-raw water 48 | 20 | 123.3 | +charged AgNPS aggrg. in Raw water no Alum 20 | 20 | 1042 | Citrate AgNps in raw water 27 | Thursday, May 17, 2012 12:18:33 PM | 20 | 51.06 | AgNPs Aggr. in DI water- 15mg/l Alum 20 | 20 | 83.17 | +charged AgNPS in DI water 15mg/lAlum 20 | 20 | 88.23 | Citrate AgNps in DI water + 15MG/L ALUM 27 | 20 | 45.59 | AgNPs Aggr. in DI water- 30mg/l Alum 20 | Monday, April 09, 2012 3:49:55 PM | 20 | 86.78 | +charged AgNPS in DI water 15mg/lAlum 20 | 20 | 63.74 | Citrate AgNps in DI water + 30 MG/L ALUM 27 | Thursday, May 17, 2012 2:34:19 PM | 20 | 181.9 | AgNPs Aggr. in DI water- 45mg/l Alum 20 | Monday, April 09, 2012 4:39:00 PM | 20 | 114.6 | +charged AgNPS in DI water 45mg/lAlum 18 | Monday, April 30, 2012 5:26:44 PM | 18 | 68.12 | Citrate AgNps in DI water + 45 MG/L ALUM 25 | 18 | 226.2 | AgNPs Aggr. in DI water- 60mg/l Alum 20 | Monday, April 09, 2012 5:16:42 PM | 20 | 103.6 | +charged AgNPS in DI water 60mg/lAlum 18 | 18 | 59.45 | Citrate AgNps in DI water + 60MG/L ALUM 25 | 18 | 328
AgNPs Aggr. in DI water- No Alum 21 | 21 | 86.91 | +charged AgNPS aggreg. in DI water no Alum 21 | 21 | 60.7 | Citrate AgNps in DI water 28 | Thursday, May 17, 2012 1:24:23 PM | 21 | 38.83 | PVP-AgNPs-raw water 49 | 21 | 100.6 | +charged AgNPS aggrg. in Raw water no Alum 21 | 21 | 904.9 | Citrate AgNps in raw water 28 | Thursday, May 17, 2012 12:19:36 PM | 21 | 47.44 | AgNPs Aggr. in DI water- 15mg/l Alum 21 | 21 | 82.25 | +charged AgNPS in DI water 15mg/lAlum 21 | 21 | 93.01 | Citrate AgNps in DI water + 15MG/L ALUM 28 | 21 | 46.13 | AgNPs Aggr. in DI water- 30mg/l Alum 21 | Monday, April 09, 2012 3:50:56 PM | 21 | 113.5 | +charged AgNPS in DI water 15mg/lAlum 21 | 21 | 78.79 | Citrate AgNps in DI water + 30 MG/L ALUM 28 | Thursday, May 17, 2012 2:35:21 PM | 21 | 184.1 | AgNPs Aggr. in DI water- 45mg/l Alum 21 | Monday, April 09, 2012 4:40:01 PM | 21 | 103.7 | +charged AgNPS in DI water 45mg/lAlum 19 | Monday, April 30, 2012 5:27:46 PM | 19 | 68.74 | Citrate AgNps in DI water + 45 MG/L ALUM 26 | 19 | 232.8 | AgNPs Aggr. in DI water- 60mg/l Alum 21 | Monday, April 09, 2012 5:17:43 PM | 21 | 95.67 | +charged AgNPS in DI water 60mg/lAlum 19 | 19 | 63.45 | Citrate AgNps in DI water + 60MG/L ALUM 26 | 19 | 339.7
AgNPs Aggr. in DI water- No Alum 22 | 22 | 122.2 | +charged AgNPS aggreg. in DI water no Alum 22 | 22 | 55.5 | Citrate AgNps in DI water 29 | Thursday, May 17, 2012 1:25:25 PM | 22 | 39.31 | PVP-AgNPs-raw water 50 | 22 | 122.9 | +charged AgNPS aggrg. in Raw water no Alum 22 | 22 | 1132 | Citrate AgNps in raw water 29 | Thursday, May 17, 2012 12:20:39 PM | 22 | 49.22 | AgNPs Aggr. in DI water- 15mg/l Alum 22 | 22 | 85.11 | +charged AgNPS in DI water 15mg/lAlum 22 | 22 | 87.37 | Citrate AgNps in DI water + 15MG/L ALUM 29 | 22 | 46.02 | AgNPs Aggr. in DI water- 30mg/l Alum 22 | Monday, April 09, 2012 3:51:57 PM | 22 | 114.7 | +charged AgNPS in DI water 15mg/lAlum 22 | 22 | 64.4 | Citrate AgNps in DI water + 30 MG/L ALUM 29 | Thursday, May 17, 2012 2:36:24 PM | 22 | 184.4 | AgNPs Aggr. in DI water- 45mg/l Alum 22 | Monday, April 09, 2012 4:41:02 PM | 22 | 103.8 | +charged AgNPS in DI water 45mg/lAlum 20 | Monday, April 30, 2012 5:28:49 PM | 20 | 73.7 | Citrate AgNps in DI water + 45 MG/L ALUM 27 | 20 | 250.3 | AgNPs Aggr. in DI water- 60mg/l Alum 22 | Monday, April 09, 2012 5:18:44 PM | 22 | 101.2 | +charged AgNPS in DI water 60mg/lAlum 20 | 20 | 59.92 | Citrate AgNps in DI water + 60MG/L ALUM 27 | 20 | 370.8
AgNPs Aggr. in DI water- No Alum 23 | 23 | 88.04 | +charged AgNPS aggreg. in DI water no Alum 23 | 23 | 57.26 | Citrate AgNps in DI water 3 | Thursday, May 17, 2012 12:58:27 PM | 23 | 40.01 | PVP-AgNPs-raw water 51 | 23 | 147.5 | +charged AgNPS aggrg. in Raw water no Alum 23 | 23 | 1476 | Citrate AgNps in raw water 3 | Thursday, May 17, 2012 11:53:13 AM | 23 | 48.49 | AgNPs Aggr. in DI water- 15mg/l Alum 23 | 23 | 89.05 | +charged AgNPS in DI water 15mg/lAlum 23 | 23 | 90.8 | Citrate AgNps in DI water + 15MG/L ALUM 3 | 23 | 43.01 | AgNPs Aggr. in DI water- 30mg/l Alum 23 | Monday, April 09, 2012 3:52:58 PM | 23 | 195.7 | +charged AgNPS in DI water 15mg/lAlum 23 | 23 | 67.83 | Citrate AgNps in DI water + 30 MG/L ALUM 3 | Thursday, May 17, 2012 2:09:23 PM | 23 | 78.19 | AgNPs Aggr. in DI water- 45mg/l Alum 23 | Monday, April 09, 2012 4:42:03 PM | 23 | 114.8 | +charged AgNPS in DI water 45mg/lAlum 21 | Monday, April 30, 2012 5:29:51 PM | 21 | 72.56 | Citrate AgNps in DI water + 45 MG/L ALUM 28 | 21 | 242.1 | AgNPs Aggr. in DI water- 60mg/l Alum 23 | Monday, April 09, 2012 5:19:44 PM | 23 | 99.03 | +charged AgNPS in DI water 60mg/lAlum 21 | 21 | 58.11 | Citrate AgNps in DI water + 60MG/L ALUM 28 | 21 | 371.1
AgNPs Aggr. in DI water- No Alum 24 | 24 | 87.56 | +charged AgNPS aggreg. in DI water no Alum 24 | 24 | 54.41 | Citrate AgNps in DI water 30 | Thursday, May 17, 2012 1:26:27 PM | 24 | 39.39 | PVP-AgNPs-raw water 52 | 24 | 101.1 | +charged AgNPS aggrg. in Raw water no Alum 24 | 24 | 1036 | Citrate AgNps in raw water 30 | Thursday, May 17, 2012 12:21:43 PM | 24 | 49.59 | AgNPs Aggr. in DI water- 15mg/l Alum 24 | 24 | 83.87 | +charged AgNPS in DI water 15mg/lAlum 24 | 24 | 83.38 | Citrate AgNps in DI water + 15MG/L ALUM 30 | 24 | 46.36 | AgNPs Aggr. in DI water- 30mg/l Alum 24 | Monday, April 09, 2012 3:53:59 PM | 24 | 93.58 | +charged AgNPS in DI water 15mg/lAlum 24 | 24 | 68.18 | Citrate AgNps in DI water + 30 MG/L ALUM 30 | Thursday, May 17, 2012 2:37:26 PM | 24 | 194.8 | AgNPs Aggr. in DI water- 45mg/l Alum 24 | Monday, April 09, 2012 4:43:04 PM | 24 | 136.1 | +charged AgNPS in DI water 45mg/lAlum 22 | Monday, April 30, 2012 5:30:53 PM | 22 | 69.33 | Citrate AgNps in DI water + 45 MG/L ALUM 29 | 22 | 246.9 | AgNPs Aggr. in DI water- 60mg/l Alum 24 | Monday, April 09, 2012 5:20:45 PM | 24 | 104 | +charged AgNPS in DI water 60mg/lAlum 22 | 22 | 57.39 | Citrate AgNps in DI water + 60MG/L ALUM 29 | 22 | 368.2
AgNPs Aggr. in DI water- No Alum 25 | 25 | 89.73 | +charged AgNPS aggreg. in DI water no Alum 25 | 25 | 59.13 | Citrate AgNps in DI water 4 | Thursday, May 17, 2012 12:59:29 PM | 25 | 39.68 | PVP-AgNPs-raw water 53 | 25 | 103.3 | +charged AgNPS aggrg. in Raw water no Alum 25 | 25 | 1158 | Citrate AgNps in raw water 4 | Thursday, May 17, 2012 11:54:16 AM | 25 | 56.93 | AgNPs Aggr. in DI water- 15mg/l Alum 25 | 25 | 89.91 | +charged AgNPS in DI water 15mg/lAlum 25 | 25 | 94.47 | Citrate AgNps in DI water + 15MG/L ALUM 4 | 25 | 43.25 | AgNPs Aggr. in DI water- 30mg/l Alum 25 | Monday, April 09, 2012 3:55:00 PM | 25 | 87.2 | +charged AgNPS in DI water 15mg/lAlum 25 | 25 | 66.89 | Citrate AgNps in DI water + 30 MG/L ALUM 4 | Thursday, May 17, 2012 2:10:25 PM | 25 | 82.63 | AgNPs Aggr. in DI water- 45mg/l Alum 25 | Monday, April 09, 2012 4:44:05 PM | 25 | 109.6 | +charged AgNPS in DI water 45mg/lAlum 23 | Monday, April 30, 2012 5:31:56 PM | 23 | 67.92 | Citrate AgNps in DI water + 45 MG/L ALUM 3 | 23 | 86.82 | AgNPs Aggr. in DI water- 60mg/l Alum 25 | Monday, April 09, 2012 5:21:46 PM | 25 | 98.67 | +charged AgNPS in DI water 60mg/lAlum 23 | 23 | 61.44 | Citrate AgNps in DI water + 60MG/L ALUM 3 | 23 | 111.3
AgNPs Aggr. in DI water- No Alum 26 | 26 | 82.74 | +charged AgNPS aggreg. in DI water no Alum 26 | 26 | 60.43 | Citrate AgNps in DI water 5 | Thursday, May 17, 2012 1:00:31 PM | 26 | 39.76 | PVP-AgNPs-raw water 54 | 26 | 98.44 | +charged AgNPS aggrg. in Raw water no Alum 26 | 26 | 1158 | Citrate AgNps in raw water 5 | Thursday, May 17, 2012 11:55:19 AM | 26 | 55.86 | AgNPs Aggr. in DI water- 15mg/l Alum 26 | 26 | 90.01 | +charged AgNPS in DI water 15mg/lAlum 26 | 26 | 87.19 | Citrate AgNps in DI water + 15MG/L ALUM 5 | 26 | 43.5 | AgNPs Aggr. in DI water- 30mg/l Alum 26 | Monday, April 09, 2012 3:56:01 PM | 26 | 111.9 | +charged AgNPS in DI water 15mg/lAlum 26 | 26 | 65.19 | Citrate AgNps in DI water + 30 MG/L ALUM 5 | Thursday, May 17, 2012 2:11:27 PM | 26 | 88.79 | AgNPs Aggr. in DI water- 45mg/l Alum 26 | Monday, April 09, 2012 4:45:06 PM | 26 | 106.9 | +charged AgNPS in DI water 45mg/lAlum 24 | Monday, April 30, 2012 5:32:58 PM | 24 | 73.53 | Citrate AgNps in DI water + 45 MG/L ALUM 30 | 24 | 258.3 | AgNPs Aggr. in DI water- 60mg/l Alum 26 | Monday, April 09, 2012 5:22:47 PM | 26 | 103.5 | +charged AgNPS in DI water 60mg/lAlum 24 | 24 | 59.82 | Citrate AgNps in DI water + 60MG/L ALUM 30 | 24 | 375.2
AgNPs Aggr. in DI water- No Alum 27 | 27 | 81.98 | +charged AgNPS aggreg. in DI water no Alum 27 | 27 | 59.64 | Citrate AgNps in DI water 6 | Thursday, May 17, 2012 1:01:33 PM | 27 | 39.24 | PVP-AgNPs-raw water 55 | 27 | 102.4 | +charged AgNPS aggrg. in Raw water no Alum 27 | 27 | 1162 | Citrate AgNps in raw water 6 | Thursday, May 17, 2012 11:56:23 AM | 27 | 57.96 | AgNPs Aggr. in DI water- 15mg/l Alum 27 | 27 | 95.71 | +charged AgNPS in DI water 15mg/lAlum 27 | 27 | 92.89 | Citrate AgNps in DI water + 15MG/L ALUM 6 | 27 | 43.07 | AgNPs Aggr. in DI water- 30mg/l Alum 27 | Monday, April 09, 2012 3:57:02 PM | 27 | 87.3 | +charged AgNPS in DI water 15mg/lAlum 27 | 27 | 60.72 | Citrate AgNps in DI water + 30 MG/L ALUM 6 | Thursday, May 17, 2012 2:12:30 PM | 27 | 95.09 | AgNPs Aggr. in DI water- 45mg/l Alum 27 | Monday, April 09, 2012 4:46:07 PM | 27 | 89.77 | +charged AgNPS in DI water 45mg/lAlum 25 | Monday, April 30, 2012 5:34:01 PM | 25 | 69.39 | Citrate AgNps in DI water + 45 MG/L ALUM 4 | 25 | 96.08 | AgNPs Aggr. in DI water- 60mg/l Alum 27 | Monday, April 09, 2012 5:23:48 PM | 27 | 99.93 | +charged AgNPS in DI water 60mg/lAlum 25 | 25 | 62.52 | Citrate AgNps in DI water + 60MG/L ALUM 4 | 25 | 121.4
AgNPs Aggr. in DI water- No Alum 28 | 28 | 81.4 | +charged AgNPS aggreg. in DI water no Alum 28 | 28 | 57.28 | Citrate AgNps in DI water 7 | Thursday, May 17, 2012 1:02:35 PM | 28 | 38.63 | PVP-AgNPs-raw water 56 | 28 | 141.6 | +charged AgNPS aggrg. in Raw water no Alum 28 | 28 | 1045 | Citrate AgNps in raw water 7 | Thursday, May 17, 2012 11:57:26 AM | 28 | 47.88 | AgNPs Aggr. in DI water- 15mg/l Alum 28 | 28 | 83.65 | +charged AgNPS in DI water 15mg/lAlum 28 | 28 | 95.64 | Citrate AgNps in DI water + 15MG/L ALUM 7 | 28 | 44.31 | AgNPs Aggr. in DI water- 30mg/l Alum 28 | Monday, April 09, 2012 3:58:03 PM | 28 | 114.8 | +charged AgNPS in DI water 15mg/lAlum 28 | 28 | 63.33 | Citrate AgNps in DI water + 30 MG/L ALUM 7 | Thursday, May 17, 2012 2:13:32 PM | 28 | 99.99 | AgNPs Aggr. in DI water- 45mg/l Alum 28 | Monday, April 09, 2012 4:47:08 PM | 28 | 98.49 | +charged AgNPS in DI water 45mg/lAlum 26 | Monday, April 30, 2012 5:35:03 PM | 26 | 75.05 | Citrate AgNps in DI water + 45 MG/L ALUM 5 | 26 | 104.8 | AgNPs Aggr. in DI water- 60mg/l Alum 28 | Monday, April 09, 2012 5:24:49 PM | 28 | 102.5 | +charged AgNPS in DI water 60mg/lAlum 26 | 26 | 60.73 | Citrate AgNps in DI water + 60MG/L ALUM 5 | 26 | 137.3
AgNPs Aggr. in DI water- No Alum 29 | 29 | 102 | +charged AgNPS aggreg. in DI water no Alum 29 | 29 | 55.1 | Citrate AgNps in DI water 8 | Thursday, May 17, 2012 1:03:38 PM | 29 | 39.75 | PVP-AgNPs-raw water 57 | 29 | 105 | +charged AgNPS aggrg. in Raw water no Alum 29 | 29 | 1240 | Citrate AgNps in raw water 8 | Thursday, May 17, 2012 11:58:29 AM | 29 | 50.37 | AgNPs Aggr. in DI water- 15mg/l Alum 29 | 29 | 88.95 | +charged AgNPS in DI water 15mg/lAlum 29 | 29 | 85.29 | Citrate AgNps in DI water + 15MG/L ALUM 8 | 29 | 44.01 | AgNPs Aggr. in DI water- 30mg/l Alum 29 | Monday, April 09, 2012 3:59:04 PM | 29 | 90.81 | +charged AgNPS in DI water 15mg/lAlum 29 | 29 | 63.66 | Citrate AgNps in DI water + 30 MG/L ALUM 8 | Thursday, May 17, 2012 2:14:34 PM | 29 | 101.9 | AgNPs Aggr. in DI water- 45mg/l Alum 29 | Monday, April 09, 2012 4:48:08 PM | 29 | 99.82 | +charged AgNPS in DI water 45mg/lAlum 27 | Monday, April 30, 2012 5:36:05 PM | 27 | 71.43 | Citrate AgNps in DI water + 45 MG/L ALUM 6 | 27 | 114 | AgNPs Aggr. in DI water- 60mg/l Alum 29 | Monday, April 09, 2012 5:25:50 PM | 29 | 111.1 | +charged AgNPS in DI water 60mg/lAlum 27 | 27 | 61.09 | Citrate AgNps in DI water + 60MG/L ALUM 6 | 27 | 150.6
| 30 | 91 | +charged AgNPS aggreg. in DI water no Alum 30 | 30 | 55.27 | Citrate AgNps in DI water 9 | Thursday, May 17, 2012 1:04:40 PM | 30 | 39.67 | PVP-AgNPs-raw water 58 | 30 | 101 | +charged AgNPS aggrg. in Raw water no Alum 30 | 30 | 1146 | Citrate AgNps in raw water 9 | Thursday, May 17, 2012 11:59:32 AM | 30 | 45.59 | AgNPs Aggr. in DI water- 15mg/l Alum 30 | 30 | 101.3 | +charged AgNPS in DI water 15mg/lAlum 30 | 30 | 99.21 | Citrate AgNps in DI water + 15MG/L ALUM 9 | 30 | 43.46 | AgNPs Aggr. in DI water- 30mg/l Alum 30 | Monday, April 09, 2012 4:00:05 PM | 30 | 103.1 | +charged AgNPS in DI water 15mg/lAlum 30 | 30 | 63.28 | Citrate AgNps in DI water + 30 MG/L ALUM 9 | Thursday, May 17, 2012 2:15:37 PM | 30 | 109 | AgNPs Aggr. in DI water- 45mg/l Alum 30 | Monday, April 09, 2012 4:49:09 PM | 30 | 96.89 | +charged AgNPS in DI water 45mg/lAlum 28 | Monday, April 30, 2012 5:37:08 PM | 28 | 70.55 | Citrate AgNps in DI water + 45 MG/L ALUM 7 | 28 | 118.4 | AgNPs Aggr. in DI water- 60mg/l Alum 30 | Monday, April 09, 2012 5:26:51 PM | 30 | 95.49 | +charged AgNPS in DI water 60mg/lAlum 28 | 28 | 58.78 | Citrate AgNps in DI water + 60MG/L ALUM 7 | 28 | 161.1
[44 empty] | +charged AgNPS in DI water 45mg/lAlum 29 | Monday, April 30, 2012 5:38:10 PM | 29 | 71.66 | Citrate AgNps in DI water + 45 MG/L ALUM 8 | 29 | 129.1 |  |  |  |  | +charged AgNPS in DI water 60mg/lAlum 29 | 29 | 60.1 | Citrate AgNps in DI water + 60MG/L ALUM 8 | 29 | 182
[44 empty] | +charged AgNPS in DI water 45mg/lAlum 30 | Monday, April 30, 2012 5:39:12 PM | 30 | 69.6 | Citrate AgNps in DI water + 45 MG/L ALUM 9 | 30 | 132.7 |  |  | 25 | 103.6 | +charged AgNPS in DI water 60mg/lAlum 30 | 30 | 59.89 | Citrate AgNps in DI water + 60MG/L ALUM 9 | 30 | 191.2
[53 empty] | 0 | 7.316

## Figure 2
Citrate AgNP | Alum(mg/l) | zeta | Std | PVP AgNP | Alum(mg/L) | zeta | Std | BPEI AgNP | Alum(mg/L) | zeta | Std
| 0 | -13.3 | 5.11 |  | 0 | -10.4 | 6.73 |  | 0 | 2.12 | 5.26
| 15 | -15.1 | 5.42 |  | 15 | -9.82 | 5.08 |  | 15 | 10 | 4.86
| 30 | -7.41 | 5.4 |  | 30 | 1.38 | 5.69 |  | 30 | 10.7 | 4.15
| 45 | -10.9 | 4.17 |  | 45 | 3.22 | 4.11 |  | 45 | 10.1 | 3.66
| 60 | -9.95 | 4.33 |  | 60 | 3.52 | 4.37 |  | 60 | 10.6 | 4.59
| 75 | -6.72 | 4.62 |  | 75 | 6.62 | 4.33 |  | 75 | 10.7 | 4.24
| 90 | -5.71 | 4.83 |  | 90 | 7.42 | 3.87 |  | 90 | 10.7 | 4.25
| 105 | -1.37 | 4.33 |  | 105 | 7.18 | 4.79 |  | 105 | 11.1 | 4.09
| 120 | 0.068 | 4.13 |  | 120 | 7.39 | 3.86 |  | 120 | 11.1 | 4.29

## Figure 3
pvp | time | uvviss abso. | [8 empty] | PBEI | time | uvviss abso. | [7 empty] | CITRATE | time | uvviss abso.
|  | A OUT | a IN | A C/Co | B OUT | B IN | B C/Co | Average C/Co | STD | BTV |  |  | A OUT | a IN | A C/Co | B OUT | B IN | B C/Co | Average C/Co | STD |  |  | A OUT | a IN | A C/Co | B OUT | B IN | B C/Co | Average C/Co | STD
| 0 | 0.567 | 0.567 | 1 | 0.567 | 0.567 | 1 | 1 | 0 | 0 |  | 0 | 0.131 | 0.131 | 1 | 0.113 | 0.113 | 1 | 1 | 0 |  | 0 | 0.176 | 0.176 | 1 | 0.175 | 0.175 | 1 | 1 | 0
flas mixing | 1 | 0.447 | 0.567 | 0.7883598 | 0.412 | 0.567 | 0.7266314 | 0.7574956 | 0.04364857 | 0.4347826 | flas mixing | 1 | 0.08 | 0.131 | 0.610687 | 0.09 | 0.113 | 0.7964602 | 0.7035736 | 0.09288658 | flas mixing | 1 | 0.168 | 0.176 | 0.9545455 | 0.168 | 0.175 | 0.96 | 0.9572727 | 0.003856946
| 5 | 0.43 | 0.567 | 0.7583774 | 0.393 | 0.567 | 0.6931217 | 0.7257496 | 0.04614277 |  | slow mixing | 3 | 0.071 | 0.131 | 0.5419847 | 0.075 | 0.113 | 0.6637168 | 0.6028508 | 0.06086604 | slow mixing | 10 | 0.17 | 0.176 | 0.9659091 | 0.175 | 0.175 | 1 | 0.9829545 | 0.02410591
| 10 | 0.381 | 0.567 | 0.6719577 | 0.298 | 0.567 | 0.5255732 | 0.5987654 | 0.1035095 |  | settling | 10 | 0.061 | 0.131 | 0.4656489 | 0.07 | 0.113 | 0.619469 | 0.5425589 | 0.07691009 |  | 20 | 0.17 | 0.176 | 0.9659091 | 0.175 | 0.175 | 1 | 0.9829545 | 0.02410591
| 20 | 0.23 | 0.567 | 0.4056437 | 0.225 | 0.567 | 0.3968254 | 0.4012346 | 0.00623551 |  |  | 20 | 0.06 | 0.131 | 0.4580153 | 0.07 | 0.113 | 0.619469 | 0.5387421 | 0.08072688 |  | 30 | 0.17 | 0.176 | 0.9659091 | 0.176 | 0.175 | 1.005714 | 0.9858117 | 0.02814652
slow mixing | 30 | 0.218 | 0.567 | 0.3844797 | 0.217 | 0.567 | 0.382716 | 0.3835979 | 0.001247102 | 13.04348 |  | 30 | 0.03 | 0.131 | 0.2290076 | 0.033 | 0.113 | 0.2920354 | 0.2605215 | 0.03151388 |  | 40 | 0.082 | 0.176 | 0.4659091 | 0.082 | 0.175 | 0.4685714 | 0.4672403 | 0.001882557
settling | 40 | 0.083 | 0.567 | 0.1463845 | 0.094 | 0.567 | 0.1657848 | 0.1560847 | 0.01371812 | 17.3913 |  | 40 | 0.017 | 0.131 | 0.129771 | 0.015 | 0.113 | 0.1327434 | 0.1312572 | 0.001486185 | settling | 50 | 0.077 | 0.176 | 0.4375 | 0.082 | 0.175 | 0.4685714 | 0.4530357 | 0.02197082
| 50 | 0.094 | 0.567 | 0.1657848 | 0.083 | 0.567 | 0.1463845 | 0.1560847 | 0.01371812 | 21.73913 |  | 50 | 0.02 | 0.131 | 0.1526718 | 0.011 | 0.113 | 0.09734513 | 0.1250084 | 0.02766331 |  | 60 | 0.08 | 0.176 | 0.4545455 | 0.086 | 0.175 | 0.4914286 | 0.472987 | 0.0260803
| 60 | 0.083 | 0.567 | 0.1463845 | 0.081 | 0.567 | 0.1428571 | 0.1446208 | 0.002494204 | 26.08696 |  | 60 | 0.009 | 0.131 | 0.06870229 | 0.007 | 0.113 | 0.0619469 | 0.0653246 | 0.003377694
column filteration
[13 empty] | A | [5 empty] | B
[11 empty] | time min. | out | in | C/Co | out | IN | C/Co | aveagre C/Co | STD
|  | column filteration | [8 empty] | 65 | 0 | 0.009 | 0 | 0.001 | 0.063 | 0.01587302 | 0.007936508 | 0.007936508 |  |  |  | column filteration
|  | A | [5 empty] | B |  |  | 90 | 0 | 0.01 | 0 | 0.001 | 0.04 | 0.025 | 0.0125 | 0.0125 |  |  |  | A | [5 empty] | B
time min. | out | in | C/Co | out | IN | C/Co | aveagre C/Co | STD |  |  | 120 | 0 | 0.009 | 0 | 0 | 0.04 | 0 | 0 | 0 |  | time min. | out | in | C/Co | out | IN | C/Co | aveagre C/Co | STD
65 | 0.029 | 0.063 | 0.4603175 | 0.028 | 0.063 | 0.4444444 | 0.452381 | 0.01122392 |  |  | 180 | 0 | 0.008 | 0 | 0 | 0.005 | 0 | 0 | 0 |  | 65 | 0.04 | 0.08 | 0.5 | 0.039 | 0.082 | 0.4756098 | 0.4878049 | 0.01724651
90 | 0.015 | 0.063 | 0.2380952 | 0.019 | 0.063 | 0.3015873 | 0.2698413 | 0.04489567 |  |  | 250 | 0 | 0.012 | 0 | 0 | 0.004 | 0 | 0 | 0 |  | 90 | 0.064 | 0.086 | 0.744186 | 0.075 | 0.089 | 0.8426966 | 0.7934413 | 0.0696575
120 | 0.006 | 0.063 | 0.0952381 | 0.009 | 0.063 | 0.1428571 | 0.1190476 | 0.03367175 |  |  | 350 | 0 | 0.011 | 0 | 0 | 0.004 | 0 | 0 | 0 |  | 120 | 0.07 | 0.087 | 0.8045977 | 0.084 | 0.094 | 0.893617 | 0.8491074 | 0.06294616
180 | 0.001 | 0.077 | 0.01298701 | 0.001 | 0.077 | 0.01298701 | 0.01298701 | 0 | [12 empty] | 145 | 0.071 | 0.086 | 0.8255814 | 0.086 | 0.096 | 0.8958333 | 0.8607074 | 0.04967562
[21 empty] | 160 | 0.077 | 0.091 | 0.8461538 | 0.091 | 0.092 | 0.9891304 | 0.9176421 | 0.1010997
[21 empty] | 190 | 0.082 | 0.096 | 0.8541667 | 0.095 | 0.091 | 1.043956 | 0.9490614 | 0.1342014
[21 empty] | 215 | 0.084 | 0.096 | 0.875 | 0.096 | 0.099 | 0.969697 | 0.9223485 | 0.06696087
[21 empty] | 245 | 0.089 | 0.1 | 0.89 | 0.102 | 0.109 | 0.9357798 | 0.9128899 | 0.03237122
[21 empty] | 300 | 0.102 | 0.111 | 0.9189189 | 0.114 | 0.116 | 0.9827586 | 0.9508388 | 0.04514149
[21 empty] | 345 | 0.101 | 0.107 | 0.9439252 | 0.111 | 0.115 | 0.9652174 | 0.9545713 | 0.01505583

## Figure 6
Direct filteration with flocs and settling
PVP |  | A |  | B |  |  |  |  | BPEI |  | A |  | B |  |  |  |  | Citrate |  | A |  | B
time min. | out | IN | c/c0 | out | IN | c/c0 | Average C/Co | Std | time min. | out | IN | c/c0 | out | IN | c/c0 | Average C/Co | Std | time min. | out | IN | c/c0 | out | IN | c/c0 | Average C/Co | Std
0 | 0 | 0.501 | 0 | 0 | 0.521 | 0 | 0 | 0 | 0 | 0 | 0.152 | 0 | 0 | 0.151 | 0 | 0 | 0 | 0 | 0 | 0.165 | 0 | 0 | 0.179 | 0 | 0 | 0
10 | 0.032 | 0.353 | 0.09065156 | 0.029 | 0.366 | 0.07923497 | 0.08494327 | 0.005708293 | 15 | 0 | 0.109 | 0 | 0 | 0.122 | 0 | 0 | 0 | 5 | 0.05 | 0.118 | 0.4237288 | 0.06 | 0.12 | 0.5 | 0.4618644 | 0.03813559
20 | 0.025 | 0.329 | 0.07598784 | 0.028 | 0.335 | 0.08358209 | 0.07978497 | 0.003797124 | 30 | 0 | 0.1 | 0 | 0 | 0.114 | 0 | 0 | 0 | 15 | 0.069 | 0.12 | 0.575 | 0.062 | 0.116 | 0.5344828 | 0.5547414 | 0.02025862
30 | 0.02 | 0.221 | 0.09049774 | 0.018 | 0.215 | 0.08372093 | 0.08710933 | 0.003388404 | 45 | 0 | 0.074 | 0 | 0 | 0.094 | 0 | 0 | 0 | 30 | 0.075 | 0.109 | 0.6880734 | 0.074 | 0.107 | 0.6915888 | 0.6898311 | 0.001757695
40 | 0.022 | 0.213 | 0.1032864 | 0.024 | 0.22 | 0.1090909 | 0.1061886 | 0.002902262 | 60 | 0 | 0.116 | 0 | 0 | 0.103 | 0 | 0 | 0 | 45 | 0.07 | 0.104 | 0.6730769 | 0.068 | 0.096 | 0.7083333 | 0.6907051 | 0.01762821
45 | 0.012 | 0.213 | 0.05633803 | 0.015 | 0.213 | 0.07042254 | 0.06338028 | 0.007042254 | 180 | 0 | 0.073 | 0 | 0 | 0.108 | 0 | 0 | 0 | 60 | 0.074 | 0.095 | 0.7789474 | 0.071 | 0.096 | 0.7395833 | 0.7592654 | 0.01968202
50 | 0.004 | 0.9 | 0.004444444 | 0.01 | 0.2 | 0.05 | 0.02722222 | 0.02277778 | 120 | 0 | 0.1 | 0 | 0.001 | 0.106 | 0.009433962 | 0.004716981 | 0.004716981 | 75 | 0.073 | 0.089 | 0.8202247 | 0.07 | 0.091 | 0.7692308 | 0.7947277 | 0.02549697
55 | 0.006 | 0.188 | 0.03191489 | 0.009 | 0.198 | 0.04545455 | 0.03868472 | 0.006769826 | 180 | 0 | 0.121 | 0 | 0 | 0.106 | 0 | 0 | 0 | 90 | 0.075 | 0.091 | 0.8241758 | 0.073 | 0.093 | 0.7849462 | 0.804561 | 0.01961479
60 | 0.004 | 0.197 | 0.02030457 | 0.003 | 0.177 | 0.01694915 | 0.01862686 | 0.001677708 | 210 | 0 | 0.098 | 0 | 0 | 0.08 | 0 | 0 | 0 | 105 | 0.078 | 0.089 | 0.8764045 | 0.073 | 0.087 | 0.8390805 | 0.8577425 | 0.01866202
60 | 0.004 | 0.136 | 0.02941176 | 0.005 | 0.146 | 0.03424658 | 0.03182917 | 0.002417405 | 240 | 0 | 0.106 | 0 | 0 | 0.105 | 0 | 0 | 0 | 120 | 0.082 | 0.091 | 0.9010989 | 0.08 | 0.096 | 0.8333333 | 0.8672161 | 0.03388278
90 | 0.002 | 0.14 | 0.01428571 | 0.004 | 0.148 | 0.02702703 | 0.02065637 | 0.006370656 | 270 | 0 | 0.08 | 0 | 0 | 0.09 | 0 | 0 | 0 | 140 | 0.084 | 0.094 | 0.893617 | 0.078 | 0.095 | 0.8210526 | 0.8573348 | 0.03628219
120 | 0.002 | 0.116 | 0.01724138 | 0.001 | 0.126 | 0.007936508 | 0.01258894 | 0.004652436 | 300 | 0 | 0.088 | 0 | 0 | 0.074 | 0 | 0 | 0 | 175 | 0.089 | 0.1 | 0.89 | 0.078 | 0.1 | 0.78 | 0.835 | 0.055
180 | 0.006 | 0.129 | 0.04651163 | 0.004 | 0.139 | 0.02877698 | 0.0376443 | 0.008867325 | 345 | 0 | 0.111 | 0 | 0 | 0.117 | 0 | 0 | 0 | 235 | 0.091 | 0.102 | 0.8921569 | 0.09 | 0.101 | 0.8910891 | 0.891623 | 0.0005338769
120 | 0.005 | 0.156 | 0.03205128 | 0.007 | 0.136 | 0.05147059 | 0.04176094 | 0.009709653 | [9 empty] | 270 | 0.095 | 0.104 | 0.9134615 | 0.091 | 0.104 | 0.875 | 0.8942308 | 0.01923077
240 | 0.004 | 0.148 | 0.02702703 | 0.005 | 0.148 | 0.03378378 | 0.03040541 | 0.003378378 | [9 empty] | 300 | 0.102 | 0.111 | 0.9189189 | 0.096 | 0.106 | 0.9056604 | 0.9122896 | 0.006629271
300 | 0.004 | 0.124 | 0.03225806 | 0.004 | 0.124 | 0.03225806 | 0.03225806 | 0 | [9 empty] | 350 | 0.1 | 0.109 | 0.9174312 | 0.098 | 0.1 | 0.98 | 0.9487156 | 0.0312844

## Figure 7
PVP AgNP |  | Direct filteration no flocs no settling | [6 empty] | BPIE AgNP | [8 empty] | Citrate AgNP
|  | A |  |  | B |  | B
time min. | out | IN | C/Co | out | IN | C/Co | aveagre C/Co | STD |  |  | A |  |  | B | [5 empty] | A |  |  | B
0 | 0 | 0.564 | 0 | 0 | 0.566 | 0 | 0 | 0 | time min. | out | IN | C/Co | out | IN | C/Co | aveagre C/Co | STD | time min. | out | IN | C/Co | out | IN | C/Co | aveagre C/Co | STD
5 | 0.179 | 0.303 | 0.5907591 | 0.154 | 0.291 | 0.5292096 | 0.5599843 | 0.03077473 | 0 | 0 | 0.163 | 0 | 0 | 0.17 | 0 | 0 | 0 | 0 | 0 | 0.96 | 0 | 0 | 0.096 | 0 | 0 | 0
15 | 0.029 | 0.169 | 0.1715976 | 0.021 | 0.176 | 0.1193182 | 0.1454579 | 0.02613973 | 15 | 0.001 | 0.099 | 0.01010101 | 0.001 | 0.107 | 0.009345794 | 0.009723402 | 0.0003776079 | 5 | 0.062 | 0.094 | 0.6595745 | 0.054 | 0.092 | 0.5869565 | 0.6232655 | 0.03630897
30 | 0.019 | 0.151 | 0.1258278 | 0.015 | 0.153 | 0.09803922 | 0.1119335 | 0.0138943 | 30 | 0.0015 | 0.122 | 0.01229508 | 0.002 | 0.114 | 0.01754386 | 0.01491947 | 0.002624389 | 20 | 0.072 | 0.095 | 0.7578947 | 0.065 | 0.093 | 0.6989247 | 0.7284097 | 0.029485
45 | 0.016 | 0.137 | 0.1167883 | 0.013 | 0.137 | 0.09489051 | 0.1058394 | 0.01094891 | 45 | 0.002 | 0.108 | 0.01851852 | 0 | 0.118 | 0 | 0.009259259 | 0.009259259 | 30 | 0.075 | 0.097 | 0.7731959 | 0.068 | 0.093 | 0.7311828 | 0.7521893 | 0.02100654
60 | 0.016 | 0.136 | 0.1176471 | 0.02 | 0.129 | 0.1550388 | 0.1363429 | 0.01869585 | 60 | 0.0029 | 0.12 | 0.02416667 | 0.002 | 0.116 | 0.01724138 | 0.02070402 | 0.003462644 | 50 | 0.077 | 0.098 | 0.7857143 | 0.07 | 0.092 | 0.7608696 | 0.7732919 | 0.01242236
75 | 0.031 | 0.127 | 0.2440945 | 0.029 | 0.126 | 0.2301587 | 0.2371266 | 0.006967879 | 75 | 0.0045 | 0.122 | 0.03688525 | 0.0065 | 0.126 | 0.0515873 | 0.04423627 | 0.007351028 | 70 | 0.078 | 0.1 | 0.78 | 0.072 | 0.094 | 0.7659574 | 0.7729787 | 0.007021277
90 | 0.039 | 0.128 | 0.3046875 | 0.04 | 0.119 | 0.3361345 | 0.320411 | 0.01572348 | 90 | 0.0049 | 0.128 | 0.03828125 | 0.0054 | 0.119 | 0.04537815 | 0.0418297 | 0.003548451 | 100 | 0.083 | 0.103 | 0.8058252 | 0.075 | 0.094 | 0.7978723 | 0.8018488 | 0.003976451
105 | 0.051 | 0.129 | 0.3953488 | 0.049 | 0.122 | 0.4016393 | 0.3984941 | 0.003145254 | 105 | 0.015 | 0.129 | 0.1162791 | 0.021 | 0.122 | 0.1721311 | 0.1442051 | 0.02792604 | 130 | 0.084 | 0.1 | 0.84 | 0.074 | 0.092 | 0.8043478 | 0.8221739 | 0.01782609
120 | 0.064 | 0.136 | 0.4705882 | 0.063 | 0.147 | 0.4285714 | 0.4495798 | 0.0210084 | 120 | 0.053 | 0.202 | 0.2623762 | 0.045 | 0.221 | 0.2036199 | 0.2329981 | 0.02937816 | 160 | 0.085 | 0.103 | 0.8252427 | 0.076 | 0.093 | 0.8172043 | 0.8212235 | 0.004019209
135 | 0.073 | 0.135 | 0.5407407 | 0.076 | 0.145 | 0.5241379 | 0.5324393 | 0.008301405 | 135 | 0.055 | 0.205 | 0.2682927 | 0.046 | 0.198 | 0.2323232 | 0.250308 | 0.01798473 | 190 | 0.085 | 0.102 | 0.8333333 | 0.081 | 0.1 | 0.81 | 0.8216667 | 0.01166667
150 | 0.087 | 0.15 | 0.58 | 0.095 | 0.147 | 0.6462585 | 0.6131293 | 0.03312925 | 150 | 0.049 | 0.203 | 0.2413793 | 0.056 | 0.213 | 0.2629108 | 0.2521451 | 0.01076574 | 220 | 0.089 | 0.106 | 0.8396226 | 0.08 | 0.1 | 0.8 | 0.8198113 | 0.01981132
165 | 0.094 | 0.142 | 0.6619718 | 0.1 | 0.142 | 0.7042254 | 0.6830986 | 0.02112676 | 165 | 0.05 | 0.21 | 0.2380952 | 0.065 | 0.215 | 0.3023256 | 0.2702104 | 0.03211517 | 250 | 0.09 | 0.104 | 0.8653846 | 0.081 | 0.1 | 0.81 | 0.8376923 | 0.02769231
180 | 0.1 | 0.144 | 0.6944444 | 0.112 | 0.144 | 0.7777778 | 0.7361111 | 0.04166667 | 180 | 0.042 | 0.209 | 0.2009569 | 0.073 | 0.21 | 0.347619 | 0.274288 | 0.07333105 | 280 | 0.09 | 0.105 | 0.8571429 | 0.086 | 0.102 | 0.8431373 | 0.8501401 | 0.007002801
195 | 0.112 | 0.149 | 0.7516779 | 0.124 | 0.149 | 0.8322148 | 0.7919463 | 0.04026846 | 195 | 0.043 | 0.2 | 0.215 | 0.085 | 0.223 | 0.3811659 | 0.298083 | 0.08308296 | 310 | 0.095 | 0.1 | 0.95 | 0.084 | 0.1 | 0.84 | 0.895 | 0.055
210 | 0.126 | 0.15 | 0.84 | 0.132 | 0.151 | 0.8741722 | 0.8570861 | 0.01708609 | 210 | 0.079 | 0.226 | 0.3495575 | 0.081 | 0.201 | 0.4029851 | 0.3762713 | 0.02671378 | 345 | 0.095 | 0.101 | 0.9405941 | 0.094 | 0.1 | 0.94 | 0.940297 | 0.0002970297
225 | 0.13 | 0.152 | 0.8552632 | 0.12 | 0.155 | 0.7741935 | 0.8147284 | 0.0405348 | 225 | 0.082 | 0.223 | 0.367713 | 0.078 | 0.207 | 0.3768116 | 0.3722623 | 0.004549295
240 | 0.12 | 0.15 | 0.8 | 0.121 | 0.15 | 0.8066667 | 0.8033333 | 0.003333333 | 240 | 0.082 | 0.189 | 0.4338624 | 0.106 | 0.22 | 0.4818182 | 0.4578403 | 0.02397787
255 | 0.158 | 0.16 | 0.9875 | 0.177 | 0.175 | 1.011429 | 0.9994643 | 0.01196429 | 255 | 0.088 | 0.213 | 0.4131455 | 0.116 | 0.201 | 0.5771144 | 0.49513 | 0.08198444
345 | 170 | 170 | 1 | 167 | 167 | 1 | 1 | 0 | 300 | 0.1 | 0.234 | 0.4273504 | 0.12 | 0.211 | 0.5687204 | 0.4980354 | 0.07068498
[9 empty] | 345 | 0.13 | 0.212 | 0.6132075 | 0.088 | 0.192 | 0.4583333 | 0.5357704 | 0.07743711