## physical-chemical
ID | Chemical | Vendor | Cat No. | Lot Number | Primary Particle Size (nm) | Size Range (nm) | Surface Area (m2/gr) | % Purity | Crystal Form | Assayer
A | TiO2 | Degussa | AEROXIDE® P25 | 4165012298 | 27.5 | 14-64 | 49 | 95.1 | 86% anatase, 14% rutile | Vendor
[5 empty] | 31 | 12-88 | 52.9 | 99.9 | anatase and rutile | Univ Kentucky
B | TiO2 | NanoAmor | 5485HT | 5485-030007 | 30-40 | 30-40 | >30 | 95.1 | rutile | Vendor
[5 empty] | 59 | 36-97 | 22.22 | 99.9 | anatase > rutile | Univ Kentucky
C | TiO2 | Alfa Aesar | 44690 | D22T034 | 10 |  | 100-130 |  | anatase | Vendor
[5 empty] | 25 | 6-60 | 118 | 98.8 | anatase | Univ Kentucky
D | TiO2 | Alfa Aesar | 39953 | C27R043 | 32 |  | 45 | 99.9 | anatase | Vendor
[5 empty] | 22 | 9-61 | 49.8 | 97.7 | anatase > rutile | Univ Kentucky | sphere
H | TiO2 | Mknano | MKN-TiO2-R250 | 495/2007 | 200-400 |  | 6.8 | 99.97 | rutile | Vendor
[5 empty] | 214 | 37-410 | 11.6 | 98.7 | rutile | Univ Kentucky
I | TiO2 | Acros | 21358 | A0075656 | Ave. 200 |  |  |  | anatase | Vendor
[5 empty] | 142 | 67-322 | 6.99 | 99.9 | anatase | Univ Kentucky
L | CeO2 | Alfa Aesar | 44758 | J02S055 | 70 -105 |  | 8-12 | 99.9 |  | Vendor
[5 empty] | 58 | 36 - 99 | 10.1 | 99.9 | cerianite | Univ Kentucky
M | CeO2 | NanoAmor | 1406RE | 1406-111607 | 15 – 30 |  | 30 - 50 | 99.9 |  | Vendor
[5 empty] | 8 | 5 – 13 | 73.2 | 99.9 | cerianite | Univ Kentucky

## table 1 agg.
Nano ID
| Dose | A | B | C | D | H | I | L | M
0 hour size (nm) | 0 | 126.07 +/- 12.85 | 149.87 +/- 10.60 | 140.90 +/- 21.56 | 37.11 +/- 26.23 | 105.43 +/- 1.97 | 148.90 +/- 22.96 | 41.44 +/- 21.48 | 49.50 +/- 4.60
| 0.1 | 56.33 +/- 35.42 | n/a | 14.45 +/- 12.15 | 19.46 +/- 7.90 | 63.80 +/- 31.54 | 41.42 +/- 47.25 | 59.09 +/- 31.90 | 46.17 +/- 1.49
| 0.3 | 31.96 +/- 22.37 | n/a | 310.43 +/- 172.93 | 28.72 +/- 16.23 | 123.01 +/- 78.79 | 39.11 +/- 40.22 | 43.34 +/- 49.00 | 29.18 +/- 26.95
| 1 | 31.34 +/- 24.93 | 37.27 +/- 11.18 | 0 | 1.60 +/- 0.98 | 224.37 +/- 31.55 | 78.03 +/- 74.68 | 65.29 +/- 73.08 | 65.01 +/- 50.59
| 3 | 132.47 +/- 16.34 | 375.37 +/- 206.38 | 76.80 +/- 79.92 | 230.77 +/- 29.15 | 291.53 +/- 28.23 | 99.15 +/- 12.39 | 75.13 +/- 95.18 | 49.56 +/- 76.60
| 10 | 280.83 +/- 106.04 | 566.40 +/- 190.85 | 145.93 +/- 52.26 | 141.62 +/- 138.24 | 189.87 +/- 21.11 | 483.27 +/- 67.46 | 38.14 +/- 25.07 | 424.47 +/- 200.79
| 30 | 1033.23 +/- 84.07 | 479.03 +/- 103.40 | 767.90 +/- 43.19 | 372.7 +/- 148.51 | 331.40 +/- 26.55 | 430.07 +/- 14.10 | 108.25 +/- 82.88 | 307.97 +/- 42.69
| 100 | 1511.67 +/- 246.09 | 861.33 +/- 99.56 | 1054.83 +/- 159.84 | 661.57 +/- 198.11 | 557.40 +/- 39.60 | 592.47 +/- 31.43 | 558.10 +/- 164.32 | 1321.33 +/- 146.66
| 300 | 2001 +/- 101.24 | 1256 +/- 175.86 | 1088.07 +/- 305.68 | 910.70 +/- 229.76 | 719.43 +/- 19.95 | 872.70 +/- 42.35 | 776.87 +/- 58.60 | 2169.33 +/- 126.38
| 1000 | 1998.33 +/- 318.12 | 1908 +/- 506.86 | 1367 +/- 172.56 | 1766 +/- 214.17 | 864.53 +/- 54.81 | 1086.40 +/- 142.06 | 1052.20 +/- 161.80 | 2594 +/- 797.72
72 hour size (nm) | 0 | 60.27 +/- 6.31 | 165 +/- 54.36 | 64.96 +/- 14.00 | 47.08 +/- 22.88 | 10.44 +/- 8.91 | 259.03 +/- 138.75 | 48.51 +/- 17.93 | 43.80 +/- 10.35
| 0.1 | 46.65 +/- 23.04 | n/a | 127.59 +/- 46.48 | 32.99 +/- 26.23 | 52.09 +/- 16.13 | 54.27 +/- 29.34 | 180.13 +/- 63.56 | 40.04 +/- 16.74
| 0.3 | 104.05 +/- 36.64 | n/a | 27.60 +/- 27.49 | 86.02 +/- 65.16 | 127.10 +/- 8.30 | 63.41 +/- 2.25 | 26.29 +/- 11.09 | 37.40 +/- 31.87
| 1 | 36.89 +/- 30.95 | 492.27 +/- 160.35 | 7.05 +/- 13.37 | 31.64 +/- 7.22 | 18.86 +/- 20.24 | 41.01 +/- 59.33 | 38.29 +/- 39.12 | 28.07 +/- 32.75
| 3 | 341.87 +/- 61.60 | 237.80 +/- 214.81 | 121.54 +/- 118.05 | 98.71 +/- 102.54 | 59.15 +/- 65.21 | 38.92 +/- 45.67 | 111.4 +/- 122.66 | 11.91 +/- 20.80
| 10 | 77.70 +/- 64.63 | 620.57 +/- 375.04 | 181.62 +/- 273.00 | 158.39 +/- 187.52 | 79.17 +/- 119.39 | 19.05 +/- 37.79 | 53.97 +/- 78.88 | 0
| 30 | 123.03 +/- 18.46 | 399.11 +/- 522.80 | 67.04 +/- 76.43 | 42.24 +/- 46.30 | 244.13 +/- 337.33 | 243.47 +/- 47.30 | 53.97 +/- 78.88 | 248.27 +/- 283.17
| 100 | 1334.67 +/- 248.51 | 503.2 +/- 261.27 | 159.11 +/- 85.70 | 686.10 +/- 187.96 | 642.87 +/- 25.16 | 446 +/- 81.12 | 215.57 +/- 71.56 | 534.47 +/- 358.29
| 300 | 2396 +/- 98.60 | 829.53 +/- 425.90 | 772.1 +/- 473.35 | 1015.37 +/- 557.97 | 859.13 +/- 45.08 | 912.37 +/- 110.90 | 901.10 +/- 370.73 | 2296.33 +/- 528.55
| 1000 | 1905 +/- 347.05 | 1533.33 +/- 297.09 | 2034.33 +/- 196.02 | 2202.33 +/- 199.04 | 1085 +/- 89.21 | 1575 +/- 394.10 | ND | 3538 +/- 885.55
Nano ID
| Dose | A | B | C | D | H | I | L | M
0 hour Zeta potential (mV) | 0 | -5.24 +/- 1.78 | -6.47 +/- 1.07 | -5.74 +/- 1.49 | -5.72 +/- 0.87 | -5.09 +/- 1.54 | -6.18 +/- 1.82 | -6.62 +/- 1.85 | -5.26 +/- 0.98
| 0.1 | -8.47 +/- 5.92 | -7.33 +/- 1.65 | -7.12 +/- 1.30 | -5.14 +/- 1.32 | -7.65 +/- 1.14 | -3.85 +/- 1.05 | -5.75 +/- 1.16 | -2.82 +/- 0.56
| 0.3 | -6.70 +/- 1.89 | -7.58 +/- 2.34 | -7.14 +/- 1.36 | -5.69 +/- 1.97 | -7.03 +/- 1.96 | -5.87 +/- 0.41 | -6.47 +/- 0.64 | -6.86 +/- 0.86
| 1 | -7.77 +/- 0.57 | -8.50 +/- 0.48 | -8.49 +/- 1.11 | -4.00 +/- 1.20 | -8.81 +/- 0.62 | -9.27 +/- 0.56 | -6.02 +/- 1.24 | -6.06 +/- 1.64
| 3 | -8.39 +/-1.45 | -9.39 +/- 0.75 | -9.99 +/- 0.67 | -9.22 +/- 1.34 | -9.21 +/- 0.75 | -9.65 +/- 0.46 | -8.11 +/- 1.06 | -8.73 +/- 0.04
| 10 | -8.92 +/- 0.75 | -9.49 +/- 0.88 | -8.37 +/- 0.41 | -9.99 +/- 0.72 | -9.16 +/- 0.13 | -10.12 +/- 1.17 | -9.64 +/- 0.91 | -8.92 +/- 0.26
| 30 | -8.67 +/- 0.37 | -10.03 +/- 0.06 | -9.24 +/- 0.74 | -10.48 +/- 0.82 | -7.67 +/- 0.69 | -10.01 +/- 0.84 | -9.09 +/- 0.91 | -9.17 +/- 0.60
| 100 | -8.33 +/- 0.44 | -9.32 +/- 0.98 | -8.96 +/- 0.18 | -9.09 +/- 0.98 | -9.66 +/- 0.68 | -10.79 +/- 1.15 | -9.92 +/- 0.63 | - 9.25 +/- 0.27
| 300 | -8.98 +/- 1.04 | -9.49 +/- 0.90 | -8.24 +/- 0.17 | -8.57 +/- 0.28 | -8.89 +/- 0.75 | -10.60 +/- 0.53 | -9.41 +/- 1.45 | -8.79 +/- 0.40
| 1000 | -8.43 +/- 0.25 | -8.42 +/- 0.42 | -8.10 +/- 0.26 | -8.76 +/- 1.02 | -9.02 +/- 0.98 | -9.45 +/- 1.37 | -9.04 +/- 0.29 | -8.79 +/- 0.31
72 hour zeta potential (mV) | 0 | -5.40 +/- 1.56 | -6.66 +/- 0.39 | -7.42 +/- 1.96 | -5.67 +/- 2.37 | -4.76 +/- 1.22 | -7.15 +/- 0.96 | -3.90 +/- 2.34 | -4.99 +/- 1.22
| 0.1 | -4.93 +/- 0.68 | -6.70 +/- 2.01 | -4.34 +/- 1.48 | -3.68 +/- 1.38 | -3.71 +/- 1.11 | -5.54 +/- 1.83 | -5.46 +/- 0.74 | -6.80 +/- 1.08
| 0.3 | -6.52 +/- 0.99 | -6.70 +/- 2.08 | -4.68 +/- 1.05 | -4.32 +/- 3.12 | -7.44 +/- 0.42 | -7.32 +/- 2.13 | -8.32 +/- 0.22 | -5.29 +/- 1.73
| 1 | -8.56 +/- 0.19 | -7.60 +/- 0.11 | -7.95 +/- 0.18 | -9.06 +/- 0.97 | -4.61 +/- 1.82 | -7.49 +/- 1.06 | -7.41 +/- 0.47 | -7.17 +/- 0.96
| 3 | -9.16 +/- 0.59 | -8.96 +/- 0.40 | -7.48 +/- 1.42 | -8.91 +/- 0.98 | -7.37 +/- 0.81 | -8.98 +/- 1.16 | -5.17 +/- 0.21 | -9.44 +/- 0.95
| 10 | -8.73 +/- 0.13 | -8.90 +/- 0.69 | -9.97 +/- 0.38 | -8.86 +/- 1.55 | -8.84 +/- 0.60 | -1.03 +/- 0.29 | -9.02 +/- 0.32 | -8.73 +/- 1.28
| 30 | -8.73 +/- 0.64 | -9.48 +/- 0.45 | -8.50 +/- 0.42 | -9.09 +/- 0.75 | -8.28 +/- 0.79 | -10.16 +/- 0.52 | -9.50 +/- 0.31 | -9.25 +/- 0.51
| 100 | -8.26 +/- 0.69 | -9.69 +/- 0.97 | -8.66 +/- 0.45 | -8.89 +/- 0.46 | -10.17 +/- 0.41 | -1.02 +/- 0.76 | -10.13 +/- 1.00 | -8.16 +/- 0.29
| 300 | -10.31 +/- 0.84 | -9.14 +/- 1.12 | -8.90 +/- 1.16 | -9.42 +/- 0.47 | -8.82 +/- 0.53 | -9.97 +/- 0.73 | -9.57 +/- 0.88 | -9.31 +/- 0.79
| 1000 | -7.39 +/- 0.29 | -9.33 +/- 0.46 | -8.27 +/- 1.04 | -9.27 +/- 0.47 | -7.81 +/- 0.96 | -9.97 +/- 0.70 | ND | -8.86 +/- 0.10
|  | ND: not done | n/a: no reading obtained |  | each number represent size +/- std
Table 1. Aggregated sizes and zeta potential at 0 and 72 hours.

## Table 2DEGs
P<0.05, FC >¦±1.5¦
Nano ID | A | B | C | D | H | I | L | M
crystal structure | anatase > rutile | anatase > rutile | anatase | anatase > rutile | rutile | anatase | cerianite | cerianite
size1 | 31 | 59 | 25 | 22 | 214 | 142 | 58 | 8
Surface Area(SA)2 | 52.9 | 22.22 | 118 | 49.8 | 11.6 | 6.99 | 10.1 | 73.2
"#of DEG/SA | 16.52174 | 51.53015 | 14.61864 | 20.86345 | 34.39655 | 39.19886 | 2.772277 | 20.4235
# of DEG/size | 28.19355 | 19.40678 | 69 | 47.22727 | 1.864486 | 1.929577 | 0.8103448 | 186.875
DEG at 30 ug/ml | 874 | 1 | 2 | 1039 | 198 | 2 | 28 | 1495
DEG at 10 ug/ml | 353 | 5 | 9 | 339 | 8 | 0 | 47 | 550
DEG at 3 ug/ml | 3 | 1145 | 1725 | 0 | 0 | 274 | 0 | 1796
DEG at 1 ug/ml | ND | 0 | 0 | 215 | 111 | 0 | 10 | 530
DEG at 0.3 ug/ml | ND | 0 | 0 | 0 | 399 | 0 | 1 | 25
0 hour agg. size at DEG# use for IPA | 1033 | 375 | 76 | 372 | 123 | 99 | 38 | 307
DEG # used in IPA/agg. size at same dose | 0.8460794 | 3.053333 | 22.69737 | 2.793011 | 3.243902 | 2.767677 | 1.236842 | 4.869707
highlighted and bolded: numbers used for IPA analysis.
DEG: differentially expressed genes
All DEGs are P less than 0.05, fold change smaller than -1.5 or greater than 1.5
1: size by TEM
2: surface area by BET

## Table 3. canonical
nano ID and dose | nano A 30 ug/ml | nano B 3 ug/ml | nano C 3ug/ml | nano D 30ug/ml | nano H 0.3 ug/ml | nano I 3 ug/ml | nano M 30 ug/ml
# of DEG | 874 | 1145 | 1725 | 1039 | 399 | 274 | 1495
# of pathways | 74 | 90 | 96 | 30 | 151 | 38 | 68
1 | Ephrin Receptor Signaling | p53 Signaling | EIF2 Signaling | Oxidative Phosphorylation | Molecular Mechanisms of Cancer | EIF2 Signaling | Sirtuin signaling pathway
2 | Mouse embryonic stem cell pluripotency | Clathrin-mediated Endocytosis Signaling | Remodeling of Epithelial Adherens Junctions | Mitochondrial Dysfunction | PI3K/AKT Signaling | Lymphotoxin b receptor signaling | Protein Ubiquitination Pathway
3 | Role of tissue factor in cancer | IGF-1 signaling | mTOR Signaling | EIF2 signaling | G beta gamma signaling | B Cell Receptor Signaling | Hypoxia signaling in the cardiovascular system
4 | fMLP signling in Neutrophils | IL-8 signaling | Integrin signaling | Regulation of eIF4 and p70S6K Signaling | IL-7 signaling | Neurotrophin/TRK Signaling | NRF2-mediated Oxidative Stress Response
5 | Oxidative phosphorylation | Rohle of Macrophages, fibroblasts and endothelial cells in rheumatoid arthritis | Regulation of eIF4 and p70S6K signaling | Sirtuin signaling pathway | IL-1 signaling | FcyRIIB signaling in lymphocytes | TGF-b signaling
6 | IGF-1 signaling | Pancreatic Adenocarcinoma signaling | ILK Signaling | mTOR Signaling | Breast Cancer Regulation by Stathmin1 | iCOS-iCOSL signaling in T helper cells | Paxillin Signaling
7 | Systemic Lupus Erythematosus Signaling | Hepatic fibrosis/hepatic stellate cell activation | Germ Cell-Sertoli Cell Junction Signaling | Cell cycle : G2/M DNA damage checkpoint regulation | Ephrin B signaling | Prostate Cancer Signaling | B cell receptor signaling
8 | CCR3 signaling in eosinophils | NF-kB activation by virus | HIPPO signaling | ERK5 signaling | Sertoli cell -sertolin cell junction signaling | NRF2-mediated oxidative stress response | ILK Signaling
9 | ATM signaling | HER-2 Signaling in Breast Cancer | ATM signaling | Ascorbate recycling | FAK signaling | ATM signaling | Neurotrophin/TRK signaling
10 | Regulation of cellular mechanics by calpain protease | ILK signaling | Clathrin-mediated Endocytosis signaling | Melanoma signaling | p70S6K signaling | ErbB Signaling | ErbB signaling
protein metabolism related pathways
fatty acid and glucose metabolism related pathways
cytoskeleton related pathways
cell cycle regulation related pathways
nuclear receptor signaling
Stress response
cell proliferation
cancer signaling
other metabolism
immunity/inflammation related pathwayws
multiple pathways involved
DEG: differentially Expressed genes

## Table 4. ranking
functional categories | canonical pathways | nano A (TiO2) 30 mg/ml | nano B (TiO2) 3 ug/ml | nano C (TiO2) 3ug/ml | nano D (TiO2) 30 ug/ml | nano H (TiO2) 0.3 ug/ml | nano I (TiO2) 3 ug/ml | nano M (CeO2) 30 ug/ml | # of treatments affected
# of DEG |  | 874 | 1145 | 1725 | 1039 | 399 | 274 | 1495
# of signaling pathways |  | 63 | 150 | 97 | 41 | 192 | 96 | 98
Cytoskeleton Remodeling pathways | Integrin signaling |  | 17 | 4 | 21 | 32 | 46 | 12 | 6
| Clathrin-mediated endocytosis signaling |  | 2 | 10 |  | 161 | 84 |  | 4
| Epithelial Adherens Junction Signaling | 60 |  | 13 |  | 131 |  |  | 3
| Actin Nucleation by ARP-WASP complex | 39 | 23 | 93 |  | 188 |  |  | 4
| Regulation of actin-based motility by Rho | 30 | 104 | 15 | 22 |  |  |  | 4
cell growth/proliferation related signaling pathways | IGF1 signaling | 6 | 3 | 84 | 20 | 11 |  | 61 | 6
| ERK5 signaling | 48 | 124 | 33 | 8 | 66 |  | 68 | 6
| PI3K/AKT signaling |  | 87 | 22 |  | 2 | 66 |  | 4
| pTEN signaling | 28 | 74 | 90 |  | 30 |  | 27 | 5
| ERK/MAPK signaling |  |  | 61 |  | 12 | 79 | 58 | 4
Protein Synthesis/ modification | mTOR signaling |  | 60 | 3 | 6 | 149 |  |  | 4
| Protein Ubiquitination pathway |  | 79 | 73 | 12 | 168 |  | 2 | 5
| EIF2 signaling |  |  | 1 | 3 | 122 | 1 | 17 | 5
| Regulation of eIF4 and P70S6K signaling |  |  | 5 | 4 | 37 |  |  | 3
Stress Response | NRF2-mediated Stress Response | 25 | 92 |  |  | 59 | 8 | 4 | 5
| Mitochondrial dysfunction | 38 |  | 16 | 2 |  |  | 16 | 4
| P53 signaling | 20 | 1 |  | 11 | 85 | 12 | 79 | 6
| ATM signaling | 9 |  | 9 | 25 |  | 9 | 95 | 5
inflammation related signaling pathways | TNFR1 |  | 115 |  |  |  | 36 | 47 | 3
| CXCR4 signaling |  | 76 | 29 | 17 | 16 |  |  | 4
| IL-6 signaling |  | 66 |  |  | 64 | 69 | 62 | 4
| IL-8 signaling |  | 4 | 59 |  | 100 |  |  | 3
Fibrosis-related pathways | Hepatic Fibrosis / Hepatic Stellate Cell Activation |  | 7 | [5 empty] | 1
| TGF-b signlaing | 36 | 140 |  |  |  | 92 | 5 | 4
Table 4: ranking of signaling pathways from IPA
suppression of pathway
activation of pathway
direction of the pathway could not be determined
4 or more nanoparticles affected

## Table 5. ROS
NP | A | B | C | D | H | I | L | M
crystal structure | anatase > rutile | anatase > rutile | anatase | anatase > rutile | rutile | anatase | cerianite | cerianite
ROS at 100 ug/ml | 1.2 | 1.16 | 1.13 | 1.47 | 1.55 | 0.93 | 1.1 | 1.03
ROS at 300 ug/ml | 1.68 | 1.93 | 1.58 | 2.26 | 2.69 | 1.64 | 1.5 | 1.42
size | 31 | 59 | 25 | 22 | 214 | 142 | 58 | 8
Surface Area (SA) | 52.9 | 22.22 | 118 | 49.8 | 11.6 | 6.99 | 10.1 | 73.2
100 ug/ml agg. | 1511 | 861.33 | 1054.83 | 661.57 | 557.4 | 592.47 | 558.1 | 1321.33
300 ug/ml agg. | 2001 | 1256 | 1088 | 910 | 719 | 872 | 776 | 2169
ROS at 100/ agg. 100 | 0.000794176 | 0.001346754 | 0.001071263 | 0.002221987 | 0.002780768 | 0.0015697 | 0.001970973 | 0.0007795176
ROS at 300/agg. 300 | 0.0008395802 | 0.001536624 | 0.001452206 | 0.002483516 | 0.003741307 | 0.001880734 | 0.00193299 | 0.0006546796
ROS at 100/ SA | 0.02268431 | 0.05220522 | 0.009576271 | 0.02951807 | 0.1336207 | 0.1330472 | 0.1089109 | 0.01407104
ROS at 300 / SA | 0.03175803 | 0.08685869 | 0.01338983 | 0.04538153 | 0.2318966 | 0.2346209 | 0.1485149 | 0.01939891
ROS/ Size 100 | 0.03870968 | 0.01966102 | 0.0452 | 0.06681818 | 0.007242991 | 0.006549296 | 0.01896552 | 0.12875
ROS/size 300 | 0.05419355 | 0.03271186 | 0.0632 | 0.1027273 | 0.01257009 | 0.0115493 | 0.02586207 | 0.1775