## physical & chemcal properties
ID | Chemical | Vendor | Cat No. | Lot Number | Primary Particle Size (nm)1 | Size Range (nm)2 | Surface Area (m2/gr)3 | % Purity | Crystal Form | Assayer
A | TiO2 | Degussa | AEROXIDE® P25 | 4165012298 | 27.5 | 14-64 | 49 | 95.1 | 86% anatase, 14% rutile | Vendor
[5 empty] | 31 | 12-88 | 52.9 | 99.9 | anatase and rutile | Univ Kentucky
B | TiO2 | NanoAmor | 5485HT | 5485-030007 | 30-40 | 30-40 | >30 | 95.1 | rutile | Vendor
[5 empty] | 59 | 36-97 | 22.22 | 99.9 | anatase > rutile | Univ Kentucky
C | TiO2 | Alfa Aesar | 44690 | D22T034 | 10 |  | 100-130 |  | anatase | Vendor
[5 empty] | 25 | 6-60 | 118 | 98.8 | anatase | Univ Kentucky
D | TiO2 | Alfa Aesar | 39953 | C27R043 | 32 |  | 45 | 99.9 | anatase | Vendor
[5 empty] | 22 | 9-61 | 49.8 | 97.7 | anatase > rutile | Univ Kentucky
H | TiO2 | Mknano | MKN-TiO2-R250 | 495/2007 | 200-400 |  | 6.8 | 99.97 | rutile | Vendor
[5 empty] | 214 | 37-410 | 11.6 | 98.7 | rutile | Univ Kentucky
I | TiO2 | Acros | 21358 | A0075656 | Ave. 200 |  |  |  | anatase | Vendor
[5 empty] | 142 | 67-322 | 6.99 | 99.9 | anatase | Univ Kentucky
L | CeO2 | Alfa Aesar | 44758 | J02S055 | 70 -105 |  | 8-12 | 99.9 |  | Vendor
[5 empty] | 58 | 36 - 99 | 10.1 | 99.9 | cerianite | Univ Kentucky
M | CeO2 | NanoAmor | 1406RE | 1406-111607 | 15 – 30 |  | 30 - 50 | 99.9 |  | Vendor
[5 empty] | 8 | 5 – 13 | 73.2 | 99.9 | cerianite | Univ Kentucky

## 5_ROS-RNS
| Dose: 0 ug/ml |  | Relative Fluorescence Units | [8 empty] | Dose: 0 ug/ml |  |  | Fold-change |  |  |  |  | Dose: 0 ug/ml |  |  | Fold-change | [5 empty] | Fold change for Sigma Plot
| A | B | C | D | H | I | L | M |  |  |  | A | B | C | D | H | I | L | M | A | B | C | D | H | I | L | M | Dose | A | A sd | B | B sd | C | C sd | D | D sd | H | H sd | I | I sd | L | L sd | M | M sd
[28 empty] | 0 | 1 | 0 | 1 | 0 | 1 | 0 | 1 | 0 | 1 | 0 | 1 | 0 | 1 | 0 | 1 | 0
[28 empty] | 1 | 1.503743 | 0.6615046 | 1.293336 | 0.8066311 | 1.303855 | 0.7178559 | 1.06574 | 0.4428535 | 1.259651 | 0.736213 | 1.188354 | 0.687476 | 2.034301 | 1.219061 | 2.184626 | 1.274418
[28 empty] | 3 | 1.67107 | 0.833763 | 1.237881 | 0.3799025 | 1.280197 | 0.8387652 | 1.178764 | 0.6519476 | 1.106216 | 0.4843047 | 1.010041 | 0.6058236 | 1.83332 | 0.6775582 | 2.106787 | 0.8176754
[28 empty] | 10 | 2.335141 | 0.7445546 | 1.451378 | 0.55602 | 1.573522 | 0.6677095 | 1.773391 | 1.107395 | 1.732864 | 0.9824105 | 1.838739 | 0.9306562 | 2.210915 | 0.7087275 | 4.17992 | 1.15581
[28 empty] | 30 | 4.222991 | 1.506247 | 2.226356 | 0.3654753 | 2.173381 | 1.017895 | 3.017844 | 1.149829 | 2.947802 | 1.311642 | 2.719855 | 0.6534097 | 4.258589 | 1.867433 | 6.397864 | 2.126925
[28 empty] | 100 | 7.363144 | 0.7925917 | 3.426249 | 0.3401471 | 4.219857 | 0.4236323 | 3.875896 | 0.8589794 | 4.961989 | 0.3227571 | 4.861037 | 0.7832182 | 7.090531 | 0.3216779 | 13.03391 | 1.962687
Avg.
std. | 1907.056 | 1907.056 | 1907.056 | 1907.056 | 1907.056 | 1907.056 | 1907.056 | 1907.056 |  |  |  | 1 | 1 | 1 | 1 | 1 | 1 | 1 | 1 | 1 | 1 | 1 | 1 | 1 | 1 | 1 | 1
| 906.473 | 906.473 | 906.473 | 906.473 | 906.473 | 906.473 | 906.473 | 906.473
Positive Control
| Dose: 1 ug/ml |  | Relative Fluorescence Units | [8 empty] | Dose: 1 ug/ml |  | Fold-change | [5 empty] | Dose: 1 ug/ml |  | Fold-change | [6 empty] | 5.471481 | 0.4708248
Nano ID | A | B | C | D | H | I | L | M |  | Nano ID |  | A | B | C | D | H | I | L | M | A | B | C | D | H | I | L | M
flourescen reading | 4317.1 | 2966.238 | 4192.163 | 2744.355 | [6 empty] | flourescen reading | 2.263751 | 1.555402 | 2.198238 | 1.439053 | 0 | 0 | 0 | 0
flourescen reading | 3522.012 | 3927.5 | 2822.983 | 2780.976 | 2669.582 | 2164.58 | 4642.282 | 4592.282 |  |  | flourescen reading | 1.846832 | 2.059457 | 1.480283 | 1.458256 | 1.399845 | 1.135037 | 2.434266 | 2.408048
flourescen reading | 1687.731 | 2102.065 | 1972.884 | 1246.936 | [6 empty] | flourescen reading | 0.8849928 | 1.102256 | 1.034518 | 0.6538541 | 0 | 0 | 0 | 0
flourescen reading | 1944.048 | 870.0547 | 958.0679 | 1357.436 | 2134.866 | 2367.934 | 3116.771 | 3740.126 |  |  | flourescen reading | 1.019397 | 0.4562293 | 0.5023806 | 0.7117967 | 1.119457 | 1.24167 | 1.634337 | 1.961204
Avg. | 2867.723 | 2466.464 | 2486.524 | 2032.426 | 2402.224 | 2266.257 | 3879.527 | 4166.204 |  |  | Avg. | 1.503743 | 1.293336 | 1.303855 | 1.06574 | 1.259651 | 1.188354 | 2.034301 | 2.184626
std. | 1092.514 | 1125.356 | 1185.581 | 731.3986 | 267.358 | 101.677 | 762.7553 | 426.0782 |  |  | std. | 0.6615046 | 0.8066311 | 0.7178559 | 0.4428535 | 0.736213 | 0.687476 | 1.219061 | 1.274418
| Dose: 3 ug/ml |  | Relative Fluorescence Units | [8 empty] | Dose: 3 ug/ml |  | Fold-change | [5 empty] | Dose: 3 ug/ml |  | Fold-change
Nano ID | A | B | C | D | H | I | L | M |  | Nano ID |  | A | B | C | D | H | I | L | M | A | B | C | D | H | I | L | M
flourescen reading | 4727.277 | 3151.973 | 4531.224 | 3111.701 | 3212.672 | 3291.627 | 4919.662 | 6042.557 |  |  | flourescen reading | 2.478835 | 1.652795 | 2.376031 | 1.631678 | 1.684624 | 1.726025 | 2.579716 | 3.168526
flourescen reading | 4359.699 | 2769.953 | 2805.392 | 3516.943 | 2473.201 | 2477.171 | 4251.245 | 4428.317 |  |  | flourescen reading | 2.286089 | 1.452476 | 1.471059 | 1.844174 | 1.296869 | 1.29895 | 2.229219 | 2.32207
flourescen reading | 2108.453 | 1586.548 | 926.8442 | 1123.15 | 1116.832 | 978.2108 | 2265.633 | 2974.596 |  |  | flourescen reading | 1.105606 | 0.8319359 | 0.4860079 | 0.5889446 | 0.5856314 | 0.5129429 | 1.188026 | 1.559784
flourescen reading | 1551.864 | 1934.357 | 1502.167 | 1240.079 | 1635.756 | 957.8069 | 2548.437 | 2625.571 |  |  | flourescen reading | 0.8137485 | 1.014316 | 0.787689 | 0.6502581 | 0.8577388 | 0.5022437 | 1.33632 | 1.376766
Avg. | 3186.823 | 2360.708 | 2441.407 | 2247.968 | 2109.615 | 1926.204 | 3496.244 | 4017.76 |  |  | Avg. | 1.67107 | 1.237881 | 1.280197 | 1.178764 | 1.106216 | 1.010041 | 1.83332 | 2.106787
std. | 1377.009 | 627.4314 | 1385.27 | 1076.73 | 799.8578 | 1000.553 | 1119.027 | 1350.439 |  |  | std. | 0.833763 | 0.3799025 | 0.8387652 | 0.6519476 | 0.4843047 | 0.6058236 | 0.6775582 | 0.8176754
| Dose: 10 ug/ml |  | Relative Fluorescence Units | [8 empty] | Dose: 10 ug/ml |  | Fold-change | [5 empty] | Dose: 10 ug/ml |  | Fold-change
Nano ID | A | B | C | D | H | I | L | M |  | Nano ID |  | A | B | C | D | H | I | L | M | A | B | C | D | H | I | L | M
flourescen reading | 6129.88 | 2485.461 | 4220.622 | 5437.773 | 3966.542 | 5636.446 | 6015.112 | 9262.756 |  |  | flourescen reading | 3.214316 | 1.303298 | 2.213161 | 2.851396 | 2.07993 | 2.955575 | 3.154135 | 4.857097
flourescen reading | 5132.358 | 4109.727 | 3977.258 | 4965.214 | 5658.619 | 4278.621 | 3953.087 | 10313.27 |  |  | flourescen reading | 2.691247 | 2.155011 | 2.085549 | 2.603602 | 2.967201 | 2.243574 | 2.072874 | 5.407955
flourescen reading | 3249.631 | 2920.583 | 1976.917 | 1675.075 | 1755.591 | 1824.377 | 2742.699 | 6795.928 |  |  | flourescen reading | 1.704004 | 1.531462 | 1.036633 | 0.8783567 | 0.9205767 | 0.9566456 | 1.438185 | 3.56357
flourescen reading | 3301.106 | 1555.664 | 1828.384 | 1449.759 | 1837.924 | 2286.866 | 4154.46 | 5513.41 |  |  | flourescen reading | 1.730996 | 0.8157414 | 0.9587467 | 0.7602078 | 0.9637495 | 1.19916 | 2.178468 | 2.891058
Avg. | 4453.244 | 2767.859 | 3000.795 | 3381.955 | 3304.669 | 3506.578 | 4216.34 | 7971.342 | Avg. |  | Avg. | 2.335141 | 1.451378 | 1.573522 | 1.773391 | 1.732864 | 1.838739 | 2.210915 | 4.17992
std. | 1229.676 | 918.2997 | 1102.762 | 1828.928 | 1622.509 | 1537.034 | 1170.505 | 1908.888 | std. |  | std. | 0.7445546 | 0.55602 | 0.6677095 | 1.107395 | 0.9824105 | 0.9306562 | 0.7087275 | 1.15581
| Dose: 30 ug/ml |  | Relative Fluorescence Units | [8 empty] | Dose: 30 ug/ml |  | Fold-change | [5 empty] | Dose: 30 ug/ml |  | Fold-change
Nano ID | A | B | C | D | H | I | L | M |  |  | Nano ID | A | B | C | D | H | I | L | M | A | B | C | D | H | I | L | M
flourescen reading | 10348.15 | 3686.12 | 2489.033 | 7879.504 | 8351.188 | 5972.955 | 9724.933 | 13704.89 |  |  | flourescen reading | 5.426243 | 1.932885 | 1.30517 | 4.131763 | 4.3791 | 3.132029 | 5.099448 | 7.186412
flourescen reading | 10714.19 | 4910.114 | 6787.189 | 7413.624 | 7043.528 | 6415.059 | 12389.15 | 17235.01 |  |  | flourescen reading | 5.618184 | 2.574709 | 3.558988 | 3.88747 | 3.693404 | 3.363854 | 6.496477 | 9.037494
flourescen reading | 5319.915 | 3602.98 | 2911.842 | 3803.105 | 4129.39 | 3678.049 | 5301.654 | 9370.817 |  |  | flourescen reading | 2.789596 | 1.889289 | 1.526878 | 1.994228 | 2.165322 | 1.928653 | 2.78002 | 4.913761
flourescen reading | 5831.663 | 4783.925 | 4390.975 | 3924.559 | 2962.388 | 4681.603 | 5069.742 | 8493.63 |  |  | flourescen reading | 3.05794 | 2.508539 | 2.302489 | 2.057915 | 1.553383 | 2.454885 | 2.658413 | 4.453791
Avg. | 8053.48 | 4245.785 | 4144.76 | 5755.198 | 5621.624 | 5186.917 | 8121.368 | 12201.09 | Avg. |  | Avg. | 4.222991 | 2.226356 | 2.173381 | 3.017844 | 2.947802 | 2.719855 | 4.258589 | 6.397864
std. | 2487.656 | 603.604 | 1681.114 | 1899.01 | 2166.254 | 1079.145 | 3084.176 | 3512.743 | std. |  | std. | 1.506247 | 0.3654753 | 1.017895 | 1.149829 | 1.311642 | 0.6534097 | 1.867433 | 2.126925
| Dose: 100 ug/ml |  | Relative Fluorescence Units | [8 empty] | Dose: 100 ug/ml |  | Fold-change
Nano ID | A | B | C | D | H | I | L | M |  |  | Nano ID | A | B | C | D | H | I | L | M
flourescen reading | 15881.38 | 6464.706 | 7320.665 | 8629.485 | 10179.71 | 11028.72 | 13596.54 | 20376.47 |  |  | flourescen reading | 8.327695 | 3.389888 | 3.838726 | 4.52503 | 5.337921 | 5.783111 | 7.129595 | 10.68478
flourescen reading | 12191.12 | 5659.322 | 7899.02 | 8893.329 | 9507.273 | 7376.6 | 14360.66 | 25451.05 |  |  | flourescen reading | 6.39264 | 2.96757 | 4.141997 | 4.663381 | 4.985314 | 3.868056 | 7.530277 | 13.34573
flourescen reading | 13897.74 | 7159.002 | 7769.408 | 5516.965 | 8675.424 | 9390.935 | 13105.85 | 24147.83 |  |  | flourescen reading | 7.287537 | 3.753955 | 4.074032 | 2.892923 | 4.549119 | 4.92431 | 6.872293 | 12.66236
flourescen reading | 14197.47 | 6853.164 | 9200.926 | 6526.427 | 9488.75 | 9284.826 | 13025.11 | 29450.27 |  |  | flourescen reading | 7.444705 | 3.593583 | 4.824675 | 3.422252 | 4.975601 | 4.86867 | 6.829956 | 15.44279
Avg. | 14041.93 | 6534.049 | 8047.505 | 7391.552 | 9462.79 | 9270.269 | 13522.04 | 24856.4 | Avg. |  | Avg. | 7.363144 | 3.426249 | 4.219857 | 3.875896 | 4.961989 | 4.861037 | 7.090531 | 13.03391
std. | 1309.012 | 561.7729 | 699.6537 | 1418.655 | 533.0524 | 1293.531 | 531.2699 | 3241.494 | std. |  | std. | 0.6864045 | 0.294576 | 0.3668763 | 0.743898 | 0.2795159 | 0.6782868 | 0.2785812 | 1.699737
compiled data for ROS/RNS
|  | Dose | A avg | A std | B avg | B std | C avg | C std | D avg | D std | H avg | H std | I avg | I std | L avg | L std | M avg | M std
|  | 1 | 1.503743 | 0.6615046 | 1.293336 | 0.8066311 | 1.303855 | 0.7178559 | 1.06574 | 0.4428535 | 1.259651 | 0.736213 | 1.188354 | 0.687476 | 2.034301 | 1.219061 | 2.184626 | 1.274418
|  | 3 | 1.67107 | 0.833763 | 1.237881 | 0.3799025 | 1.280197 | 0.8387652 | 1.178764 | 0.6519476 | 1.106216 | 0.4843047 | 1.010041 | 0.6058236 | 1.83332 | 0.6775582 | 2.106787 | 0.8176754
|  | 10 | 5.793067 | 2.220424 | 1.14942 | 0.5046308 | 2.826302 | 0.8484527 | 0.3528112 | 0.01790975 | 3.196619 | 1.447077 | 0.7207637 | 0.4202072 | 3.44687 | 0.6067346 | 1.004404 | 0.2056617
|  | 30 | 4.222991 | 1.506247 | 2.226356 | 0.3654753 | 2.173381 | 1.017895 | 3.017844 | 1.149829 | 2.947802 | 1.311642 | 2.719855 | 0.6534097 | 4.258589 | 1.867433 | 6.397864 | 2.126925
|  | 100 | 7.363144 | 0.7925917 | 3.426249 | 0.3401471 | 4.219857 | 0.4236323 | 3.875896 | 0.8589794 | 4.961989 | 0.3227571 | 4.861037 | 0.7832182 | 7.090531 | 0.3216779 | 13.03391 | 1.962687

## 6_8-oxo-dG
| Dose: 0 ug/ml |  | 8-OHdG (ng/ml) | [7 empty] | Dose: 3ug/ml |  | 8-OHdG (ng/ml)
nano ID | A | B | C | D | H | I | L | M |  |  | A | B | C | D | H | I | L | M
nano ID
| -0.0282658 | -0.047743 | -0.01758854 | 0.01984054 | 0.1250426 | 0.1006827 | -0.01476978 | 0.1074981 |  |  | 0.1673511 | 0.2056229 | 0.1250426 | 0.1074981 | 0.09251543 | 0.1519803 | 0.05952251 | 0.1144072
| 0.08331744 | 0.09645869 | 0.08390411 | 0.1074981 | -0.07461215 | -0.02928666 | 0.08715893 | -0.09080404 |  |  | 0.1650998 | 0.08746945 | 0.1602868 | 0.1728629 | 0.139016 | 0.1055573 | 0.08692604 | 0.1045481
| 2.253467 | 2.192069 | 2.163319 | 2.191859 | 1.48355 | 2.279059 | 1.356829 | 1.395257 |  |  | 1.542798 | 1.540292 | 1.529882 | 1.557192 | 1.540549 | 1.560791 | 1.561947 | 1.545047
| 2.265894 | 2.318867 | 2.330136 | 1.557192 | 2.315076 | 1.522171 | 1.528468 | 2.338456 |  |  | 0 | 0 | 0 | 0 | 0 | 0 | 0 | 0
Avg. | 1 | 1 | 1 | 1 | 1 | 1 | 1 | 1 |  | Avg. | 0.4688122 | 0.458346 | 0.4538028 | 0.4593883 | 0.4430201 | 0.4545821 | 0.427099 | 0.4410006
Std. | 1.28955 | 1.28955 | 1.28955 | 1.28955 | 1.28955 | 1.28955 | 1.28955 | 1.28955 |  | Std. | 0.6237688 | 0.628909 | 0.6241229 | 0.6368152 | 0.6356312 | 0.6410399 | 0.6559582 | 0.638996
| Dose: 10 ug/ml |  | 8-OHdG (ng/ml) | [7 empty] | Dose: 30 ug/ml |  | 8-OHdG (ng/ml)
nano ID | A | B | C | D | H | I | L | M |  | nano ID | A | B | C | D | H | I | L | M
| 0.2136188 | 0.2561603 | 0.2895414 | 0.2302317 | 0.1757352 | 0.2744034 | 0.1741826 | 0.1784523 |  |  | 2.63481 | 2.567899 | 2.614515 | 2.337991 | 2.930678 | 2.577412 | 0.7933258 | 1.16435
| 0.2362093 | 0.3207488 | 0.1408792 | 0.2275147 | 0.2137741 | 0.2851164 | 0.1493409 | 0.1956862 |  |  | 2.822859 | 2.637981 | 2.35131 | 2.419172 | 2.851717 | 2.781951 | 0.9170005 | 0.9845459
| 1.58296 | 1.585402 | 1.538428 | 1.531681 | 1.577498 | 1.57043 | 1.563168 | 1.549095 |  |  | 6.122142 | 6.136236 | 6.020414 | 5.999885 | 5.945344 | 5.826151 | 5.9815 | 5.912252
| 1.583282 | 1.581482 | 1.520693 | 1.545947 | 1.569851 | 1.553465 | 1.557578 | 1.504113 |  |  | 6.016431 | 6.030832 | 5.943812 | 5.92604 | 5.983032 | 5.813588 | 5.980887 | 5.667124
Avg. | 0.9040176 | 0.9359485 | 0.8723853 | 0.8838435 | 0.8842148 | 0.9208537 | 0.8610674 | 0.8568368 |  | Avg. | 4.39906 | 4.343237 | 4.232513 | 4.170772 | 4.427693 | 4.249776 | 3.418178 | 3.432068
Std. | 0.6791505 | 0.647898 | 0.6593034 | 0.6549904 | 0.6895966 | 0.641133 | 0.6993636 | 0.6699841 |  | Std. | 1.671966 | 1.740872 | 1.752283 | 1.79261 | 1.536807 | 1.571764 | 2.563388 | 2.360069
| Dose: 100 ug/ml |  | 8-OHdG (ng/ml)
nano ID | A | B | C | D | H | I | L | M
| 9.242827 | 6.493989 | 6.468036 | 6.517779 | 7.105503 | 6.663223 | 2.360999 | 3.580783
| 8.797303 | 7.327183 | 6.701071 | 6.420456 | 7.257976 | 6.579958 | 2.478868 | 3.645665
| 10.09031 | 10.09983 | 10.11888 | 9.965959 | 9.888176 | 9.711972 | 10.13105 | 9.840024
| 10.10195 | 9.964901 | 10.12364 | 9.923628 | 9.982362 | 9.937915 | 10.05803 | 9.823092
Avg. | 9.558096 | 8.471476 | 8.352907 | 8.206955 | 8.558504 | 8.223267 | 6.257237 | 6.722391
Std. | 0.5606299 | 1.58916 | 1.770273 | 1.738243 | 1.378222 | 1.603938 | 3.837616 | 3.109257
compiled data for 8-oxo-dG
| Dose | A avg | A std | B avg | B std | C avg | C std | D avg | D std | H avg | H std | I avg | I std | L avg | L std | M avg | M std
| 0 | 1 | 1.28955 | 1 | 1.28955 | 1 | 1.28955 | 1 | 1.28955 | 1 | 1.28955 | 1 | 1.28955 | 1 | 1.28955 | 1 | 1.28955
| 3 | 0.4688122 | 0.6237688 | 0.458346 | 0.628909 | 0.4538028 | 0.6241229 | 0.4593883 | 0.6368152 | 0.4430201 | 0.6356312 | 0.4545821 | 0.6410399 | 0.427099 | 0.6559582 | 0.4410006 | 0.638996
| 10 | 0.9040176 | 0.6791505 | 0.9359485 | 0.647898 | 0.8723853 | 0.6593034 | 0.8838435 | 0.6549904 | 0.8842148 | 0.6895966 | 0.9208537 | 0.641133 | 0.8610674 | 0.6993636 | 0.8568368 | 0.6699841
| 30 | 4.39906 | 1.671966 | 4.343237 | 1.740872 | 4.232513 | 1.752283 | 4.170772 | 1.79261 | 4.427693 | 1.536807 | 4.249776 | 1.571764 | 3.418178 | 2.563388 | 3.432068 | 2.360069
| 100 | 9.558096 | 0.5606299 | 8.471476 | 1.58916 | 8.352907 | 1.770273 | 8.206955 | 1.738243 | 8.558504 | 1.378222 | 8.223267 | 1.603938 | 6.257237 | 3.837616 | 6.722391 | 3.109257

## 7_AP sites
AP sites summary 2
| Dose: 0 ug/ml |  | Ap Sites per 100,000 bp | [7 empty] | Dose: 3ug/ml |  | Ap Sites per 100,000 bp
nano ID | A | B | C | D | H | I | L | M |  | nano ID | A | B | C | D | H | I | L | M
| 7.8781 | 6.376971 | 6.854864 | 7.951291 | 7.790558 | 6.727139 | 5.890467 | 6.30665 |  |  | 10.76124 | 7.154803 | 8.457886 | 6.883566 | 7.239474 | 9.229977 | 8.196695 | 8.393306
| 7.568115 | 6.998375 | 6.005276 | 6.37795 | 7.143322 | 7.367199 | 8.261275 | 8.261275 |  |  | 10.80143 | 7.957031 | 8.446405 | 7.737459 | 8.114894 | 9.251504 | 9.644725 | 7.413123
| 6.308228 | 6.51598 | 7.363834 | 7.624928 | 7.94919 | 9.037082 | 7.339971 | 7.203809 |  |  | 8.030606 | 8.586484 | 11.08653 | 10.46327 | 9.274313 | 10.85632 | 8.203265 | 9.470835
| 6.652142 | 5.989581 | 8.225725 | 7.31099 | 8.670708 | 7.919712 | 7.85514 | 7.85514 |  |  | 7.900059 | 8.728261 | 11.59468 | 10.29061 | 10.60365 | 9.315021 | 9.206933 | 9.571904
Avg. | 7.101646 | 6.470227 | 7.112425 | 7.31629 | 7.888444 | 7.762783 | 7.336713 | 7.406719 |  | Avg. | 9.373334 | 8.106645 | 9.896375 | 8.843728 | 8.808082 | 9.663205 | 8.812905 | 8.712292
Std. | 0.6426586 | 0.3608155 | 0.8054128 | 0.5871526 | 0.5432348 | 0.8481612 | 0.8965516 | 0.7386934 |  | Std. | 1.408829 | 0.6214983 | 1.455367 | 1.563847 | 1.263177 | 0.6895533 | 0.6321704 | 0.8808961
| Dose: 10 ug/ml |  | Ap Sites per 100,000 bp | [7 empty] | Dose: 30 ug/ml |  | Ap Sites per 100,000 bp
nano ID | A | B | C | D | H | I | L | M |  | nano ID | A | B | C | D | H | I | L | M
| 9.607412 | 11.34246 | 9.306038 | 8.285672 | 9.39645 | 8.676023 | 9.462465 | 8.625794 |  |  | 11.99401 | 12.40445 | 13.3344 | 10.07956 | 15.62341 | 9.123779 | 11.26927 | 8.766435
| 10.57898 | 11.47449 | 8.83245 | 10.52732 | 10.36085 | 9.265855 | 9.528481 | 8.988878 |  |  | 12.62115 | 12.02127 | 11.71416 | 11.16451 | 16.20319 | 9.551442 | 12.26524 | 9.115168
| 11.05986 | 13.02929 | 12.18565 | 8.938821 | 9.959333 | 10.05058 | 10.3622 | 8.88969 |  |  | 9.334673 | 13.25951 | 15.2893 | 10.93914 | 13.45322 | 12.2797 | 12.07616 | 9.368363
| 11.42062 | 12.42429 | 11.415 | 9.755792 | 10.39309 | 12.00878 | 11.78418 | 9.003392 |  |  | 11.57784 | 14.54392 | 13.2202 | 11.71821 | 14.58603 | 11.12864 | 12.4678 | 10.73419
Avg. | 10.66672 | 12.06763 | 10.43479 | 9.376901 | 10.02743 | 10.00031 | 10.28433 | 8.876939 |  | Avg. | 11.38192 | 13.05729 | 13.38952 | 10.97536 | 14.96646 | 10.52089 | 12.01962 | 9.49604
Std. | 0.6805791 | 0.6945639 | 1.402489 | 0.8440552 | 0.4023817 | 1.257939 | 0.9357347 | 0.1514572 |  | Std. | 1.238946 | 0.9683097 | 1.269617 | 0.5897806 | 1.048298 | 1.26041 | 0.4548114 | 0.7461085
| Dose: 100 ug/ml |  | Ap Sites per 100,000 bp
nano ID | A | B | C | D | H | I | L | M
| 17.01834 | 14.04909 | 12.81059 | 10.42973 | 23.54093 | 10.7024 | 12.31547 | 9.597366
| 14.33889 | 15.56744 | 17.05422 | 11.39413 | 26.50588 | 10.833 | 13.00433 | 11.05257
| 20.62769 | 16.606 | 16.2298 | 12.5815 | 28.22469 | 11.98351 | 14.73483 | 11.56099
| 18.05308 | 15.1377 | 18.0729 | 11.88385 | 30.30361 | 13.49954 | 16.07118 | 10.25131
Avg. | 17.5095 | 15.34006 | 16.04188 | 11.5723 | 27.14378 | 11.75462 | 14.03145 | 10.61556
Std. | 2.253474 | 0.9167697 | 1.976515 | 0.7830648 | 2.476911 | 1.124022 | 1.470953 | 0.7507024
compiled data for AP sites
| Dose | A avg | A std | B avg | B std | C avg | C std | D avg | D std | H avg | H std | I avg | I std | L avg | L std | M avg | M std
| 0 | 7.101646 | 0.6426586 | 6.470227 | 0.3608155 | 7.112425 | 0.8054128 | 7.31629 | 0.5871526 | 7.888444 | 0.5432348 | 7.762783 | 0.8481612 | 7.336713 | 0.8965516 | 7.406719 | 0.7386934
| 3 | 9.373334 | 1.408829 | 8.106645 | 0.6214983 | 9.896375 | 1.455367 | 8.843728 | 1.563847 | 8.808082 | 1.263177 | 9.663205 | 0.6895533 | 8.812905 | 0.6321704 | 8.712292 | 0.8808961
| 10 | 10.66672 | 0.6805791 | 12.06763 | 0.6945639 | 10.43479 | 1.402489 | 9.376901 | 0.8440552 | 10.02743 | 0.4023817 | 10.00031 | 1.257939 | 10.28433 | 0.9357347 | 8.876939 | 0.1514572
| 30 | 11.38192 | 1.238946 | 13.05729 | 0.9683097 | 13.38952 | 1.269617 | 10.97536 | 0.5897806 | 14.96646 | 1.048298 | 10.52089 | 1.26041 | 12.01962 | 0.4548114 | 9.49604 | 0.7461085
| 100 | 17.5095 | 2.253474 | 15.34006 | 0.9167697 | 16.04188 | 1.976515 | 11.5723 | 0.7830648 | 27.14378 | 2.476911 | 11.75462 | 1.124022 | 14.03145 | 1.470953 | 10.61556 | 0.7507024

## 9_endogeous DNA adducts
Total Endogenous DNA adduct summary treatment 2
| Dose: 0 ug/ml |  | Total DNA adducts (attomoles/ug DNA) | [7 empty] | Dose: 3ug/ml |  | Total DNA adducts (attomoles/ug DNA)
nano ID | A | B | C | D | H | I | L | M |  |  | A | B | C | D | H | I | L | M
assay readout | 17599.46 | 21731.57 | 19966.06 | 20699.21 | 19560.54 | 15458.69 | 18183.87 | 16839.46
assay readout | 19547.97 | 20606.74 | 15486.76 | 21225.65 | 18567.07 | 17877.59 | 21250.96 | 19523.76
Avg. | 18573.715 | 21169.155 | 17726.41 | 20962.43 | 19063.805 | 16668.14 | 19717.415 | 18181.61 | Avg. | 19007.835
Std. | 974.255 | 562.415 | 2239.65 | 263.22 | 496.735 | 1209.45 | 1533.545 | 1342.15 | Std.
| Dose: 10 ug/ml |  | Total DNA adducts (attomoles/ug DNA) | [7 empty] | Dose: 30 ug/ml |  | Total DNA adducts (attomoles/ug DNA)
nano ID | A | B | C | D | H | I | L | M |  | nano ID | A | B | C | D | H | I | L | M
assay readout | 25867.54 | 36621.54 | 36296.41 | 25590.49 | 34220.17 | 21073.72 | 23291.88 | 27390.47 |  | assay readout | 32567.08 | 28528.4 | 58801.68 | 68461.99 | 52783.82 | 35308.13 | 31429.4 | 26540.64
assay readout | 25472 | 31438.88 | 31722.34 | 35860.37 | 34479.04 | 26367.46 | 21391.14 | 26528.39 |  | assay readout | 34718.88 | 34140 | 42155.73 | 55692.09 | 50851.27 | 34166.79 | 34120.7 | 25958.95
Avg. | 25669.77 | 34030.21 | 34009.375 | 30725.43 | 34349.605 | 23720.59 | 22341.51 | 26959.43 |  | Avg. | 33642.98 | 31334.2 | 50478.705 | 62077.04 | 51817.545 | 34737.46 | 32775.05 | 26249.795
Std. | 197.77 | 2591.33 | 2287.035 | 5134.94 | 129.435 | 2646.87 | 950.37 | 431.04 |  | Std. | 1075.9 | 2805.8 | 8322.975 | 6384.95 | 966.275 | 570.67 | 1345.65 | 290.845
| Dose: 100 ug/ml |  | Total DNA adducts (attomoles/ug DNA)
nano ID | A | B | C | D | H | I | L | M
assay readout | 85669.9 | 51404.36 | 74350.58 | 106190.42 | 139128.45 | 58284.33 | 50790.38 | 35426.61
assay readout | 86619.77 | 65494.59 | 86759.09 | 90074.04 | 106412.85 | 46412.84 | 52189.81 | 44766.35
Avg. | 86144.835 | 58449.475 | 80554.835 | 98132.23 | 122770.65 | 52348.585 | 51490.095 | 40096.48
Std. | 474.935 | 7045.115 | 6204.255 | 8058.19 | 16357.8 | 5935.745 | 699.715 | 4669.87
| Dose | A avg | A std | B avg | B std | C avg | C std | D avg | D std | H avg | H std | I avg | I std | L avg | L std | M avg | M std
| 0 | 18573.715 | 974.255 | 21169.155 | 562.415 | 17726.41 | 2239.65 | 20962.43 | 263.22 | 19063.805 | 496.735 | 16668.14 | 1209.45 | 19717.415 | 1533.545 | 18181.61 | 1342.15
| 10 | 25669.77 | 197.77 | 34030.21 | 2591.33 | 34009.375 | 2287.035 | 30725.43 | 5134.94 | 34349.605 | 129.435 | 23720.59 | 2646.87 | 22341.51 | 950.37 | 26959.43 | 431.04
| 30 | 33642.98 | 1075.9 | 31334.2 | 2805.8 | 50478.705 | 8322.975 | 62077.04 | 6384.95 | 51817.545 | 966.275 | 34737.46 | 570.67 | 32775.05 | 1345.65 | 26249.795 | 290.845
| 100 | 86144.835 | 474.935 | 58449.475 | 7045.115 | 80554.835 | 6204.255 | 98132.23 | 8058.19 | 122770.65 | 16357.8 | 52348.585 | 5935.745 | 51490.095 | 699.715 | 40096.48 | 4669.87
Fold change
| Dose | A avg | A std | B avg | B std | C avg | C std | D avg | D std | H avg | H std | I avg | I std | L avg | L std | M avg | M std
| 0 | 0.977161 | 0.05125544 | 1.113707 | 0.02958859 | 0.9325844 | 0.1178277 | 1.102831 | 0.01384797 | 1.002945 | 0.02613317 | 0.8769089 | 0.06362902 | 1.037331 | 0.08067963 | 0.9565324 | 0.07061036
| 10 | 1.350484 | 0.01040466 | 1.790325 | 0.1363296 | 1.789229 | 0.1203206 | 1.616461 | 0.2701486 | 1.807129 | 0.00680956 | 1.247937 | 0.1392515 | 1.175384 | 0.04999886 | 1.418332 | 0.02267696
| 30 | 1.769953 | 0.05660297 | 1.648489 | 0.1476128 | 2.655679 | 0.4378708 | 3.265866 | 0.3359115 | 2.726115 | 0.05083562 | 1.827534 | 0.03002288 | 1.724292 | 0.07079449 | 1.380999 | 0.01530132
| 100 | 4.53207 | 0.02498628 | 3.07502 | 0.3706427 | 4.237981 | 0.3264051 | 5.162725 | 0.4239404 | 6.45895 | 0.860582 | 2.754053 | 0.3122789 | 2.708888 | 0.03681193 | 2.109471 | 0.2456813

## 10_4-HNE
HNE adducts summary
| Dose: 0 ug/ml |  | HNE adduct (ug/ml) | [7 empty] | Dose: 3ug/ml |  | HNE adduct (ug/ml)
nano ID | A | B | C | D | H | I | L | M |  | nano ID | A | B | C | D | H | I | L | M
| 0.3549193 | 1.032493 | -0.4631924 | 1.314088 | -1.795253 | 1.023087 | 0.1510246 | 1.266435 |  |  | 1.947498 | 0.7511673 | 1.306658 | 4.268111 | 3.976176 | 1.182138 | 2.868718 | 3.624245
| 1.283699 | 0.4296479 | 0.3265826 | 0.3694356 | 3.140403 | 0.5369142 | -0.3517707 | -0.9054852 |  |  | 0.9617862 | 1.438313 | 0.4205497 | 4.77891 | 3.825806 | 0.4291523 | 2.369255 | 1.926544
| 1.172328 | 1.223714 | 1.512085 | 1.693583 | 2.05908 | 1.418448 | 2.582381 | 2.206982 |  |  | 1.776185 | 1.692375 | 2.913248 | 3.99764 | 9.335863 | 1.399967 | 4.736256 | 3.726874
| 1.189054 | 1.314145 | 2.624525 | 0.622893 | 0.5957696 | 1.02155 | 1.618365 | 1.432068 |  |  | 1.377095 | 2.004431 | 3.024813 | 4.520119 | 8.604785 | 1.741896 | 6.317924 | 3.307102
Avg. | 1 | 1 | 1 | 1 | 1 | 1 | 1 | 1 |  |  | 1.515641 | 1.471572 | 1.916317 | 4.391195 | 6.435658 | 1.188288 | 4.073038 | 3.146191 | Avg.
Std. | 0.3748508 | 0.3446348 | 1.172149 | 0.5290393 | 1.849312 | 0.3124679 | 1.165584 | 1.156001 |  |  | 0.3808982 | 0.461731 | 1.099049 | 0.2902498 | 2.548366 | 0.4815638 | 1.567852 | 0.7209647 | Std.
| Dose: 10 ug/ml |  | HNE adduct (ug/ml) | [7 empty] | Dose: 30 ug/ml |  | HNE adduct (ug/ml)
nano ID | A | B | C | D | H | I | L | M |  | nano ID | A | B | C | D | H | I | L | M
| 0.7309017 | 1.525805 | 0.806152 | 9.171336 | 2.348097 | 1.43417 | 2.728393 | 2.04808 |  |  | 1.246245 | 1.588778 | 2.052854 | 7.616815 | 5.670363 | 1.504786 | 5.584158 | 2.726435
| 1.622268 | 1.345303 | 2.247207 | 4.034774 | 1.030095 | 0.793242 | 3.153154 | 2.254242 |  |  | 0.9809709 | 2.400234 | 2.353947 | 6.853468 | 6.420372 | 1.057747 | 3.508976 | 2.901186
| 1.383589 | 2.342313 | 2.443118 | 8.841766 | 3.848119 | 1.814407 | 5.151898 | 4.158492 |  |  | 2.245652 | 3.206395 | 4.349307 | 9.518895 | 11.30681 | 1.8015 | 8.729407 | 4.129518
| 1.323547 | 2.286026 | 3.03423 | 8.540641 | 3.933932 | 1.584281 | 5.339905 | 3.093344 |  |  | 2.30211 | 3.058137 | 4.559402 | 10.77051 | 11.27344 | 1.363939 | 8.613814 | 4.410081
Avg. | 1.265077 | 1.874861 | 2.132676 | 7.647129 | 2.790061 | 1.406525 | 4.093337 | 2.888539 |  | Avg. | 1.693744 | 2.563386 | 3.328878 | 8.689921 | 8.667746 | 1.431993 | 6.609089 | 3.541805
Std. | 0.3280216 | 0.4443648 | 0.818834 | 2.097489 | 1.195904 | 0.3790927 | 1.164206 | 0.8311785 |  | Std. | 0.5880079 | 0.6392802 | 1.132938 | 1.544357 | 2.635777 | 0.2676406 | 2.189512 | 0.7373146
| Dose: 100 ug/ml |  | HNE adduct (ug/ml)
nano ID | A | B | C | D | H | I | L | M
| 1.811812 | 2.657158 | 3.103908 | 8.863383 | 5.376597 | 2.838882 | 3.06649 | 2.628286
| 1.733758 | 3.348612 | 3.297553 | 10.17175 | 5.874185 | 2.414679 | 2.032781 | 1.865248
| 3.131885 | 5.146884 | 7.474924 | 18.31229 | 12.38589 | 4.115909 | 7.184939 | 4.657753
| 3.300065 | 5.807421 | 7.252627 | 20.51439 | 11.35918 | 4.615206 | 7.33257 | 6.496377
Avg. | 2.49438 | 4.240019 | 5.282253 | 14.46546 | 8.748962 | 3.496169 | 4.904195 | 3.911916
Std. | 0.7245666 | 1.282498 | 2.084131 | 5.030082 | 3.14951 | 0.8997177 | 2.383326 | 1.80778
compiled data for 4-HNE
| Dose | A avg | A std | B avg | B std | C avg | C std | D avg | D std | H avg | H std | I avg | I std | L avg | L std | M avg | M std
| 0 | 1 | 0.3748508 | 1 | 0.3446348 | 1 | 1.172149 | 1 | 0.5290393 | 1 | 1.849312 | 1 | 0.3124679 | 1 | 1.165584 | 1 | 1.156001
| 3 | 1.515641 | 0.3808982 | 1.471572 | 0.461731 | 1.916317 | 1.099049 | 4.391195 | 0.2902498 | 6.435658 | 2.548366 | 1.188288 | 0.4815638 | 4.073038 | 1.567852 | 3.146191 | 0.7209647
| 10 | 1.265077 | 0.3280216 | 1.874861 | 0.4443648 | 2.132676 | 0.818834 | 7.647129 | 2.097489 | 2.790061 | 1.195904 | 1.406525 | 0.3790927 | 4.093337 | 1.164206 | 2.888539 | 0.8311785
| 30 | 1.693744 | 0.5880079 | 2.563386 | 0.6392802 | 3.328878 | 1.132938 | 8.689921 | 1.544357 | 8.667746 | 2.635777 | 1.431993 | 0.2676406 | 6.609089 | 2.189512 | 3.541805 | 0.7373146
| 100 | 2.49438 | 0.7245666 | 4.240019 | 1.282498 | 5.282253 | 2.084131 | 14.46546 | 5.030082 | 8.748962 | 3.14951 | 3.496169 | 0.8997177 | 4.904195 | 2.383326 | 3.911916 | 1.80778
|  | 2.49438 | 0.7245666 | 4.240019 | 1.282498 | 5.282253 | 2.084131 | 14.46546 | 5.030082 | 8.748962 | 3.14951 | 3.496169 | 0.8997177 | 4.904195 | 2.383326 | 3.911916 | 1.80778
2.49438
4.240019
5.282253
14.46546
8.748962
3.496169
4.904195
3.911916

## 11_MDA adducts
MDA adducts summary
| Dose: 0 ug/ml |  | MDA adduct (ug/ml) | [7 empty] | Dose: 3ug/ml |  | MDA adduct (ug/ml)
nano ID | A | B | C | D | H | I | L | M |  | nano ID | A | B | C | D | H | I | L | M
| 0.8995009 | 0.6028463 | 0.8629345 | 1.364566 | 1.170143 | 0.5775124 | 0.5906323 | 0.3089263 |  |  | 1.523769 | 1.596141 | 1.342775 | 2.078376 | 1.743792 | 1.432261 | 2.276598 | 1.370179
| 0.8040284 | 1.078036 | 0.947341 | 1.282806 | 1.391143 | 0.7722776 | 1.15811 | 1.268158 |  |  | 1.435368 | 1.406924 | 1.715156 | 1.868835 | 1.779744 | 1.135057 | 1.739705 | 1.245487
| 1.118596 | 1.115077 | 1.090291 | 0.2401936 | 1.285209 | 1.394322 | 0.9861409 | 1.037583 |  |  | 1.312686 | 2.088645 | 1.436276 | 1.719654 | 1.145253 | 1.631407 | 1.199338 | 2.12861
| 1.177875 | 1.20404 | 1.099433 | 1.112435 | 0.1535056 | 1.255888 | 1.265116 | 1.385332 |  |  | 1.756956 | 1.949785 | 1.692248 | 1.599763 | 1.669956 | 1.946119 | 2.000809 | 1.595289
Avg. | 1 | 1 | 1 | 1 | 1 | 1 | 1 | 1 |  | Avg. | 1.507195 | 1.760374 | 1.546614 | 1.816657 | 1.584686 | 1.536211 | 1.804112 | 1.584892
Std. | 0.1534677 | 0.2338247 | 0.09949796 | 0.4480052 | 0.4949339 | 0.3359025 | 0.2564467 | 0.4181463 |  | Std. | 0.1625179 | 0.2718169 | 0.1607333 | 0.1786561 | 0.2567757 | 0.2953039 | 0.3974395 | 0.3380219
| Dose: 10 ug/ml |  | MDA adduct (ug/ml) | [7 empty] | Dose: 30 ug/ml |  | MDA adduct (ug/ml)
nano ID | A | B | C | D | H | I | L | M |  | nano ID | A | B | C | D | H | I | L | M
| 1.725 | 1.785359 | 1.819068 | 2.434792 | 2.3793 | 1.349722 | 1.896397 | 1.309894 |  |  | 1.864512 | 1.974187 | 1.891062 | 2.282042 | 2.751512 | 1.39246 | 1.796641 | 1.880801
| 1.881549 | 1.758439 | 1.895673 | 2.602229 | 1.686691 | 1.422474 | 2.073792 | 1.299074 |  |  | 1.884764 | 1.986671 | 1.882905 | 2.533198 | 1.81834 | 1.459339 | 2.285538 | 1.688094
| 1.609716 | 2.071239 | 2.13352 | 2.496274 | 2.197805 | 1.457071 | 2.384284 | 2.135251 |  |  | 1.697359 | 3.010382 | 2.770638 | 2.579275 | 3.884614 | 1.982345 | 3.125109 | 3.191677
| 1.846193 | 1.613272 | 2.07691 | 2.726347 | 2.529086 | 1.929623 | 1.725099 | 2.426943 |  |  | 2.047612 | 2.818144 | 2.150749 | 2.91128 | 3.177496 | 1.898573 | 3.33364 | 3.071629
Avg. | 1.765615 | 1.807077 | 1.981293 | 2.56491 | 2.198221 | 1.539723 | 2.019893 | 1.792791 |  | Avg. | 1.873562 | 2.447346 | 2.173838 | 2.576449 | 2.90799 | 1.683179 | 2.635232 | 2.45805
Std. | 0.107107 | 0.1659664 | 0.1284166 | 0.1107885 | 0.3177751 | 0.2284192 | 0.2438445 | 0.4990928 |  | Std. | 0.1240448 | 0.4718585 | 0.3610081 | 0.2239785 | 0.748039 | 0.2600561 | 0.6231521 | 0.6783686
| Dose: 100 ug/ml |  | MDA adduct (ug/ml)
nano ID | A | B | C | D | H | I | L | M
| 3.035279 | 2.761972 | 2.665367 | 3.592572 | 3.70365 | 2.353711 | 2.009798 | 2.318807
| 2.764711 | 2.974297 | 2.990248 | 3.667044 | 3.450762 | 2.19546 | 2.016386 | 2.984148
| 2.282815 | 3.117525 | 2.78857 | 3.689841 | 3.926024 | 2.111076 | 3.383557 | 3.290781
| 2.982482 | 3.273791 | 2.858541 | 3.162225 | 3.895621 | 2.394737 | 3.524445 | 3.599841
Avg. | 2.766322 | 3.031896 | 2.825681 | 3.52792 | 3.744014 | 2.263746 | 2.733547 | 3.048394
Std. | 0.2970039 | 0.1884289 | 0.1175156 | 0.2141766 | 0.1895643 | 0.115351 | 0.7221782 | 0.4741495
compiled data for MDA adducts
| Dose | A avg | A std | B avg | B std | C avg | C std | D avg | D std | H avg | H std | I avg | I std | L avg | L std | M avg | M std
| 0 | 1 | 0.1534677 | 1 | 0.2338247 | 1 | 0.09949796 | 1 | 0.4480052 | 1 | 0.4949339 | 1 | 0.3359025 | 1 | 0.2564467 | 1 | 0.4181463
| 3 | 1.507195 | 0.1625179 | 1.760374 | 0.2718169 | 1.546614 | 0.1607333 | 1.816657 | 0.1786561 | 1.584686 | 0.2567757 | 1.536211 | 0.2953039 | 1.804112 | 0.3974395 | 1.584892 | 0.3380219
| 10 | 1.765615 | 0.107107 | 1.807077 | 0.1659664 | 1.981293 | 0.1284166 | 2.56491 | 0.1107885 | 2.198221 | 0.3177751 | 1.539723 | 0.2284192 | 2.019893 | 0.2438445 | 1.792791 | 0.4990928
| 30 | 1.873562 | 0.1240448 | 2.447346 | 0.4718585 | 2.173838 | 0.3610081 | 2.576449 | 0.2239785 | 2.90799 | 0.748039 | 1.683179 | 0.2600561 | 2.635232 | 0.6231521 | 2.45805 | 0.6783686
| 100 | 2.766322 | 0.2970039 | 3.031896 | 0.1884289 | 2.825681 | 0.1175156 | 3.52792 | 0.2141766 | 3.744014 | 0.1895643 | 2.263746 | 0.115351 | 2.733547 | 0.7221782 | 3.048394 | 0.4741495