## Slide9
Sample Code | Limestone | SL1 | SL2 | SL3 | SL4 | SL5 | SL6 | SL7 | SL8
Mean Particle Size(µm) | 30.55 | 20.9 | 33.65 | 16.31 | 18.89 | 18.64 | 15.61 | 28.88 | 18.15
BET Surface area (m²/g) | 0.4 | 9.29 | 5.48 | 3.08 | 8.78 | 8.17 | 4.2 | 8.3 | 12.27
Total Pore Volume (cm³/g) | 0.004 | 0.052 | 0.031 | 0.018 | 0.06 | 0.052 | 0.027 | 0.054 | 0.091
Slurry pH | 9.4 | 10.11 | 10.08 | 10.2 | 10.23 | 10.3 | 10.26 | 10.12 | 10.26

## Slide10
Analyte | Symbol | Units | Limestone | SL1 | SL2 | SL3 | SL4 | SL5 | SL6 | SL7 | SL8
Detection Limit | - | % | 1 | 1 | 1 | 1 | 1 | 1 | 1 | 1 | 1
Clay | Al2Si2O5(OH)4 | % | 0 | 1 | 1 | 0 | 1 | 0 | 0 | 1 | 1
Quartz | SiO2 | % | 0 | 1 | 0 | 0 | 0 | 0 | 0 | 3 | 4
K-feldspar | KAlSi3O8 | % | 0 | 1 | 0 | 0 | 1 | 1 | 0 | 0 | 0
P-feldspar | NaAlSi3O8 – CaAl2Si2O8 | % | 1 | 1 | 1 | 1 | 1 | 1 | 0 | 1 | 1
Calcite | CaCO3 | % | 92 | 95 | 97 | 97 | 95 | 97 | 98 | 92 | 94
Dolomite | CaMg(CO3)2 | % | 7 | 1 | 0 | 0 | 0 | 0 | 0 | 1 | 0

## Slide11
Analyte | Formula | Units | Limestone | SL1 | SL2 | SL3 | SL4 | SL5 | SL6 | SL7 | SL8
Silicon Dioxide | SiO2 | % | 1.27 | 2.5 | 0.86 | 0.24 | 1.45 | 0.89 | 0.57 | 7.75 | 1.16
Aluminum Oxide | Al2O3 | % | 0.22 | 0.32 | 0.16 | 0.24 | 0.22 | 0.18 | 0.22 | 2.21 | 0.3
Iron (III) Oxide | Fe2O3 | % | 0.1 | 0.76 | 0.53 | 0.1 | 0.44 | 0.07 | 0.11 | 2.01 | 0.43
Manganese Oxide | MnO | % | 0.034 | 0.019 | 0.007 | 0.079 | 0.006 | 0.086 | 0.054 | 0.041 | 0.021
Magnesium Oxide | MgO | % | 1.08 | 6.1 | 3.3 | 2.05 | 5.18 | 4.94 | 2.98 | 6.59 | 6.51
Calcium Oxide | CaO | % | 53.66 | 45.62 | 50.33 | 53.1 | 49.26 | 48.78 | 52.17 | 40.51 | 47.72
Loss on Ignition | LOI | % | 43.2 | 43.68 | 43.05 | 41.89 | 41.33 | 38.37 | 43.64 | 38.49 | 38.7
Total | Total | % | 99.62 | 99.16 | 98.3 | 97.77 | 98.02 | 93.38 | 99.82 | 98.02 | 94.9

## Slide12
Analyte | Units | Limestone | SL1 | SL2 | SL3 | SL4 | SL5 | SL6 | SL7 | SL8 | DL
Aluminum (Al) | % | 0.02 | 0.07 | 0.03 | 0.09 | 0.04 | 0.05 | 0.05 | 0.62 | 0.09 | 0.01
Cerium (Ce) | mg/kg | 4.25 | 1.91 | 0.77 | 1.43 | 1.01 | 0.71 | 0.66 | 6.95 | 0.87 | 0.01
Colbalt (Co) | mg/kg | < 0.1 | 0.4 | < 0.1 | 0.5 | < 0.1 | 0.6 | 0.2 | 2.3 | < 0.1 | 0.1
Lanthanum (La) | mg/kg | 4.7 | 1 | < 0.5 | 0.6 | 0.6 | < 0.5 | < 0.5 | 3.3 | 0.5 | 0.5
Lead (Pb) | mg/kg | 1.25 | 2.41 | 0.79 | 0.38 | 0.85 | 0.39 | 0.44 | 5.13 | 0.62 | 0.01
Nickel (Ni) | mg/kg | < 0.1 | < 0.1 | < 0.1 | < 0.1 | < 0.1 | < 0.1 | < 0.1 | 8.3 | < 0.1 | 0.1
Potassium (K) | % | < 0.01 | 0.01 | < 0.01 | < 0.01 | < 0.01 | < 0.01 | < 0.01 | 0.13 | < 0.01 | 0.01
Phosphorus (P) | % | 0.006 | 0.03 | 0.012 | 0.01 | 0.024 | 0.009 | < 0.001 | 0.046 | 0.016 | 0.001
Rubidium (Rb) | mg/kg | 0.5 | 0.7 | 0.1 | < 0.1 | < 0.1 | < 0.1 | < 0.1 | 11.4 | < 0.1 | 0.1
Selenium (Se) | mg/kg | < 0.1 | 0.3 | < 0.1 | < 0.1 | < 0.1 | < 0.1 | < 0.1 | < 0.1 | < 0.1 | 0.1
Silver (Au) | μg/kg | < 0.5 | < 0.5 | < 0.5 | < 0.5 | < 0.5 | < 0.5 | < 0.5 | < 0.5 | < 0.5 | 0.5
Sodium (Na) | % | 0.021 | 0.065 | 0.082 | 0.045 | 0.065 | 0.05 | 0.042 | 0.036 | 0.067 | 0.001
Tin (Sn) | mg/kg | < 0.05 | 0.22 | 0.11 | < 0.05 | 0.09 | 0.09 | < 0.05 | 0.58 | < 0.05 | 0.05
Yttrium (Y) | mg/kg | 13.6 | 1.4 | 0.73 | 0.61 | 1.13 | 0.4 | 0.31 | 2.9 | 1.03 | 0.01
Zinc (Zn) | mg/kg | 8.7 | 13.7 | 6.7 | 8.1 | 9.3 | 1.3 | 0.6 | 34.4 | 9 | 0.1
Zirconium (Zr) | mg/kg | 0.8 | 1.2 | 1.2 | 2.2 | 1.8 | 1.6 | 1 | 0.6 | 1.8 | 0.1

## Slide13
Analyte | Units | Limestone | SL1 | SL2 | SL3 | SL4 | SL5 | SL6 | SL7 | SL8 | DL
Calcium (Ca) | % | 33.6 | 31.3 | 34.5 | 34.8 | 35.1 | 32.6 | 31.6 | 26 | 30.6 | 0.01
Magnesium (Mg) | % | 0.55 | 3.34 | 1.87 | 1.07 | 2.99 | 2.79 | 1.49 | 3.61 | 3.45 | 0.01
Iron (Fe) | % | 0.05 | 0.53 | 0.4 | 0.05 | 0.34 | 0.03 | 0.06 | 1.34 | 0.28 | 0.01
Manganese (Mn) | mg/kg | 235 | 139 | 59 | 568 | 54 | 623 | 364 | 293 | 150 | 1
Sulfur (S) | % | < 1 | < 1 | < 1 | < 1 | < 1 | < 1 | < 1 | < 1 | < 1 | 1
Mercury (Hg) | μg/kg | 20 | 30 | 30 | 20 | < 10 | 20 | 30 | 50 | 10 | 10

## Slide14
Analyte | Units | Limestone | SL1 | SL2 | SL3 | SL4 | SL5 | SL6 | SL7 | SL8 | DL
Arsenic (As) | mg/kg | < 0.1 | 1.2 | < 0.1 | < 0.1 | 3.8 | 0.6 | < 0.1 | 2.8 | 5.9 | 0.1
Barium (Ba) | mg/kg | 12.2 | 205 | 198 | 206 | 355 | 187 | 205 | 91.5 | 172 | 0.5
Boron (B) | mg/kg | < 1 | 62 | 17 | 5 | 142 | 35 | 9 | 27 | 76 | 1
Copper (Cu) | mg/kg | 0.42 | 5.74 | 4.25 | 1.93 | 1.81 | 4.28 | 2.2 | 11.8 | 1.72 | 0.01
Strontium (Sr) | mg/kg | 89.4 | 1110 | 1320 | 876 | 614 | 529 | 406 | 153 | 548 | 0.5

## Slide15
Analyte | Units | Limestone | SL1 | SL4 | SL8 | MCL or SMCL
Aluminum (Al) | mg/L | 0.14 | 0.28 | 0.24 | 0.34 | 0.2
Arsenic (As) | mg/L | 0.001 | 0.001 | 0.004 | 0.004 | 0.01
Barium (Ba) | mg/L | 0.02 | 0.04 | 0.03 | 0.03 | 2
Boron (B) | mg/L | 2.1 | 2.3 | 2.1 | 2.6 | NA
Copper (Cu) | mg/L | 0.01 | 0.01 | 0.01 | 0.01 | 1
Iron (Fe) | mg/L | 0.11 | 0.2 | 0.11 | 0.12 | 0.3
Magnisum (Mg) | mg/L | 121 | >200 | 77 | 157 | NA
Manganese (Mn) | mg/L | >5 | 0.83 | 0.15 | 0.76 | 0.05
Strontium (Sr) | mg/L | 0.37 | 4 | 1.2 | 2.1 | NA
Zinc (Zn) | mg/L | 0.06 | 0.01 | 0.01 | 0.01 | 5

## Slide17
HCl Uptake (mmol/g)
TIME | SL1 | SL2 | SL3 | SL4 | SL5 | SL6 | SL7 | SL8
min | 0 | 0 | 0 | 0 | 0 | 0 | 0 | 0
0 | 3.75 | 3.75 | 5 | 5.5 | 6 | 5 | 3.75 | 4.1875
1 | 4.046625 | 3.88275 | 5.11075 | 5.6825 | 6.26975 | 5.107 | 4.178 | 4.61925
3 | 4.39275 | 4.041125 | 5.211 | 5.877375 | 6.44975 | 5.22525 | 4.54225 | 4.89025
5 | 4.64275 | 4.18425 | 5.307625 | 6.038125 | 6.622375 | 5.35425 | 4.85825 | 5.15525
7 | 4.86925 | 4.361 | 5.406625 | 6.178125 | 6.792875 | 5.5065 | 5.113 | 5.370875
9 | 5.09275 | 4.5375 | 5.50775 | 6.339 | 6.982625 | 5.673 | 5.316875 | 5.579375
11 | 5.303875 | 4.715875 | 5.631 | 6.54 | 7.209625 | 5.851625 | 5.5165 | 5.6585
13 | 5.5015 | 4.896625 | 5.773 | 6.718625 | 7.455875 | 6.035167 | 5.720625 | 6.006125
15 | 5.72025 | 5.076625 | 5.922 | 6.925 | 7.723875 | 6.23425 | 5.91 | 6.20975
17 | 5.91525 | 5.26225 | 6.0775 | 7.139 | 7.97625 | 6.4215 | 6.090125 | 6.410125
19 | 6.125375 | 5.44825 | 6.243 | 7.351875 | 8.22325 | 6.60725 | 6.266125 | 6.608375
21 | 6.332625 | 5.627625 | 6.412375 | 7.56575 | 8.466375 | 6.806 | 6.462625 | 6.82275
23 | 6.51075 | 5.8005 | 6.582 | 7.782125 | 8.70925 | 6.9895 | 6.618625 | 7.018125
25 | 6.70425 | 5.9505 | 6.73625 | 7.993625 | 8.887167 | 7.17575 | 6.7895 | 7.222875
27 | 6.911833 | 6.11625 | 6.891125 | 8.197125 | 9.19125 | 7.3595 | 6.974 | 7.42275
29 | 7.117875 | 6.2795 | 7.0415 | 8.45025 | 9.400375 | 7.543875 | 7.138625 | 7.576875
31 | 7.32225 | 6.43325 | 7.21125 | 8.607375 | 9.607125 | 7.724625 | 7.3355 | 7.79075
33 | 7.515 | 6.595625 | 7.353625 | 8.79425 | 9.818625 | 7.9035 | 7.4575 | 7.943875
35 | 7.72025 | 6.74675 | 7.504375 | 8.988375 | 9.99725 | 8.086375 | 7.614375 | 8.1295
37 | 7.9045 | 6.895875 | 7.6685 | 9.1855 | 10.201375 | 8.26175 | 7.76975 | 8.304
39 | 8.075625 | 7.042625 | 7.80625 | 9.366375 | 10.387 | 8.43575 | 7.9415 | 8.494375
41 | 8.257625 | 7.1895 | 7.957875 | 9.543375 | 10.5695 | 8.60375 | 8.111 | 8.665625
43 | 8.44375 | 7.325875 | 8.097125 | 9.722125 | 10.758625 | 8.770625 | 8.267875 | 8.833125
45 | 8.613125 | 7.478 | 8.233625 | 9.9015 | 10.956375 | 8.94175 | 8.441375 | 9.01325
47 | 8.785125 | 7.6045 | 8.376125 | 10.079875 | 11.11375 | 9.116 | 8.604625 | 9.188375
49 | 8.959875 | 7.735375 | 8.50975 | 10.25725 | 11.29725 | 9.286125 | 8.777125 | 9.3515
51 | 9.139375 | 7.87725 | 8.634125 | 10.433875 | 11.422125 | 9.44675 | 8.844375 | 9.5345
53 | 9.3035 | 8.005125 | 8.762875 | 10.622625 | 11.582875 | 9.6115 | 8.977875 | 9.72625
55 | 9.49375 | 8.144225 | 8.894625 | 10.7835 | 11.742 | 9.771875 | 9.104375 | 9.886
57 | 9.6895 | 8.262125 | 9.01875 | 10.957625 | 11.8925 | 9.932625 | 9.24975 | 10.05225
59 | 9.82 | 8.38225 | 9.1385 | 11.134125 | 12.03775 | 10.084125 | 9.365375 | 10.209125

## Slide20a
Gas phase mercury concentration
Elapsed Time (min) | Limestone | SL1 | SL2 | SL3 | SL4 | SL5 | SL6 | SL7 | SL8
| ng/m3 | ng/m3 | ng/m3 | ng/m3 | ng/m3 | ng/m3 | ng/m3 | ng/m3 | ng/m3
0 | 0 | 0 | 0 | 0 | 0 | 0 | 0 | 0 | 0
2.5 | 176851.72 | 84226.67 | 182.65 | 215.83 | 16817.2 | 144617.59 | 68554.25 | 104165.21 | 25822.44
5 | 200262.25 | 103951.3 | 43931.77 | 159463.2 | 48996 | 176513.48 | 172999 | 127896.4 | 86421.83
7.5 | 185089.42 | 117040 | 60485.59 | 239646.78 | 67238.64 | 160272.41 | 188097.6 | 120063.5 | 110074.5
10 | 152946.88 | 126467.9 | 70661.2 | 243109.66 | 76349.355 | 144194.62 | 161989.2 | 101561.11 | 110961.46
12.5 | 124337.5 | 136234.4 | 82997.3 | 224255.48 | 78631.085 | 116093.26 | 128983.11 | 86211.55 | 110674.3
15 | 99057.91 | 138112.4 | 89755.62 | 194456.56 | 76589.08 | 100979.74 | 98752.76 | 74894.47 | 107294.3
17.5 | 81257.9 | 134964.6 | 88242.73 | 167372.69 | 70707.53 | 80750.86 | 75864.03 | 71373.41 | 100572.1
20 | 68707.27 | 128560.9 | 83126.66 | 139330.42 | 64207.92 | 72916.71 | 59941.27 | 71689.87 | 93435.22
22.5 | 59787.51 | 121859.4 | 76896.32 | 119976.53 | 57362.91 | 61119.66 | 49046.83 | 73127.24 | 85804.4
25 | 54144.97 | 113984.18 | 71843.99 | 102015.74 | 51463.8 | 57380.56 | 41713.99 | 72569.27 | 79109.01
27.5 | 50183.58 | 106996.7 | 67922.85 | 90079.89 | 46139.84 | 49424.04 | 36568.34 | 70557.27 | 73121.38
30 | 47481.57 | 99228.5 | 65353.98 | 78976.84 | 42143.655 | 47839.96 | 32789.16 | 67339.8 | 67850.24
32.5 | 45329.84 | 92319.69 | 62999.92 | 71827.88 | 38796.45 | 41665.25 | 30033.58 | 63794.38 | 62939.41
35 | 43592.12 | 85041.24 | 61236.42 | 63768.18 | 36144.71 | 40591.14 | 27895.74 | 59963.62 | 58831.09
37.5 | 42243.91 | 78916.34 | 59475.54 | 58647 | 33839.07 | 35806.35 | 26223.45 | 56593.59 | 55248.09
40 | 41274.38 | 72087.04 | 58217.06 | 53297.7 | 32017.43 | 35595.2 | 24819.97 | 53340.78 | 52319.96
42.5 | 40396.95 | 65948.08 | 57152.21 | 49804.11 | 30315.165 | 31992.79 | 23722.08 | 50759.79 | 49779.18
45 | 39310.29 | 60090.02 | 56347.52 | 45503.73 | 29048.85 | 32045.46 | 22781.13 | 48276.89 | 47670.8
47.5 | 38055.44 | 55177.82 | 55625.76 | 43012.33 | 27771.91 | 29070.45 | 21910.4 | 45895.98 | 45767
50 | 36857.88 | 50381.26 | 54932.68 | 39595.1 | 26608.345 | 29386.73 | 21199.31 | 43854.46 | 43977.37
52.5 | 35479.94 | 46524.82 | 54260.02 | 37657.27 | 25598.885 | 26697.47 | 20635 | 42014.21 | 42366.26
55 | 34304.75 | 42887.4 | 53966.23 | 35141.21 | 24676.88 | 26972.86 | 20124.75 | 40179.15 | 40980.24
57.5 | 32952.5 | 40083.62 | 53610.11 | 33924.86 | 23812.52 | 24591.58 | 19565.36 | 38668.89 | 39620.84
60 | 31974.48 | 37285.62 | 53297.75 | 31825.4 | 23044.42 | 24901.34 | 19007.24 | 37254.88 | 38441.45
62.5 | 30859.22 | 35157.18 | 52976.98 | 30832.37 | 22334.215 | 22784.11 | 18397.7 | 35864.11 | 37352.59
65 | 29803.55 | 33190.72 | 52591.11 | 29222.62 | 21803.5 | 23134.68 | 17786.75 | 34723.36 | 36389.43
67.5 | 28537.24 | 31752.27 | 51928.96 | 28687.69 | 21202.255 | 21125.94 | 17194.08 | 33719.24 | 35485.5
70 | 27488.34 | 30324.71 | 51437.14 | 27360.6 | 20623.435 | 21389.31 | 16627.81 | 32659.49 | 34632.19
72.5 | 26457.06 | 29057.64 | 50786.96 | 26903.83 | 20061.215 | 19455.62 | 16138.93 | 31557.32 | 33933.81
75 | 25499.914 | 27773.85 | 50131.95 | 25710.85 | 19545.885 | 19794.86 | 15624.96 | 30529.04 | 33304.01
77.5 | 24528.51 | 26845.43 | 49382.13 | 25239.49 | 19026.43 | 18059.88 | 15194.23 | 29487.06 | 32704.81
80 | 23723.9 | 26001.6 | 49013.88 | 24042.89 | 18680.15 | 18387.1 | 14750.01 | 28674.82 | 32114.31
82.5 | 22909.37 | 25374.5 | 49092.31 | 23490.73 | 18251.145 | 16833.04 | 14290.05 | 27824.46 | 31579.96
85 | 22172.71 | 24644.16 | 48872.95 | 22471.08 | 17900.475 | 17198.96 | 13862.36 | 27166.71 | 31056.38
87.5 | 21537.43 | 24072.25 | 48576.7 | 22137 | 17571.66 | 15824.86 | 13417.7 | 26408.11 | 30575.25
90 | 20850.18 | 23442.6 | 48259.66 | 21170.05 | 17244.72 | 16074.51 | 12993.72 | 25732.25 | 30057.22
92.5 | 20265.77 | 23034.84 | 47986.09 | 20900.9 | 16902.775 | 14815.44 | 12617.79 | 25025.24 | 29586.29
95 | 19900.59 | 22592.81 | 47746.05 | 20121.66 | 16649.63 | 15214.4 | 12274.55 | 24390.7 | 29149.51
97.5 | 19416.89 | 22324.79 | 47368.84 | 19872.65 | 16405.915 | 14014.13 | 11890.27 | 23766.36 | 28776.28
100 | 19017.59 | 21958.57 | 47002.69 | 19086.08 | 16194.84 | 14384.36 | 11591.69 | 23292.96 | 28389.09
102.5 | 18620.27 | 21687.58 | 46504.54 | 18962.33 | 15949.54 | 13291.98 | 11263.1 | 22795.19 | 28019.19
105 | 18215.64 | 21299.7 | 45927.01 | 18310.66 | 15750.135 | 13676.57 | 11007.08 | 22183.84 | 27698.13
107.5 | 17789.6 | 21032.11 | 45495.25 | 18226.03 | 15526.42 | 12593.05 | 10750.78 | 21708.44 | 27384.94
110 | 17371.56 | 20704.72 | 44720.29 | 17700.25 | 15342.3 | 12928.76 | 10550.46 | 21306.49 | 27053.38
112.5 | 16924.29 | 20577.32 | 43941.17 | 17737.02 | 15162.745 | 11951.25 | 10337.97 | 20815.79 | 26751.91
115 | 16639.05 | 20239.23 | 43399.16 | 17245.06 | 15026.73 | 12323.35 | 10182.71 | 20366.24 | 26536.75
117.5 | 16312.87 | 20347.2 | 42984.5 | 17348.58 | 14829.68 | 11430.71 | 10006.7 | 19864.23 | 26283.85
120 | 16125.17 | 20174.61 | 42807.41 | 16994.23 | 14684.14 |  | 9878.07 | 19474.69 | 26041.97

## Slide20b
Cumulative Hg emission-Avg(ng)
Limestone | 2739.417
SL1 | 3278.376296
SL2 | 3157.746732
SL3 | 2639.057628
SL4 | 1765.189902
SL5 | 2361.727656
SL6 | 2054.2165
SL7 | 2845.967658
SL8 | 2831.927444

## Slide21
Sample | Hg Reemission Peak Conc. (ng/m3) | Cumulative Hg Reemitted in 2 h (ng) | Total Hg in Solids (ng) | Total Hg in Liquid (ng) | Hg in Gas (%) | Hg in Solids (%) | Hg in Liquid (%)
Limestone | 200262 | 2739 | 11223 | 41088 | 5 | 20.4 | 74.6
SL1 (PAC) | 148744 | 2875 | 47656 | 4519 | 5.2 | 86.6 | 8.2
SL2 | 89756 | 3158 | 20461 | 31431 | 5.7 | 37.2 | 57.1
SL3 | 165118 | 1855 | 6216 | 46979 | 3.4 | 11.3 | 85.3
SL4 | 77246 | 1420 | 7511 | 46119 | 2.6 | 13.6 | 83.8
SL5 | 176513 | 2362 | 3108 | 49580 | 4.3 | 5.6 | 90.1
SL6 | 179056 | 1866 | 4921 | 48263 | 3.4 | 8.9 | 87.7
SL7 (NOM) | 146796 | 2846 | 44807 | 7397 | 5.2 | 81.4 | 13.4
SL8 | 113693 | 2832 | 15799 | 36419 | 5.1 | 28.7 | 66.2