## Fig 2A24 & Fig 4A
Source: profiles
Depth from surface (µm) | Fraction remaining after depth
| Cs-137 | Sr-85 | Eu-152
0 | 1 | 1 | 1 | Vertical Bars- Depth corresponding to:
7.324666 | 0.8806316 | 0.8377934 | 0.8351485 | Mass Removed | 13 | 1
15.66665 | 0.7746155 | 0.7002356 | 0.7018665 | Cs-137 Removal | 38 | 0.54
25.2294 | 0.6518329 | 0.5920228 | 0.5925118 | Sr-85 Removal | 113 | 0.12
37.26763 | 0.5509571 | 0.4908958 | 0.4930588 | Eu-152 | 50 | 0.38
46.93212 | 0.4432197 | 0.4050042 | 0.4064955
55.34192 | 0.3802269 | 0.3478028 | 0.3465664
64.15865 | 0.3192418 | 0.3036837 | 0.2997644
72.43281 | 0.2666032 | 0.2568676 | 0.253018
79.68965 | 0.2249057 | 0.221136 | 0.2174497
88.30292 | 0.1916504 | 0.1919114 | 0.1883236
94.20334 | 0.1617531 | 0.1708032 | 0.1672697
100.8498 | 0.1366037 | 0.1506749 | 0.1456679
106.1398 | 0.1193935 | 0.1350003 | 0.1294106
112.5828 | 0.1075545 | 0.126321 | 0.1202563
119.4327 | 0.09379956 | 0.1124936 | 0.1068169
125.2653 | 0.08622992 | 0.1045421 | 0.09884867
130.5554 | 0.07955022 | 0.09771481 | 0.09154807
139.033 | 0.06981071 | 0.08468806 | 0.08012548
144.1874 | 0.06506673 | 0.07992352 | 0.07574685
151.5121 | 0.05869159 | 0.07343234 | 0.06901677

## Fig 2B24 & 4B
source: Profiles
Depth from surface (µm) | Fraction remaining after depth
| Cs-137 | Sr-85 | Eu-152
0 | 1 | 1 | 1 | Vertical Bars- Depth corresponding to: |  | bar size
21.25984 | 0.970187 | 0.9900019 | 0.9556998 | Mass Removed | 79 | 1
37.24409 | 0.9208395 | 0.9771147 | 0.9102229 | Cs-137 Removal | 152 | 0.74
54.09449 | 0.8791106 | 0.9671614 | 0.8785823 | Eu-152 | 200 | 0.77
68.4252 | 0.8511692 | 0.9606004 | 0.8603112
82.04724 | 0.8284168 | 0.9554351 | 0.8459783
93.70079 | 0.8070452 | 0.9506102 | 0.8331835
104.9606 | 0.7941493 | 0.9467853 | 0.8260664
114.0157 | 0.7824722 | 0.9437871 | 0.8189338
123.1496 | 0.7715714 | 0.9406992 | 0.8123602
131.8898 | 0.7622218 | 0.9375928 | 0.806867
143.1496 | 0.7529731 | 0.934424 | 0.8011606
152.4409 | 0.744131 | 0.9315735 | 0.7958027
162.3937 | 0.7349373 | 0.9287398 | 0.7905188
171.1811 | 0.7272291 | 0.9258771 | 0.785417
180.0472 | 0.7212294 | 0.9235886 | 0.7812695
191.6457 | 0.7140115 | 0.9208692 | 0.7765903
200.4724 | 0.7070782 | 0.9184084 | 0.7722399
209.9213 | 0.7007043 | 0.9159951 | 0.7679988
218.8976 | 0.6940875 | 0.9137603 | 0.763954
224.252 | 0.6879139 | 0.9114155 | 0.7607791

## Fig 2C24 & 4C5
Coupon ID | Con10 | source: Profiles
|  | Depth from surface (µm) | Fraction remaining after depth
|  |  | Cs-137 | Sr-85 | Eu-152
Grind # | Paper Mass Initial (g) | 0 | 1 | 1 | 1
1 | 1.3182 | 35.11387 | 0.744404 | 0.8451262 | 0.621802 | Vertical Bars- Depth corresponding to: |  | bar size
2 | 1.3158 | 67.11396 | 0.5330652 | 0.7008924 | 0.3603178 | Mass Removed | 167 | 0.5
3 | 1.3402 | 99.30567 | 0.3445812 | 0.5526588 | 0.1861393 | Cs-137 Removal | 279 | 0.4
4 | 1.3264 | 133.7489 | 0.2480835 | 0.4555059 | 0.1107806 | Sr-85 Removal | 266 | 0.4
5 | 1.3444 | 164.9346 | 0.1614574 | 0.3475784 | 0.06174111 | Eu-152 | 292 | 0.4
6 | 1.3383 | 210.5874 | 0.1180088 | 0.2837395 | 0.03892096
7 | 1.3416 | 228.312 | 0.09966787 | 0.2518717 | 0.03026854
8 | 1.3028 | 245.7013 | 0.08339283 | 0.2214606 | 0.0242579
9 | 1.3115 | 250.7791 | 0.07799879 | 0.2126208 | 0.02172216
10 | 1.3228 | 266.4439 | 0.06840463 | 0.1913744 | 0.01847144
11 | 1.3047 | 278.5637 | 0.05935911 | 0.1732759 | 0.01521618
12 | 1.3352 | 292.408 | 0.05259537 | 0.1576774 | 0.01284707
13 | 1.3221 | 304.7194 | 0.04782528 | 0.1452151 | 0.01084453
14 | 1.3283 | 311.5697 | 0.04579773 | 0.1404075 | 0.01003261
15 | 1.3295 | 316.9829 | 0.04414242 | 0.1363231 | 0.009164638
16 | 1.3199 | 324.1686 | 0.04197928 | 0.1295923 | 0.008328479
17 | 1.3099 | 328.7195 | 0.04110862 | 0.1271165 | 0.007930092
18 | 1.317 | 333.8931 | 0.03984878 | 0.1242055 | 0.007421127
19 | 1.3242 | 342.6596 | 0.0372638 | 0.1171393 | 0.006510744
20 | 1.3328 | 350.7076 | 0.03539507 | 0.1116539 | 0.006150227

## Fig 2A8
Source: profile no decon
Depth from surface (µm) | Fraction remaining after depth
| Cs-137 | Sr-85 | Eu-152
0 | 1 | 1 | 1
9.766221 | 0.9027781 | 0.8654534 | 0.8440699
20.00719 | 0.8164313 | 0.7513523 | 0.7180008
31.12983 | 0.7164287 | 0.6615923 | 0.6145641
40.76041 | 0.6342684 | 0.5777098 | 0.5204933
49.7806 | 0.5465196 | 0.5064647 | 0.4386145
60.63196 | 0.4952139 | 0.4590175 | 0.3819286
68.77047 | 0.4455434 | 0.4224217 | 0.3376595
77.45156 | 0.4026709 | 0.3835889 | 0.2934429
86.74303 | 0.3687096 | 0.3539503 | 0.2597994
94.74591 | 0.3416242 | 0.3297092 | 0.2322496
100.782 | 0.3172737 | 0.3122004 | 0.2123351
107.7675 | 0.2967904 | 0.2955044 | 0.1919023
112.7863 | 0.2827731 | 0.2825027 | 0.1765249
119.8397 | 0.2731307 | 0.2753035 | 0.1678659
125.6723 | 0.2619277 | 0.2638339 | 0.1551538
131.6405 | 0.2557625 | 0.2572384 | 0.1476168
137.0662 | 0.250322 | 0.2515753 | 0.1407113
141.8815 | 0.2423895 | 0.2407699 | 0.1299069
146.4255 | 0.2385257 | 0.2368178 | 0.1257652
152.665 | 0.2333333 | 0.2314335 | 0.1193994

## Fig 2B8
Source: profile no decon
Depth from surface (µm) | Fraction remaining after depth
| Cs-137 | Sr-85 | Eu-152
0 | 1 | 1 | 1
6.456693 | 0.9874071 | 0.9931833 | 0.9921029
14.56693 | 0.9674224 | 0.9849856 | 0.9823322
22.44094 | 0.9533457 | 0.9789528 | 0.975493
32.12598 | 0.9409339 | 0.9736984 | 0.9682667
39.68504 | 0.9284562 | 0.9680323 | 0.9615339
49.92126 | 0.9124041 | 0.9616624 | 0.9525528
58.0315 | 0.8948847 | 0.9546237 | 0.9419663
67.00787 | 0.8793809 | 0.9482173 | 0.9334076
74.09449 | 0.8650721 | 0.9432101 | 0.9253841
81.49606 | 0.8499338 | 0.9372013 | 0.9170444
89.37008 | 0.8340752 | 0.931066 | 0.9074772
96.77165 | 0.8193709 | 0.9249419 | 0.8989232
104.5669 | 0.8106513 | 0.9211275 | 0.8935244
113.7008 | 0.799725 | 0.9162173 | 0.8867453
121.5748 | 0.7907083 | 0.9123018 | 0.8806077
128.7402 | 0.7819728 | 0.9080547 | 0.8750762
134.8031 | 0.7733767 | 0.9045901 | 0.8702294
141.3386 | 0.767145 | 0.9016777 | 0.8661089
148.5039 | 0.7610326 | 0.8985251 | 0.8615952
154.8031 | 0.7543994 | 0.8955087 | 0.8574917

## Fig 2C8
Source: profile no decon
Depth from surface (µm) | Fraction remaining after depth
| Cs-137 | Sr-85 | Eu-152
0 | 1 | 1 | 1
25.00606 | 0.6819716 | 0.8309319 | 0.5606719
35.4492 | 0.5424449 | 0.7467606 | 0.404168
48.19175 | 0.4449743 | 0.6845366 | 0.2752392
54.3235 | 0.3869351 | 0.6442354 | 0.2146507
61.84448 | 0.3364777 | 0.6074372 | 0.1646766
68.26366 | 0.3076245 | 0.5819085 | 0.1412797
74.34751 | 0.2828337 | 0.5587776 | 0.1252105
83.64095 | 0.2508094 | 0.5261291 | 0.1043586
89.53318 | 0.2329048 | 0.5064705 | 0.09298598
95.47332 | 0.2174999 | 0.4878655 | 0.0853284
101.1739 | 0.2035752 | 0.470079 | 0.07673847
107.2099 | 0.1907951 | 0.4528573 | 0.06969973
113.4853 | 0.1758456 | 0.4341029 | 0.06083112
118.4674 | 0.1676706 | 0.4218225 | 0.05635174
123.2578 | 0.1590268 | 0.4097811 | 0.05133548
128.8147 | 0.1510542 | 0.3975534 | 0.0468479
135.186 | 0.1438362 | 0.3846371 | 0.04225377
140.695 | 0.1363057 | 0.3728934 | 0.03660433
146.8268 | 0.1301184 | 0.3614535 | 0.03296714
153.2938 | 0.125331 | 0.3512842 | 0.030125

## Fig 3
Source:hudex 2 removals
[6 empty] | Asphalt (5 mm/s) | Brick (5 mm/s) | Concrete (5 mm/s) | Concrete (25 mm/s) | Concrete (125 mm/s)
| Asphalt (5 mm/s) | Brick (5 mm/s) | Concrete (5 mm/s) | Concrete (25 mm/s) | Concrete (125 mm/s) | ± | ± | ± | ± | ±
Cs-137 | 45.74% | 25.68% | 93.96% | 61.54% | 26.03% | 7.089% | 6.237% | 1.779% | 10.09% | 0.1658543
Sr-85 | 87.54% | 19.39% | 80.59% | 35.52% | 11.99% | 3.09% | 4.428% | 5.305% | 6.538% | 0.03522187
Eu-152 | 62.07% | 23.04% | 99.03% | 82.51% | 40.54% | 2.577% | 6.092% | 0.3379% | 6.114% | 0.2135514

## Fig 4C25
Coupon ID | Con10 | source: Profiles
|  | Depth from surface (µm) | Fraction remaining after depth
|  |  | Cs-137 | Sr-85 | Eu-152
Grind # | Paper Mass Initial (g) | 0 | 1 | 1 | 1 | Vertical Bars- Depth corresponding to: |  | bar size
1 | 1.3182 | 35.11387 | 0.744404 | 0.8451262 | 0.621802 | Mass Removed | 22 | 1
2 | 1.3158 | 67.11396 | 0.5330652 | 0.7008924 | 0.3603178 | Cs-137 Removal | 90 | 0.38
3 | 1.3402 | 99.30567 | 0.3445812 | 0.5526588 | 0.1861393 | Sr-85 Removal | 75 | 0.64
4 | 1.3264 | 133.7489 | 0.2480835 | 0.4555059 | 0.1107806 | Eu-152 | 105 | 0.17
5 | 1.3444 | 164.9346 | 0.1614574 | 0.3475784 | 0.06174111
6 | 1.3383 | 210.5874 | 0.1180088 | 0.2837395 | 0.03892096
7 | 1.3416 | 228.312 | 0.09966787 | 0.2518717 | 0.03026854
8 | 1.3028 | 245.7013 | 0.08339283 | 0.2214606 | 0.0242579
9 | 1.3115 | 250.7791 | 0.07799879 | 0.2126208 | 0.02172216
10 | 1.3228 | 266.4439 | 0.06840463 | 0.1913744 | 0.01847144
11 | 1.3047 | 278.5637 | 0.05935911 | 0.1732759 | 0.01521618
12 | 1.3352 | 292.408 | 0.05259537 | 0.1576774 | 0.01284707
13 | 1.3221 | 304.7194 | 0.04782528 | 0.1452151 | 0.01084453
14 | 1.3283 | 311.5697 | 0.04579773 | 0.1404075 | 0.01003261
15 | 1.3295 | 316.9829 | 0.04414242 | 0.1363231 | 0.009164638
16 | 1.3199 | 324.1686 | 0.04197928 | 0.1295923 | 0.008328479
17 | 1.3099 | 328.7195 | 0.04110862 | 0.1271165 | 0.007930092
18 | 1.317 | 333.8931 | 0.03984878 | 0.1242055 | 0.007421127
19 | 1.3242 | 342.6596 | 0.0372638 | 0.1171393 | 0.006510744
20 | 1.3328 | 350.7076 | 0.03539507 | 0.1116539 | 0.006150227

## Fig 4C125
Source: Profiles
Depth from surface (µm) | Fraction remaining after depth
| Cs-137 | Sr-85 | Eu-152
0 | 1 | 1 | 1 | Vertical Bars- Depth corresponding to: |  | bar size
35.11387 | 0.744404 | 0.8451262 | 0.621802 | Mass Removed | 7 | 1
67.11396 | 0.5330652 | 0.7008924 | 0.3603178 | Cs-137 Removal | 35 | 0.74
99.30567 | 0.3445812 | 0.5526588 | 0.1861393 | Sr-85 Removal | 28 | 0.88
133.7489 | 0.2480835 | 0.4555059 | 0.1107806 | Eu-152 | 42 | 0.59
164.9346 | 0.1614574 | 0.3475784 | 0.06174111
210.5874 | 0.1180088 | 0.2837395 | 0.03892096
228.312 | 0.09966787 | 0.2518717 | 0.03026854
245.7013 | 0.08339283 | 0.2214606 | 0.0242579
250.7791 | 0.07799879 | 0.2126208 | 0.02172216
266.4439 | 0.06840463 | 0.1913744 | 0.01847144
278.5637 | 0.05935911 | 0.1732759 | 0.01521618
292.408 | 0.05259537 | 0.1576774 | 0.01284707
304.7194 | 0.04782528 | 0.1452151 | 0.01084453
311.5697 | 0.04579773 | 0.1404075 | 0.01003261
316.9829 | 0.04414242 | 0.1363231 | 0.009164638
324.1686 | 0.04197928 | 0.1295923 | 0.008328479
328.7195 | 0.04110862 | 0.1271165 | 0.007930092
333.8931 | 0.03984878 | 0.1242055 | 0.007421127
342.6596 | 0.0372638 | 0.1171393 | 0.006510744
350.7076 | 0.03539507 | 0.1116539 | 0.006150227

## Fig 5
Source: Filter results
|  | Cs-137 | Sr-85 | Eu-152 | Cs-137 ± | Sr-85± | Eu-152±
| Asphalt (5 mm/s) | 0.9448865 | 0.01810486 | 0.9295088 | 0.0414542 | 0.07903683 | 0.01215935
| Brick (5 mm/s) | 0.9208232 | 0.3098659 | 0.9064328 | 0.007439943 | 0.0611892 | 0.02149548
| Concete (5 mm/s) | 0.8917588 | 0.3098659 | 0.9052815 | 0.03460923 | 0.01708341 | 0.01267287
| Concrete (25 mm/s) | 0.6987169 | 0.2949202 | 0.956548 | 0.02696416 | 0.05691071 | 0.01668179
| Concrete (125 mm/s) | 0.5329109 | 0.1817862 | 0.9007896 | 0.1828512 | 0.06458958 | 0.02409905

## Fig 6A
Source: Profiles after decon
Depth from surface (µm) | Fraction remaining after depth
| Cs-137 | Sr-85 | Eu-152
12.90859 | 0.5426005 | 0.1246355 | 0.3793174
16.09618 | 0.4351613 | 0.1105172 | 0.2939499 | Vertical Bars- Depth corresponding to: |  | Bar Size
24.30252 | 0.3497288 | 0.1010908 | 0.2395898 | Mass Removed | 13 | 1
32.84796 | 0.2886224 | 0.09370559 | 0.2018822
39.35878 | 0.2451103 | 0.08858607 | 0.1730795
45.46266 | 0.2168408 | 0.08538976 | 0.157452
53.05861 | 0.200611 | 0.0830138 | 0.1484439
58.14519 | 0.1861154 | 0.08082746 | 0.139649
63.23176 | 0.1734322 | 0.07861984 | 0.1325601
67.50448 | 0.1647412 | 0.07728481 | 0.1276296
72.25195 | 0.1556392 | 0.07570987 | 0.1223378
75.57518 | 0.1486883 | 0.07444257 | 0.1184959
81.06868 | 0.1430361 | 0.07340551 | 0.115003
87.03692 | 0.1351309 | 0.07198922 | 0.1107071
90.15669 | 0.1285261 | 0.07099473 | 0.1072091
95.0398 | 0.1201661 | 0.06985319 | 0.1028495
98.83777 | 0.1160241 | 0.06915666 | 0.1005415
103.1783 | 0.1116588 | 0.06798609 | 0.09860335
107.2476 | 0.1062929 | 0.06688905 | 0.09593771
111.7916 | 0.1005556 | 0.06587714 | 0.09311386
117.5564 | 0.09669317 | 0.06487878 | 0.09107937

## Fig 6B
Sources: Profiles after decon
|  | Depth from surface (µm) | Fraction remaining after depth
|  |  | Cs-137 | Sr-85 | Eu-152
Grind # | Coupon Mass Initial (g) | 79.86877 | 0.7431844 | 0.8060594 | 0.7695771
1 | 45.5796 | 86.71869 | 0.7144846 | 0.7880536 | 0.7503731 | Vertical Bars- Depth corresponding to: |  | Bar Size
2 | 45.5695 | 97.23094 | 0.6952348 | 0.774558 | 0.7376717 | Mass Removed | 79 | 1
3 | 45.554 | 110.3882 | 0.6760771 | 0.7621779 | 0.7250883
4 | 45.5346 | 121.3752 | 0.6611349 | 0.7531049 | 0.716003
5 | 45.5184 | 132.7691 | 0.6487999 | 0.7448932 | 0.7073595
6 | 45.5016 | 142.1284 | 0.6394237 | 0.7383799 | 0.7003552
7 | 45.4878 | 149.9957 | 0.6309213 | 0.7324868 | 0.6937806
8 | 45.4762 | 158.948 | 0.6222163 | 0.7260108 | 0.6870581
9 | 45.463 | 167.4257 | 0.6129362 | 0.7196312 | 0.6803077
10 | 45.4505 | 175.632 | 0.6062345 | 0.714801 | 0.6751204
11 | 45.4384 | 183.7027 | 0.6000862 | 0.710065 | 0.6704128
12 | 45.4265 | 192.7907 | 0.5928037 | 0.7045862 | 0.6647198
13 | 45.4131 | 202.7604 | 0.5856318 | 0.6989188 | 0.6588629
14 | 45.3984 | 212.2553 | 0.5783317 | 0.6937139 | 0.6532838
15 | 45.3844 | 221.6146 | 0.5710525 | 0.6881736 | 0.6474168
16 | 45.3706 | 230.7704 | 0.5661473 | 0.6842836 | 0.6426833
17 | 45.3571 | 238.1629 | 0.5600919 | 0.6794359 | 0.6376839
18 | 45.3462 | 245.352 | 0.5552196 | 0.675478 | 0.6340818
19 | 45.3356 | 253.3548 | 0.5481911 | 0.6705689 | 0.6283548
20 | 45.3238 | 260.7473 | 0.543539 | 0.666199 | 0.6243409

## Fig 6C5
Source: profiles after decon
Depth from surface (µm) | Fraction remaining after depth
| Cs-137 | Sr-85 | Eu-152
167.0903 | 0.06 | 0.19 | 0.01
171.258 | 0.05964285 | 0.1895605 | 0.009725211 | Vertical Bars- Depth corresponding to: |  | Bar Size
175.8089 | 0.05844549 | 0.1883553 | 0.009458477 | Mass Removed | 167 | 1
184.24 | 0.0568481 | 0.1864257 | 0.008940227
193.9167 | 0.05458907 | 0.1818901 | 0.00852491
199.282 | 0.05288964 | 0.1800167 | 0.008166878
205.2221 | 0.05143826 | 0.1784573 | 0.007849125
213.0784 | 0.0488058 | 0.1733327 | 0.007466031
220.2162 | 0.04727572 | 0.1706324 | 0.007213619
227.5455 | 0.04531847 | 0.1666548 | 0.006806358
234.7791 | 0.04350235 | 0.1642284 | 0.006467123
239.8091 | 0.04205639 | 0.1616486 | 0.006090295
247.857 | 0.03920628 | 0.155656 | 0.005561303
253.4139 | 0.0377587 | 0.1531855 | 0.005290094
259.1624 | 0.03576617 | 0.1497055 | 0.005062744
264.0007 | 0.03403472 | 0.1464152 | 0.004779004
270.372 | 0.03258171 | 0.143752 | 0.004488104
278.1325 | 0.0307835 | 0.1401135 | 0.003927784
286.5637 | 0.02826882 | 0.1327292 | 0.003564382
291.6415 | 0.02704866 | 0.1293134 | 0.003245734
296.0487 | 0.02609826 | 0.1269102 | 0.003094466

## Fig 6C25
Depth from surface (µm) | Fraction remaining after depth
| Cs-137 | Sr-85 | Eu-152
22 | 0.3846324 | 0.6448295 | 0.1749039
28.23162 | 0.3765911 | 0.6252861 | 0.169518 | Vertical Bars- Depth corresponding to: |  | Bar Size
40.01608 | 0.3724605 | 0.6140414 | 0.1659332 | Mass Removed | 22 | 1
46.96221 | 0.3624705 | 0.5971464 | 0.1531701
53.66881 | 0.3539337 | 0.5805274 | 0.1399523
60.71075 | 0.342745 | 0.5590646 | 0.1288286
67.17783 | 0.3325618 | 0.5415915 | 0.1171125
75.89642 | 0.31896 | 0.5225959 | 0.1004368
82.02817 | 0.306497 | 0.5056577 | 0.08842342
89.69286 | 0.2932663 | 0.4871452 | 0.07822868
95.24977 | 0.2847673 | 0.4752104 | 0.07294332
100.4234 | 0.2754151 | 0.461904 | 0.0684711
106.4594 | 0.2651874 | 0.4468032 | 0.06407101
112.7348 | 0.2521445 | 0.4279974 | 0.05714191
118.9624 | 0.2382461 | 0.4092088 | 0.05184563
124.663 | 0.2276218 | 0.3935215 | 0.04759855
130.6511 | 0.2161164 | 0.3758759 | 0.04391104
137.4056 | 0.2044067 | 0.3572814 | 0.0396421
143.6331 | 0.1970775 | 0.3442856 | 0.03715025
150.723 | 0.1873109 | 0.329284 | 0.03433707
156.6631 | 0.1799706 | 0.3171293 | 0.03315235

## Fig 6C125
Source: Profiles after decon
Depth from surface (µm) | Fraction remaining after depth
| Cs-137 | Sr-85 | Eu-152
7 | 0.7397495 | 0.8801396 | 0.594623
18.4272 | 0.6454841 | 0.7878053 | 0.4319407 | Vertical Bars- Depth corresponding to: |  | Bar Size
27.81644 | 0.5738484 | 0.7216884 | 0.3357599 | Mass Removed | 7 | 1
34.76257 | 0.5305849 | 0.6825316 | 0.2936032
41.7566 | 0.4941181 | 0.647848 | 0.2604181
48.4153 | 0.4491073 | 0.60615 | 0.2222284
53.68478 | 0.4264237 | 0.5839218 | 0.2045828
60.29558 | 0.3974914 | 0.5562546 | 0.1848121
66.57104 | 0.3740321 | 0.533411 | 0.1663201
72.60699 | 0.3500534 | 0.5118102 | 0.1477973
78.69084 | 0.3210477 | 0.4849675 | 0.1281887
84.24774 | 0.3018098 | 0.4654897 | 0.1145976
90.09207 | 0.2825474 | 0.4470635 | 0.1029916
96.08011 | 0.2653403 | 0.4296271 | 0.09243048
102.1161 | 0.2485153 | 0.4117027 | 0.08401782
108.152 | 0.2313483 | 0.3937963 | 0.07606053
114.9065 | 0.2124761 | 0.3733645 | 0.0668101
121.4215 | 0.1934864 | 0.3552569 | 0.05550467
126.0203 | 0.1772835 | 0.3395612 | 0.04779696
131.7688 | 0.1652611 | 0.3274742 | 0.04357749
139.9126 | 0.1557183 | 0.3177034 | 0.04095765