## Sheet1
Vivek Miyani and Michael F. Hughes
Assessment of the in vitro dermal irritation potential of cerium, silver and titanium nanoparticles in a human skin equivalent model
Cutaneous and Ocular Toxicology 36: 145-151, 2017
doi: 10.1080/15569527.2016.1211671
Viability Data is in column C for the figures, 3 values for each treatment or particle, which is in column B.
Zeta potential data is in column C for the table, 1 value for each particle
Abbreviations:
Ag | Silver
CeO2 | Cerium dioxide
TiO2 | Titanium dioxide
DPBS | Dubelco's phosphate buffered saline
SDS | Sodium dodecyl sulfate
nm | nanometer
DMEM | Dubelco's modified Eagle's medium
PVP | Polyvinyl pyrrolidine
OECD | Organization for Economic Cooperation and Development
L1 | Lot 1
L2 | Lot 2
mV | millivolts
Data for Figure 1
% Viability
| DBPS | 101.2
102.7
96.1
| 5% SDS | 6.1
8.5
8.9
| Ag 75 nm OECD PVP | 102.9
115.1
112.6
| Ag 10 nm OECD PVP L1 | 104.1
119.2
106.2
| Ag 75 nm OECD Citrate | 117.4
118.9
110.6
| Ag 10 nm OECD PVP L2 | 116.4
82.1
118.6
Data for Figure 2
% Viability
| DBPS | 98.2
104
97.8
| 5% SDS | 5.6
25.5
29.5
| Ag 10 nm Citrate | 83.6
96.9
96.2
| Ag 50 nm Citrate | 97.2
105.2
95.7
| Ag 50 nm PVP | 113.1
105.2
108.7
| Silver Nitrate | 99.4
108.4
92.4
Data for Figure 3
% Viability
| DBPS | 101.6
97.5
100.9
| 5% SDS | 4.2
4.5
3.6
| Ag 50 nm Silica Shelled | 87.8
94.6
93.4
| Ag 80 nm Silica Coated | 98
89.7
88.1
| Ag 100 nm Silica Coated | 97.1
99.8
102.6
| Ag 50 nm PVP | 95.5
98.7
104
Data for Figure 4
% Viability
| DBPS | 103.3
97
99.7
| 5% SDS | 4.5
4.4
5
| DMEM | 110.7
99.8
104.6
| TiO2 22 nm Anatase | 68
102
109.6
| TiO2 25 nm Anatase | 109.2
102.9
94.7
| TiO2 31 nm Anatase/ Rutile | 109.1
105.4
109.3
| TiO2 59 nm Anatase/ Rutile | 142.6
117.9
111.7
| TiO2 142 nm Anatase | 121.5
116.7
91.8
Data for Figure 5
% Viability
| DBPS | 97.4
103.8
98.8
| 5% SDS | 8.4
9.2
9
| TiO2 59 nm Anatase/ Rutile | 94.3
100.3
98.7
| TiO2 214 nm Rutile | 97.6
98.4
94.3
| CeO2 58 nm Cerianite | 88.8
89.4
95.8
| CeO2 8 nm Cerianite | 104.1
105.3
98.2
| CeO2 40 nm Cerianite | 96.8
100.6
105.6
Data for Table 1
| Nanoparticle | Zeta-potential (mV)
| Ag 10 nm OECD PVP | -6.43
| Ag 75 nm OECD PVP | -45.2
| Ag 50 nm PVP | -36.9
| Ag 10 nm Citrate | -6.89
| Ag 50 nm Citrate | -47.3
| Ag 75 nm OECD Citrate | -37.6
| Ag 50 nm Silica Shelled | -28.2
| Ag 80 nm Silica Coated | -17.4
| Ag 100 nm Silica Coated | -7.3
| TiO2 22 nm Anatase | -7.06
| TiO2 25 nm Anatase | -10.3
| TiO2 31 nm Anatase/ Rutile | -11.6
| TiO2 59 nm Anatase/ Rutile | -9.96
| TiO2 142 nm Anatase | -11.4
| TiO2 214 nm Rutile | -12.5
| CeO2 8 nm Cerianite | -11.4
| CeO2 58 nm Cerianite | -11.05
| CeO2 40 nm Cerianite | -9.67