## TOC
Table of Contents
"Raw" Data | Pyro 3min 50mg ABS Trip Runs | Contains peak area values from chromatograms and sample massess
Pyro 1min 100mg ABS Trip Runs
Pyro 3min 50mg Trip Runs-CNT
Pyro 1min 100mg Trip Runs-CNT
4% O2 ABS 50mg Triplicate Runs
4% O2 ABS-CNT 50mg Trip Runs
Chromatograms | Overlaid ABS + CNT Chrom - Pyro | Contains chromatograms labeled with major products
Overlaid ABS + CNT Chrom - 4%O2
Calibration | Pryolysis Calibration | Contains calibration curves
4% O2 Calibration
Mass Calculations | 3 minute Sample Results - Pyro | Contains calculations for mass emitted per injection
1 minute Sample Results - Pyro
Sample Results - 4%O2
"Final Data" Tabs | Comparison Bar Graphs | Contains graphs of mass emitted for each compound for both pryo and 4% O2
| Emission Rates | Contains calculated emission rates for both pyro and 4% O2
Parameter calculation tabs | FlowRates | Contains flow rate calculations
| split ratio calculation | Contains split ratio calculations
Hidden tabs include data from preliminary studies, including looking at temperature and mass dependence

## 200C (hidden)
3 Minutes
|  | Area Count | RT | Library Identified Compound | Score | 4.3mg
|  | 18785585 | 20.523 | Bicyclo[3.2.0]hept-2-ene, 4-isopropylidene-6-(cyanomethylene)- | 77.12
|  | 13077611 | 11.085 | Styrene | 99.8
|  | 8589319 | 20.407 | 4-Isopropyl-N-[2-(2-methyl-1H-indol-3-yl)-ethyl]-benzenesulfonamide | 71.14
|  | 5654511 | 21.502 | 1,2-Diphenyl-1-isocyanoethane | 67.07
|  | 3404285 | 20.233 | 4-Phenylbutyl chloride | 71.81
|  | 3095169 | 21.246 | 2,3-Diazabicyclo[2.2.2]oct-2-ene, 1,4-diphenyl- | 61.94
|  | 2089272 | 19.081 | Benzene, 4-pentynyl- | 74.15
|  | 2001535 | 21.929 | Bicyclo[4.2.0]octa-1,3,5-triene, 7-(3-butenyl)- | 66.12
|  | 1994529 | 22.081 | Benzenebutanenitrile | 79.73
|  | 1795436 | 19.563 | 9-Octadecenoic acid (Z)- | 88.89
|  | 1419371 | 20.348 | Tetradecanoic acid | 86.63
|  | 1411928 | 22.017 | Chrysene, 1,2,3,4,4a,7,8,9,10,11,12,12a-dodecahydro- | 61.98
|  | 1386746 | 21.354 | Methanone, (4-methylene-2-phenylcyclopentyl)phenyl- | 68.11
|  | 1314059 | 21.22 | 1H-Imidazole, 2-undecyl- | 64.52
|  | 1094665 | 23.728 | Benzenebutanenitrile | 72.85
|  | 1041380 | 22.24 | 8b-Methyl-1,2,3,8b-tetrahydrocyclopentano[b]indole | 56.74
|  | 1036057 | 22.173 | Azetidine, 3-methyl-3-phenyl- | 62.77
|  | 1034071 | 21.155 | Benzene, 4-pentynyl- | 68.06
|  | 1000045 | 23.794 | Benzenebutanenitrile | 67.84
|  | 989366 | 21.185 | Nonanamide | 80.88
|  | 980079 | 21.112 | (+)-N-(1-Phenylprop-2-en-1-yl)hydroxylamine | 71.08
|  | 964435 | 13.458 | Benzenemethanol, .alpha.,.alpha.-dimethyl- | 83.29
|  | 855932 | 21.016 | Benzene, (1-ethyl-2-propenyl)- | 73
|  | 834279 | 20.339 | Benzenebutanenitrile | 75.86
|  | 817796 | 19.73 | 3-[1-(4-Cyano-1,2,3,4-tetrahydronaphthyl)]propanenitrile | 74.45
|  | 798927 | 22.394 | Cyclopropylmethylenemalononitrile | 60.6
|  | 705525 | 21.717 | 1,2-Benzenedicarboxylic acid, 3-nitro- | 90.42
|  | 567716 | 23.055 | 1,5,9-Undecatriene, 2,6,10-trimethyl-, (Z)- | 76.38
|  | 553487 | 21.134 | Hexadecanoic acid | 60.06
|  | 529494 | 21.085 | Isothiourea, 2-methyl-3-(1,1-dimethyl-2-propynyl)-1-(1-naphtyl)- | 55.34
|  | 507990 | 23.878 | 2-Pentenal, 5-phenyl- | 57.81
|  | 505581 | 20.38 | 3-Phenyl-[1,3-13C2]propionic acid | 56.99
|  | 499150 | 20.817 | Benzene, 3-butynyl- | 64.99
|  | 489379 | 10.343 | Cyclohexene, 4-ethenyl- | 92.77
|  | 462268 | 10.752 | Benzene, ethyl- | 76.51
|  | 460356 | 21.631 | 6,6'-Biquinoline | 68.57
|  | 417400 | 22.75 | Benzene, 1,1'-(2-butene-1,4-diyl)bis- | 64.38
|  | 407552 | 23.352 | (6a.beta.,11a.beta.,13b.alpha.,13a.alpha.)-13a-[2-(Benzyloxy)ethyl]-5,6,11,11a,12,13-13a,13b-octahydro-3H-cyclopent[ij]indolo[2,3-a]quinolizine | 58.36
|  | Area Count | RT | Library Identified Compound | Score | 9.2 mg
|  | 14181476 | 6.454 | Methylene Chloride | 98.64
|  | 11239101 | 11.081 | Styrene | 99.55
|  | 5173216 | 25.617 | 1,2-Benzenedicarboxylic acid, 3-nitro- | 94.73
|  | 1047679 | 10.588 | 1-Chlorohexylacetate | 86.95
|  | 978159 | 27.027 | 3-Fluoro-2-methoxy-3-(perfluoroheptyl)heptan-4-one | 62.57
|  | 923509 | 27.04 | threo Benzyl 5-(4,5-Diphenyl-2-oxo-4-oxazolin-3-yl)-[2-2H]-3-hydroxy-2-([3-2H2]-2-oxoazetidin-1-yl)pentanoate | 44.61
|  | 854647 | 13.752 | Furan, 2,3-dihydro- | 89.55
|  | 592022 | 20.069 | Dibutyl phthalate | 76.22
|  | 474808 | 20.037 | (+)--1,3:2,5-dianhydroviburnitol | 49.57
|  | 449166 | 10.714 | Benzene, ethyl- | 87.22
Giant peak is Acetone contamination….likely from cleaning transfer line.
|  | Area Count | RT | Library Identified Compound | Score | 10.3mg
|  | 13541147 | 11.083 | Styrene | 99.9 | 40455245 | 11.103 | Styrene | 99.8
|  | 1365238 | 19.856 | Tridecanoic acid | 90.8 | 14201583 | 21.138 | Undecanoic acid | 83.23
|  | 1296212 | 26.414 | IRGANOX 1076 | 88.34 | 13660968 | 19.892 | Tridecanoic acid | 88.32
|  | 1044602 | 13.436 | Benzenemethanol, .alpha.,.alpha.-dimethyl- | 80.1 | 5627034 | 13.412 | Benzenemethanol, .alpha.,.alpha.-dimethyl- | 93.44
|  | 527681 | 10.706 | Ethylbenzene | 90.35 | 5506130 | 20.075 | 1,2-Benzenediacetonitrile | 76.84
|  | 490223 | 10.34 | Cyclohexene, 4-ethenyl- | 95.43 | 2390410 | 19.949 | 2-[1-(4-Cyano-1,2,3,4-tetrahydronaphthyl)]propanenitrile | 89.18
[6 empty] | 2245391 | 21.84 | Benzene, (1-methyl-3-butenyl)- | 73.31
[6 empty] | 2157615 | 10.695 | Ethylbenzene | 97.89
[6 empty] | 2067319 | 10.339 | Cyclohexene, 4-ethenyl- | 97.63
[6 empty] | 1560918 | 26.846 | IRGANOX 1076 | 71.43
[6 empty] | 1545842 | 20.028 | Cinnamyl Nitrile | 69.97
[6 empty] | 1210998 | 11.494 | Benzene, (1-methylethyl)- | 94.5
[6 empty] | 1191119 | 19.286 | Dodecane | 76.96
|  | Area Count | RT | Library Identified Compound | Score | 26.5mg
|  | 17367048 | 11.085 | Styrene | 99.83
|  | 1006711 | 13.604 | Benzenemethanol, .alpha.,.alpha.-dimethyl- | 61.49
|  | 705815 | 10.775 | Benzene, ethyl- | 85.71
|  | 555813 | 10.349 | Cyclohexene, 4-ethenyl- | 90.02
|  | 531204 | 11.516 | Benzene, 1-ethyl-4-methyl- | 86.52
i
1 Minute
|  | Area Count | RT | Library Identified Compound | Score | 24.0mg
|  | 2261527 | 11.172 | Styrene | 91.73
|  | 1932742 | 29.15 | IRGANOX 1076 | 86.28
|  | 406512 | 20.059 | Dibutyl phthalate | 84.65
With Carbon Nanotubes - 3 Minutes
|  | Area Count | RT | Library Identified Compound | Score | 25.5 mg
|  | 8886756 | 11.086 | Styrene | 99.49
|  | 2577119 | 17.337 | 3-(1-Cyclohexenyl)-3-ethyl-2,6-piperidinedione | 69.43
|  | 1222592 | 20.026 | Tetradecanoic acid | 77.63
|  | 883885 | 30.24 | (1S,5R,7R,8R)-7-[(1R,2S,3R,4S)-3-(2,2-Dimethylpropoxy)-1,7,7-trimethylbicyclo[2.2.1]-hept-2-yl-oxy]-10-10-dimethyltricyclo[6.3.0.0(1,5)]undecan-6-one | 41.58
|  | 791814 | 10.763 | Benzene, ethyl- | 90.97

## 230C (hidden)
3 Minutes
| Area Count | RT | Library Identified Compound | Score | 10.0 mg
| 20913911 | 11.091 | Styrene | 99.73
| 1629801 | 13.446 | Benzenemethanol, .alpha.,.alpha.-dimethyl- | 86.6
| 1358220 | 19.86 | Tridecanoic acid | 86.84
| 835265 | 10.342 | Cyclohexene, 4-ethenyl- | 95.95
| 779880 | 10.717 | Benzene, ethyl- | 82.37
| 543837 | 21.113 | Tetradecanoic acid | 75.94
| 475891 | 11.502 | Benzene, 1-ethyl-4-methyl- | 92.93
| 420917 | 26.817 | IRGANOX 1076 | 57.75
| Area Count | RT | Library Identified Compound | Score | 20.9mg
| 30004125 | 11.096 | Styrene | 99.73 | 62116385 | 11.117 | Styrene | 99.77
| 3236975 | 13.438 | Benzenemethanol, .alpha.,.alpha.-dimethyl- | 83.13 | 18024318 | 19.896 | Tridecanoic acid | 88.68
| 2007775 | 19.862 | Tridecanoic acid | 89.29 | 16837741 | 21.139 | Octadecanoic acid | --
| 1691200 | 26.833 | IRGANOX 1076 | 85.37 | 7759571 | 13.407 | Benzenemethanol, .alpha.,.alpha.-dimethyl- | 94.86
| 1489602 | 10.707 | Ethylbenzene | 96.18 | 6242026 | 20.078 | 1,2-Benzenediacetonitrile | 78.81
| 1234101 | 10.341 | Cyclohexene, 4-ethenyl- | 96.41 | 3608932 | 10.338 | Cyclohexene, 4-ethenyl- | 97.62
| 859197 | 21.109 | Tetradecanoic acid | 79.68 | 3310342 | 10.688 | Ethylbenzene | 98.22
| 804933 | 11.498 | Benzene, (1-methylethyl)- | 92.19 | 2925213 | 19.949 | 2-[1-(4-Cyano-1,2,3,4-tetrahydronaphthyl)]propanenitrile | 89.26
| 779904 | 21.379 | Bicyclo[3.2.0]hept-2-ene, 4-isopropylidene-6-(cyanomethylene)- | 67.8 | 2618902 | 21.841 | Benzene, (1-methyl-3-butenyl)- | 73.93
| 496040 | 19.298 | 1H-Imidazole, 4-phenyl- | 61.95 | 2288359 | 11.49 | Benzene, (1-methylethyl)- | 97.12
[5 empty] | 2049592 | 13.262 | Acetophenone | 69.04
[5 empty] | 2032705 | 20.028 | Cinnamyl Nitrile | 75.1
[5 empty] | 1580309 | 12.674 | Propanenitrile, 2,2'axobix[2-methyl- | 94.53
[5 empty] | 1471845 | 19.286 | Dodecane, 2,6,11-trimethyl- | 70.8
[5 empty] | 1417783 | 26.827 | IRGANOX 1076 | 65.34
1 Minute
| Area Count | RT | Library Identified Compound | Score | 23.0mg
| 7839007 | 11.092 | Styrene | 99.18
| 728757 | 25.471 | Furan, 2,3-dihydro- | 90.4
| 562104 | 30.645 | 16-Fluoro-16-(chlorodifluoromethyl)-15-thiatetracyclo[6.6.2.0.(2,7).0(9,14)]tetradeca-2,4,6,9,11,13-hexaene-15,15-dioxide | 67.9
| 401322 | 30.984 | IRGANOX 1076 | 73.53
With Carbon Nanotubes - 3 Minutes
| Area Count | RT | Library Identified Compound | Score | 21.7 mg
| 14875196 | 11.087 | Styrene | 99.65
| 5674698 | 17.336 | 3-(1-Cyclohexenyl)-3-ethyl-2,6-piperidinedione | 74.85
| 2476427 | 20.028 | Tridecanoic acid | 90.7
| 1331359 | 10.716 | Benzene, ethyl- | 90.77
| 979693 | 21.647 | Hexadecanoic acid | 75.25
| 820831 | 12.29 | Benzene, (1-methylethenyl)- | 93.47
| 763452 | 31.71 | EICOSAMETHYLCYCLODECASILOXANE | 51.34
| 547168 | 10.345 | Cyclohexene, 4-ethenyl- | 95.23
| 480574 | 11.504 | Benzene, 1-ethyl-4-methyl- | 93.21
| 455821 | 12.678 | Propanenitrile, 2,2'-azobis[2-methyl- | 92.33
| 428366 | 12.081 | HEPTAMETHYL-,CYCLOTETRASILOXANE | 80.63
| 414579 | 14.384 | 1-cyano-5-benzoyloxy-.beta.-D-ribofuranose | 87.27

## 300C (hidden)
3 Minutes
| Area Count | RT | Library Identified Compound | Score |  | 4.6mg | RUN ANOTHER ONE OF THESE
| 38191634 | 19.613 | Tridecanoic acid | 88.86 |  | 62116385 | 11.117 | Styrene | 99.77
| 21717528 | 11.09 | Styrene | 99.87 |  | 18024318 | 19.896 | Tridecanoic acid | 88.68
| 19464032 | 20.374 | Pentadecanoic acid | 88.57 |  | 16837741 | 21.139 | Octadecanoic acid | --
| 8306460 | 20.281 | Z-8-Methyl-9-tetradecenoic acid | 91.87 |  | 7759571 | 13.407 | Benzenemethanol, .alpha.,.alpha.-dimethyl- | 94.86
| 8214689 | 19.732 | 1,2-Benzenediacetonitrile | 79.36 |  | 6242026 | 20.078 | 1,2-Benzenediacetonitrile | 78.81
| 4476353 | 23.057 | Squalene | 93.8 |  | 3608932 | 10.338 | Cyclohexene, 4-ethenyl- | 97.62
| 3355703 | 13.412 | Benzenemethanol, .alpha.,.alpha.-dimethyl- | 93.21 |  | 3310342 | 10.688 | Ethylbenzene | 98.22
| 2930154 | 19.498 | Hexadecenoic acid, Z-11- | 89.99 |  | 2925213 | 19.949 | 2-[1-(4-Cyano-1,2,3,4-tetrahydronaphthyl)]propanenitrile | 89.26
| 2783103 | 18.688 | Tetradecanoic acid | 92.45 |  | 2618902 | 21.841 | Benzene, (1-methyl-3-butenyl)- | 73.93
| 2725561 | 19.138 | 9-Octadecenoic acid (Z)- | 87.09 |  | 2288359 | 11.49 | Benzene, (1-methylethyl)- | 97.12
| 2669585 | 19.64 | 2-[1-(4-Cyano-1,2,3,4-tetrahydronaphthyl)]propanenitrile | 74.38 |  | 2049592 | 13.262 | Acetophenone | 69.04
| 2466010 | 20.796 | Benzene, (1,3-dimethyl-3-butenyl)- | 74.98 |  | 2032705 | 20.028 | Cinnamyl Nitrile | 75.1
| 1280384 | 20.156 | Hexadecanenitrile | 62.98 |  | 1580309 | 12.674 | Propanenitrile, 2,2'axobix[2-methyl- | 94.53
| 1067778 | 10.337 | Cyclohexene, 4-ethenyl- | 96.69 |  | 1471845 | 19.286 | Dodecane, 2,6,11-trimethyl- | 70.8
| 989072 | 20.855 | (2,3-Diphenylcyclopropyl)methyl phenyl sulfoxide, trans- | 76.11 |  | 1417783 | 26.827 | IRGANOX 1076 | 65.34
| 984528 | 20.082 | Cyclohexanecarboxylic acid, pentadecyl ester | 61.53
| 920232 | 19.086 | Nonane | 82.47
| 868371 | 10.692 | Ethylbenzene | 96.6
| 796834 | 19.579 | Dibutyl phthalate | 71.14
| 774715 | 11.489 | Benzene, (1-methylethyl)- | 94.2
| 760863 | 10.058 | Cyclotrisiloxane, hexamethyl- | 97.98
| 736265 | 20.821 | (E)-1-(Biphenyl-2'-yl)buta-1,3-diene | 56.82
| 724358 | 19.785 | Tetradecanoic acid, 12-methyl-, (S)- | 57.68
| 703801 | 12.675 | Propanenitrile, 2,2'axobix[2-methyl- | 91.47
| 617905 | 13.315 | benzophenone | 78.23
| 610651 | 20.479 | Pentanamide, 4-methyl- | 68.64
| 534791 | 19.696 | 2-Methyl-9H-cyclohepta[b]pyridine | 84.12
| 469016 | 20.205 | 3-trimethylsilyloxypenta-2,4-diene | 49.7
| 457390 | 21.088 | Ethanone, 2,2'-(octahydro-2,3-quinoxalinediylidene)bis[1-phenyl- | 53.51
| 438787 | 16.812 | Humulen-(v1) | 81.53
| 428377 | 18.748 | Benzene, 1,1'-(1,2-cyclobutanediyl)bis-, cis- | 87.38
| 131464930 | 1314649.3
| Area Count | RT | Library Identified Compound | Score |  | 4.7mg
| 24263683 | 11.088 | Styrene | 99.86
| 9617935 | 20.045 | Tridecanoic acid | 91.31
| 8560762 | 21.666 | Tetradecanoic acid | 88.3
| 6257258 | 20.268 | 1,2-Benzenediacetonitrile | 78.48
| 2599741 | 20.117 | Cinnamyl Nitrile | 88.5
| 2464150 | 22.628 | Benzene, (1-methyl-3-butenyl)- | 73.26
| 2299115 | 13.458 | Benzenemethanol, .alpha.,.alpha.-dimethyl- | 82.85
| 1649138 | 20.209 | 1,2-Benzenediacetonitrile | 70.88
| 1161413 | 10.343 | Cyclohexene, 4-ethenyl- | 95.92
| 1089327 | 10.777 | Benzene, ethyl- | 86.79
| 838999 | 22.8 | (2,3-Diphenylcyclopropyl)methyl phenyl sulfoxide, trans- | 71.22
| 782893 | 19.284 | Sulfurous acid, 2-ethylhexyl hexyl ester | 81.17
| 675174 | 21.028 | Hexadecane, 1-chloro- | 76.42
| 637732 | 16.811 | Humulen-(v1) | 85.7
| 619627 | 19.361 | 2-Bromo dodecane | 82.59
| 507079 | 22.715 | Selenocarbonic acid O-(2,2-diphenylcyclopropyl) methyl ester | 56.61
| 506430 | 12.678 | Tetramethylbutanedinitrile | 93.31
| 500006 | 22.127 | 1-Undecanol | 80.41
| 476947 | 11.515 | Benzene, 1-ethyl-4-methyl- | 86.84
| 436555 | 18.861 | Benzene, 1,1'-(1,2-cyclobutanediyl)bis-, cis- | 84.38
| 65943964 | 659439.64
| Area Count | RT | Library Identified Compound | Score |  | 11.1mg
| 40455245 | 11.103 | Styrene | 99.8 |  | 62116385 | 11.117 | Styrene | 99.77
| 14201583 | 21.138 | Undecanoic acid | 83.23 |  | 18024318 | 19.896 | Tridecanoic acid | 88.68
| 13660968 | 19.892 | Tridecanoic acid | 88.32 |  | 16837741 | 21.139 | Octadecanoic acid | --
| 5627034 | 13.412 | Benzenemethanol, .alpha.,.alpha.-dimethyl- | 93.44 |  | 7759571 | 13.407 | Benzenemethanol, .alpha.,.alpha.-dimethyl- | 94.86
| 5506130 | 20.075 | 1,2-Benzenediacetonitrile | 76.84 |  | 6242026 | 20.078 | 1,2-Benzenediacetonitrile | 78.81
| 2390410 | 19.949 | 2-[1-(4-Cyano-1,2,3,4-tetrahydronaphthyl)]propanenitrile | 89.18 |  | 3608932 | 10.338 | Cyclohexene, 4-ethenyl- | 97.62
| 2245391 | 21.84 | Benzene, (1-methyl-3-butenyl)- | 73.31 |  | 3310342 | 10.688 | Ethylbenzene | 98.22
| 2157615 | 10.695 | Ethylbenzene | 97.89 |  | 2925213 | 19.949 | 2-[1-(4-Cyano-1,2,3,4-tetrahydronaphthyl)]propanenitrile | 89.26
| 2067319 | 10.339 | Cyclohexene, 4-ethenyl- | 97.63 |  | 2618902 | 21.841 | Benzene, (1-methyl-3-butenyl)- | 73.93
| 1560918 | 26.846 | IRGANOX 1076 | 71.43 |  | 2288359 | 11.49 | Benzene, (1-methylethyl)- | 97.12
| 1545842 | 20.028 | Cinnamyl Nitrile | 69.97 |  | 2049592 | 13.262 | Acetophenone | 69.04
| 1210998 | 11.494 | Benzene, (1-methylethyl)- | 94.5 |  | 2032705 | 20.028 | Cinnamyl Nitrile | 75.1
| 1191119 | 19.286 | Dodecane | 76.96 |  | 1580309 | 12.674 | Propanenitrile, 2,2'axobix[2-methyl- | 94.53
| 988886 | 19.219 | Docosane | 77.78 |  | 1471845 | 19.286 | Dodecane, 2,6,11-trimethyl- | 70.8
| 930321 | 21.359 | Bicyclo[3.2.0]hept-2-ene, 4-isopropylidene-6-(cyanomethylene)- | 71.87 |  | 1417783 | 26.827 | IRGANOX 1076 | 65.34
| 896650 | 13.599 | Furan, 2,3-dihydro- | 76.51
| 850164 | 16.812 | 1,4-Methanoazulene, decahydro-4,8,8-trimethyl-9-methylene-, [1S-(1.alpha.,3a.beta.,4.alpha.,8a.beta.)]- | 89.69
| 838500 | 21.953 | (2,3-Diphenylcyclopropyl)methyl phenyl sulfoxide, trans- | 75.54
| 837175 | 12.675 | Propanenitrile, 2,2'axobix[2-methyl- | 94.18
| 796824 | 20.655 | Hexadecane, 1-chloro- | 75.33
| 565337 | 20.88 | 4-Phenylbutyl chloride | 68.96
| 509213 | 21.164 | 2-Propen-1-amine, N-(phenylmethylene)- | 59.49
| 503510 | 21.894 | 3-Cyclooctatetraenylpropyl acetate | 54.97
| 493475 | 18.817 | Benzene, 1,1'-(1,2-cyclobutanediyl)bis-, cis- | 89.36
| 462663 | 12.279 | Azetidine, 3-methyl-3-phenyl- | 84.77
| 102493290 | 1024932.9
| Area Count | RT | Library Identified Compound | Score | Qual | 23.0 mg
| 62116385 | 11.117 | Styrene | 99.77 | 97
| 18024318 | 19.896 | Tridecanoic acid | 88.68 | 93
| 16837741 | 21.139 | Octadecanoic acid | -- | 93
| 7759571 | 13.407 | Benzenemethanol, .alpha.,.alpha.-dimethyl- | 94.86 | 91
| 6242026 | 20.078 | 1,2-Benzenediacetonitrile | 78.81 | 59 |  | m/z 156 = undecane?
| 3608932 | 10.338 | Cyclohexene, 4-ethenyl- | 97.62 | 94
| 3310342 | 10.688 | Ethylbenzene | 98.22 | 95
| 2925213 | 19.949 | 2-[1-(4-Cyano-1,2,3,4-tetrahydronaphthyl)]propanenitrile | 89.26 | 58 |  | Quinoline/Isoquinoline?
| 2618902 | 21.841 | Benzene, (1-methyl-3-butenyl)- | 73.93 | 38 |  | Benzene, (1,3-dimethyl-3-butenyl)-?
| 2288359 | 11.49 | Benzene, (1-methylethyl)- | 97.12 | 94
| 2049592 | 13.262 | Acetophenone | 69.04 | 96
| 2032705 | 20.028 | Cinnamyl Nitrile | 75.1 | 50 |  | 1,2-Benzenediacetonitrile?
| 1580309 | 12.674 | Propanenitrile, 2,2'axobix[2-methyl- | 94.53 | 90
| 1471845 | 19.286 | Dodecane, 2,6,11-trimethyl- | 70.8 | ~40 |  | Some long-chain alkane
| 1417783 | 26.827 | IRGANOX 1076 | 65.34 | 68
| 1384226 | 16.812 | 1,4-Methanoazulene, decahydro-4,8,8-trimethyl-9-methylene-, [1S-(1.alpha.,3a.beta.,4.alpha.,8a.beta.)]- | 89.81 | 99
| 1203552 | 12.234 | Benzene, (1-methylethenyl)- | 86.92 | 96
| 1044710 | 19.219 | Docosane | 76.07 | 74 |  | Some long-chain alkane
| 998618 | 21.955 | (2,3-Diphenylcyclopropyl)methyl phenyl sulfoxide, trans- | 74.25 | 72 |  | Look into m/z 207
| 820677 | 21.36 | Benzene, (2-chloropropyl)- | 65.24 | ~15 |  | Look into m/z 170
| 791578 | 10.824 | Dimethyl Benzene? | 74.35 | 93
| 763442 | 20.655 | Octadecane, 1-chloro- | 80.54 | 84 |  | Probably not; Look into m/z 129
| 739657 | 26.277 | Furan, 2,3-dihydro- | 90.58 | <10 |  | Probably Air…
| 715584 | 18.816 | Benzene, 1,1'-(1,2-cyclobutanediyl)bis-, cis- | 89.48 | 87
| 676204 | 20.061 | 1,1'-Biphenyl | 54.68 | ~50 |  | Probably not; Look into m/z 129
| 608042 | 21.895 | Selenocarbonic acid O-(2,2-diphenylcyclopropyl) methyl ester | 57.82 | ~25 |  | ????
| 577107 | 20.881 | 1H-Indene, 2,3-dihydro- | 71.61 | ~15 |  | ????
| 558383 | 16.542 | 1,2,4-Methenoazulene, decahydro-1,5,5,8a-tetramethyl-, [1S-(1.alpha.,2.alpha.,3a.beta.,4.alpha.,8a.beta.,9R*)]- | 95.11 | 98
| 535223 | 19.498 | Docosane | 75.74 | 72
| 459317 | 19.417 | Docosane | 66.72 | ~70 |  | Some long-chain alkane
| 452408 | 16.27 | Tridecane, 3-methyl- | 70.36 | 89 |  | Some long-chain alkane
| 425560 | 17.11 | 1,4-dihydro-2,3-benzoxathin--3-oxide | 57.94 | ~50 |  | ??
| 400994 | 20.776 | Pentadecanenitrile | 83.43 | 53 |  | Some long-chain nitrile
| 400297 | 18.905 | (E)-tricos-9-ene | 65.39 | ~50 |  | Some long-chain alkane
| 147839602 | 1478396.02
1 Minute
| Area Count | RT | Library Identified Compound | Score |  | 24.8 mg
| 22532648 | 11.092 | Styrene | 99.75 |  | 62116385 | 11.117 | Styrene | 99.77
| 3309887 | 20.031 | Tridecanoic acid | 90.02 |  | 18024318 | 19.896 | Tridecanoic acid | 88.68
| 1471662 | 13.478 | Benzenemethanol, .alpha.,.alpha.-dimethyl- | 80.64 |  | 16837741 | 21.139 | Octadecanoic acid | --
| 1277131 | 21.648 | Tetradecanoic acid | 72 |  | 7759571 | 13.407 | Benzenemethanol, .alpha.,.alpha.-dimethyl- | 94.86
| 1095073 | 10.724 | Ethylbenzene | 91.94 |  | 6242026 | 20.078 | 1,2-Benzenediacetonitrile | 78.81
| 917583 | 10.343 | Cyclohexene, 4-ethenyl- | 95.56 |  | 3608932 | 10.338 | Cyclohexene, 4-ethenyl- | 97.62
| 554210 | 11.504 | Benzene, 1-ethyl-4-methyl- | 92.09 |  | 3310342 | 10.688 | Ethylbenzene | 98.22
[6 empty] | 2925213 | 19.949 | 2-[1-(4-Cyano-1,2,3,4-tetrahydronaphthyl)]propanenitrile | 89.26
[6 empty] | 2618902 | 21.841 | Benzene, (1-methyl-3-butenyl)- | 73.93
[6 empty] | 2288359 | 11.49 | Benzene, (1-methylethyl)- | 97.12
[6 empty] | 2049592 | 13.262 | Acetophenone | 69.04
| 31158194 | 311581.94 |  |  |  | 2032705 | 20.028 | Cinnamyl Nitrile | 75.1
[6 empty] | 1580309 | 12.674 | Propanenitrile, 2,2'axobix[2-methyl- | 94.53
[6 empty] | 1471845 | 19.286 | Dodecane, 2,6,11-trimethyl- | 70.8
[6 empty] | 1417783 | 26.827 | IRGANOX 1076 | 65.34
With Carbon Nanotubes - 3 Minutes
| Area Count | RT | Library Identified Compound | Score |  | 22.6 mg
| 31203762 | 11.097 | Styrene | 99.86
| 17388796 | 17.341 | 3-(1-Cyclohexenyl)-3-ethyl-2,6-piperidinedione | 69.71
| 16606035 | 21.688 | Undecanoic acid | 82.87
| 15506193 | 20.063 | Tridecanoic acid | 87.74
| 5597076 | 20.268 | Quinolinium, 1-ethyl-, iodide | 79.44
| 3294755 | 10.69 | Ethylbenzene | 99.13
| 3026945 | 12.203 | Benzene, (1-methylethenyl)- | 97.98
| 2714388 | 13.415 | trans-2'-Hexenyl Phenylglyoxylate | 70.86
| 2559432 | 20.118 | 2-[1-(4-Cyano-1,2,3,4-tetrahydronaphthyl)]propanenitrile | 81.96
| 2302997 | 12.674 | Propanenitrile, 2,2'-azobis[2-methyl- | 96.75
| 1766782 | 20.211 | Quinolinium, 1-ethyl-, iodide | 70.08
| 1580671 | 13.476 | Benzenemethanol, .alpha.,.alpha.-dimethyl- | 62.06
| 1487953 | 10.339 | Cyclohexene, 4-ethenyl- | 97.32
| 1406849 | 22.627 | Benzene, (1,3-dimethyl-3-butenyl)- | 70.11
| 1191141 | 11.494 | Benzene, (1-methylethyl)- | 94.78
| 1022686 | 19.356 | Nonane | 73.61
| 1011423 | 19.281 | Sulfurous acid, dodecyl 2-ethylhexyl ester | 82.82
| 821941 | 21.187 | Pentadecanenitrile | 87.37
| 710832 | 13.977 | Furan, 2,3-dihydro- | 90.53
| 685244 | 21.028 | Hexadecane, 1-chloro- | 91.84
| 579525 | 13.311 | Cyclopentane, 1,1,3-trimethyl- | 84.39
| 551994 | 19.646 | Tetradecanenitrile | 80.39
| 476414 | 21.958 | 3-Phenyl-1-propanol, acetate | 63.28
| 475634 | 22.805 | (2,3-Diphenylcyclopropyl)methyl phenyl sulfoxide, trans- | 63.05
| 439087 | 16.271 | dihexylsulfide | 71.87
| 433617 | 18.937 | 2-chloro-1,1,1-trifluoro-2-tridecene | 84.7
| 433203 | 23.445 | Isothiourea, 2-methyl-3-(1,1-dimethyl-2-propynyl)-1-(1-naphtyl)- | 54.69
| 432622 | 12.081 | HEPTAMETHYL-,CYCLOTETRASILOXANE | 81.51
| 424940 | 16.138 | Disulfide, di-tert-dodecyl | 67.44
| 416160 | 18.845 | Benzene, 1,1'-(1,2-cyclobutanediyl)bis-, cis- | 84.53
| 116549097 | 1165490.97

## 1min Comparison (hidden)
| 200C |  | 230C |  | 300C
Compound | 1 | 3 | 1 | 3 | 1 | 3
Styrene | 2261527 | 17367048 | 7839007 | 30004125 | 22532648 | 62116385
Ethylbenzene |  | 705815 |  | 1489602 | 1095073 | 3310342
Cyclohexene, 4-ethenyl- |  | 555813 |  | 1234101 | 917583 | 3608932
Benzenemethanol, .alpha.,.alpha.-dimethyl- |  | 1006711 |  | 3236975 | 1471662 | 7759571
1,2-Benzenediacetonitrile | [5 empty] | 6242026
Benzene, (1-methylethyl)- |  | 531204 |  | 804933 | 554210 | 2288359
Cinnamyl Nitrile | [5 empty] | 2032705
Tetradecanoic acid |  |  |  | 859197 |  | 16837741
Tridecanoic acid |  | 1358220 |  | 2007775 |  | 18024318
2-[1-(4-Cyano-1,2,3,4-tetrahydronaphthyl)]propanenitrile | [5 empty] | 2925213
Benzene, (1-methyl-3-butenyl)- | [5 empty] | 2618902
IRGANOX 1076 | 1932742 |  | 401322 | 1691200 |  | 1417783
"Total" Major Products | 4194269 | 21524811 | 8240329 | 41327908 | 26571176 | 129182277
Red text = questionable identifications; all in the 20-22 minute range; see EICs tab
All samples between 23mg and 26mg
Each temperature separated into different graphs to show trends at a better scale
Comparison of different Heating Times at the Same Temperature and approximate Mass

## EICs (hidden)
[5 empty] | Mass | Base Peak
|  |  | 0.54 | Oxygen | 32 | 31.9
|  |  | 0.929 | Oxygen | 32 | 31.9
|  |  | 1.628 | Furan, 2,3-dihydro- | 70 | 31.9
|  |  | 5.803 |  |  | 18.1
|  |  | 10.059 | Cyclotrisiloxane, hexamethyl- | 222.1 | 207.4
|  |  | 10.338 | Cyclohexene, 4-ethenyl- | 108.1 | 79
|  |  | 10.688 | Ethylbenzene | 106.1 | 91.1
|  |  | 10.824 | Benzene, 1,2-dimethyl- | 106.1 | 91.1
|  |  | 11.117 | Styrene | 104.1 | 104.1
|  |  | 11.49 | Benzene, (1-methylethyl)- | 120.1 | 105.1
|  |  | 12.234 | Benzene, (1-methylethenyl)- | 118.1 | 118.2
|  |  | 12.674 | Propanenitrile, 2,2'-azobis[2-methyl- | 164.1 | 69
|  |  | 13.262 | 7,7-dimethyl-tetracyclo[4.1.0.0(2,4).0(3,3)]heptane | 120.1 | 105.1
|  |  | 13.407 | Benzenemethanol, .alpha.,.alpha.-dimethyl- | 136.1 | 43
|  |  | 16.27 | dihexylsulfide | 202.2 | 57
|  |  | 16.542 | 1,2,4-Methenoazulene, decahydro-1,5,5,8a-tetramethyl-, [1S-(1.alpha.,2.alpha.,3a.beta.,4.alpha.,8a.beta.,9R*)]- | 204.2 | 94.1
|  |  | 16.812 | 1,4-Methanoazulene, decahydro-4,8,8-trimethyl-9-methylene-, [1S-(1.alpha.,3a.beta.,4.alpha.,8a.beta.)]- | 204.2 | 91.1
|  |  | 17.11 | 1,4-dihydro-2,3-benzoxathin--3-oxide | 168 | 104.1
|  |  | 18.816 | Benzene, 1,1'-(1,2-cyclobutanediyl)bis-, cis- | 208.1 | 104.1
|  |  | 18.905 | (E)-tricos-9-ene | 322.4 | 57
|  |  | 19.219 | Docosane | 310.4 | 57
|  |  | 19.286 | Dodecane, 2,6,11-trimethyl- | 212.2 | 71
|  |  | 19.417 | 3-BROMODECANE | 220.1 | 71
|  |  | 19.498 | Docosane | 310.4 | 71
|  |  | 19.896 | Tridecanoic acid | 214.2 | 73
|  |  | 19.949 | 2-[1-(4-Cyano-1,2,3,4-tetrahydronaphthyl)]propanenitrile | 210.1 | 129.2
|  |  | 20.028 | CINNAMYL NITRILE | 129.1 | 129.2
|  |  | 20.061 | 1,1'-Biphenyl | 154.1 | 210.5
|  |  | 20.078 | Quinolinium, 1-ethyl-, iodide | 285 | 129.2
|  |  | 20.655 | Octadecane, 1-chloro- | 288.3 | 57
|  |  | 20.776 | Pentadecanenitrile | 223.2 | 41
|  |  | 20.881 | 1H-Indene, 2,3-dihydro- | 118.1 | 91.1
|  |  | 21.139 | 9-Octadecenoic acid (Z)- | 282.3 | 73
|  |  | 21.164 | 2-Propen-1-amine, N-(phenylmethylene)- | 145.1 | 144.3
|  |  | 21.36 | Benzene, (2-chloropropyl)- | 154.1 | 91.1
|  |  | 21.841 | Benzene, (1-methyl-3-butenyl)- | 146.1 | 105.1
|  |  | 21.895 | Selenocarbonic acid O-(2,2-diphenylcyclopropyl) methyl ester | 408.1 | 91.1
|  |  | 21.955 | (2,3-Diphenylcyclopropyl)methyl phenyl sulfoxide, trans- | 332.1 | 91.1
|  |  | 26.277 | Furan, 2,3-dihydro- | 70 | 31.9
|  |  | 26.827 | IRGANOX 1076 | 530.5 | 530.2
m/z
Blue | 129 | <-----------------------------------------------------------Corresponds to mass of Quinoline; or a Styrene + a Nitrile group; or something else?
Green | 156 | <-----------------------------------------------------------Corresponds to mass of 1,2-Benzenediacetonitrile
Red | 91 | <-----------------------------------------------------------Not sure on this one
Black | 207 | (only shows up in peaks at end)
Burgundy? | 170 | (only shows up in peak at ~21.375)

## 3min ABS Summary (hidden)
| 200C |  |  | 10 to 25 | 25 to 50 |  | 230C |  |  | 10 to 20 | 20 to 50 | 300C |  |  |  | 5 to 10 | 10 to 25 | 25 to 50
Compound | 10 | 25 | 50 | %Increase | %Increase |  | 10 | 20 | 50 | %Increase | %Increase | 5 | 10 | 25 | 50 | %Increase | %Increase | %Increase
Styrene | 13541147 | 17367048 | 29940830.7 | 28.25% | 72.4% |  | 20913911 | 30004125 | 51380340.7 | 43.46% | 71.24% | 24263683 | 40455245 | 62116385 | 71380970.7 | 66.73% | 53.54% | 14.91%
Ethylbenzene | 527681 | 705815 | 1543779.3 | 33.76% | 118.7% |  | 779880 | 1489602 | 3016150.7 | 91% | 102.5% | 1089327 | 2157615 | 3310342 | 4797306.3 | 98.07% | 53.43% | 44.92%
Cyclohexene, 4-ethenyl- | 490223 | 555813 | 1321337.7 | 13.38% | 137.7% |  | 835265 | 1234101 | 2579749 | 47.75% | 109% | 1161413 | 2067319 | 3608932 | 4564173.3 | 78% | 74.57% | 26.47%
Benzenemethanol, .alpha.,.alpha.-dimethyl- | 1044602 | 1006711 | 1543849.2 | -3.627% | 53.36% |  | 1629801 | 3236975 | 3537198.7 | 98.61% | 9.275% | 2299115 | 5627034 | 7759571 | 10107347 | 144.7% | 37.9% | 30.26%
1,2-Benzenediacetonitrile | [11 empty] | 6257258 | 5506130 | 6242026 | 9682780.3 | -12% | 13.37% | 55.12%
Benzene, (1-methylethyl)- |  | 531204 | 834551 |  |  |  | 475891 | 804933 | 1777018 | 69.14% | 120.8% |  | 1210998 | 2288359 | 2780449.3 |  | 88.96% | 21.5%
Cinnamyl Nitrile | [11 empty] | 2599741 | 1545842 | 2032705 | 786018 | -40.54% | 31.5% | -61.33%
Tetradecanoic acid | [6 empty] | 543837 | 859197 |  | 57.99% | -100% | 8560762 | 14201583 | 16837741 | 16470787.3 | 65.89% | 18.56% | -2.179%
Tridecanoic acid | 1365238 |  |  | 99.49% |  |  | 1358220 | 2007775 |  |  |  | 9617935 | 13660968 | 18024318 | 15420496.7 | 42.04% | 31.94% | -14.45%
2-[1-(4-Cyano-1,2,3,4-tetrahydronaphthyl)]propanenitrile | [12 empty] | 2390410 | 2925213 | 4581571.3 |  | 22.37% | 56.62%
Benzene, (1-methyl-3-butenyl)- | [11 empty] | 2464150 | 2245391 | 2618902 | 4151973.3 | -8.878% | 16.63% | 58.54%
IRGANOX 1076 | 1296212 |  |  | 0% |  |  | 420917 | 1691200 |  | 301.8% | -100% |  | 1560918 | 1417783 |  |  | -9.17% | -100%
"Total" Major Products | 18265103 | 20166591 |  | 110.4% |  |  | 26957722 | 41327908 |  | 53.31% | -100% | 58313384 | 92629453 | 129182277 | 144723873.7 | 58.85% | 39.46% | 12.03%
| ~10mg | ~10mg | ~10mg |  | ~25mg | ~20mg | ~25mg
Compound | 200 | 230 | 300 |  | 200 | 230 | 300
Styrene | 13541147 | 20913911 | 40455245 |  | 17367048 | 30004125 | 62116385
Ethylbenzene | 527681 | 779880 | 2157615 |  | 705815 | 1489602 | 3310342
Cyclohexene, 4-ethenyl- | 490223 | 835265 | 2067319 |  | 555813 | 1234101 | 3608932
Benzenemethanol, .alpha.,.alpha.-dimethyl- | 1044602 | 1629801 | 5627034 |  | 1006711 | 3236975 | 7759571
1,2-Benzenediacetonitrile |  |  | 5506130 |  |  |  | 6242026
Benzene, (1-methylethyl)- |  | 475891 | 1210998 |  | 531204 | 804933 | 2288359
Cinnamyl Nitrile |  |  | 1545842 |  |  |  | 2032705
Tetradecanoic acid |  | 543837 | 14201583 |  |  | 859197 | 16837741
Tridecanoic acid | 1365238 | 1358220 | 13660968 |  |  | 2007775 | 18024318
2-[1-(4-Cyano-1,2,3,4-tetrahydronaphthyl)]propanenitrile |  |  | 2390410 |  |  |  | 2925213
Benzene, (1-methyl-3-butenyl)- |  |  | 2245391 |  |  |  | 2618902
IRGANOX 1076 | 1296212 | 420917 | 1560918 |  |  | 1691200 | 1417783
"Total" Major Products | 18265103 | 26957722 | 92629453 |  | 20166591 | 41327908 | 129182277
Red text = questionable identifications; all in the 20-22 minute range; see EICs tab
Each set separated into different graphs to show trends at a better scale
Comparison of different Temperatures at the same approximate Mass | [18 empty] | Comparison of different Masses at the same Temperature

## Temperature Dependance (hidden)
| Average |  |  | 1/2 Standard Dev |  |  | Average |  |  | 1/2 Standard Dev
| 200 | 230 | 300 | 200 | 230 | 300 | 200 | 230 | 300 | 200 | 230 | 300
[13 empty] | Styrene |  | ABS | ABS-CNT |  |  | Ethylbenzene |  | ABS | ABS-CNT |  |  | Cyclohexene, 4-ethenyl- |  | ABS | ABS-CNT
Styrene | 2.994083 | 5.138034 | 7.138097 | 0.0511875 | 0.1469137 | 1.156507 | 29940830.7 | 51380340.7 | 71380970.7 | 511875 | 1469137.2 | 11565070.1 |  | 200 | 29940830.7 | 16786219.7 | 511875 | 92735.73 |  | 200°C | 1543779.3 | 1716090 | 54207.29 | 6486.736 |  | 200°C | 1321337.7 | 700708 | 20246.9 | 2835.022
Cyclohexene, 4-ethenyl- | 1.321338 | 2.579749 | 4.564173 | 0.0202469 | 0.1340959 | 1.031714 | 1321337.7 | 2579749 | 4564173.3 | 20246.9 | 134095.9 | 1031713.7 |  | 230 | 51380340.7 | 31566492 | 1469137.2 | 249945.2 |  | 230°C | 3016150.7 | 3616999 | 161722.9 | 12313.71 |  | 230°C | 2579749 | 1502117.3 | 134095.9 | 26041.41
Ethylbenzene | 1.543779 | 3.016151 | 4.797306 | 0.05420729 | 0.1617229 | 0.7178243 | 1543779.3 | 3016150.7 | 4797306.3 | 54207.29 | 161722.9 | 717824.3 |  | 300 | 71380970.7 | 63744490 | 11565070.1 | 922151.5 |  | 300°C | 4797306.3 | 7753941.3 | 717824.3 | 125395 |  | 300°C | 4564173.3 | 4184034.3 | 1031713.7 | 83829.75
Benzene, (1-methylethyl)- | 8.34551 | 1.777018 | 2.780449 | 2.464189 | 0.1529908 | 0.5566086 | 834551 | 1777018 | 2780449.3 | 246418.9 | 152990.8 | 556608.6
Benzenemethanol, .alpha.,.alpha.-dimethyl- | 1.543849 | 3.537199 | 1.0107347 | 0.2968166 | 0.2714789 | 0.1283369 | 1543849.2 | 3537198.7 | 10107347 | 296816.6 | 271478.9 | 1283368.7
Tridecanoic acid |  |  | 1.54205 |  |  | 0.1066943 |  |  | 15420496.7 |  |  | 1066942.5
Benzeneacetic acid, alpha -cyano-4-cyanomethyl, ethyl ester |  |  | 4.581571 |  |  | 0.157875 |  |  | 4581571.3 |  |  | 157875
1,2-Benzenediacetonitrile |  |  | 3.539053 |  |  | 0.1206019 |  |  | 3539053 |  |  | 120601.9
Cinnamyl Nitrile |  |  | 9.68278 |  |  | 0.2527428 |  |  | 9682780.3 |  |  | 252742.8
Quinoline |  |  | 7.86018 |  |  | 0.9472836 |  |  | 786018 |  |  | 94728.36
Benzene, (1,3-dimethyl-3-butenyl)- |  |  | 4.151973 |  |  | 0.1664421 |  |  | 4151973.3 |  |  | 166442.1
| Average |  |  | 1/2 Standard Dev |  |  | Average |  |  | 1/2 Standard Dev
| 200 | 230 | 300 | 200 | 230 | 300 | 200 | 230 | 300 | 200 | 230 | 300
Styrene | 1.678622 | 3.1566492 | 6.374449 | 0.009273573 | 0.02499452 | 0.09221515 | 16786219.7 | 31566492 | 63744490 | 92735.73 | 249945.2 | 922151.5
Phenol, 2,4-bis(1,1-dimethylethyl)- | 3.670807 | 8.218569 | 2.603785 | 0.0503137 | 0.1034073 | 0.05329418 | 3670807.3 | 8218569.3 | 26037847.3 | 50313.7 | 103407.3 | 532941.8
Cyclohexene, 4-ethenyl- | 7.00708 | 1.502117 | 4.184034 | 0.02835022 | 0.02604141 | 0.08382975 | 700708 | 1502117.3 | 4184034.3 | 2835.022 | 26041.41 | 83829.75
Ethylbenzene | 1.71609 | 3.616999 | 7.753941 | 0.006486736 | 0.01231371 | 0.125395 | 1716090 | 3616999 | 7753941.3 | 6486.736 | 12313.71 | 125395
Benzene, (1-methylethyl)- | 6.67542 | 1.412646 | 3.155005 | 0.8692628 | 0.05548998 | 0.0783281 | 667542 | 1412645.7 | 3155004.7 | 86926.28 | 55489.98 | 78328.1
.alpha.-Methylstyrene | 1.057982 | 2.229902 | 8.564385 | 0.05053518 | 0.02227323 | 0.200547 | 1057981.7 | 2229902.3 | 8564385.3 | 50535.18 | 22273.23 | 200547
Tetramethylbutanedinitrile | 4.99678 | 1.329728 | 4.941535 | 0.3062049 | 0.02506265 | 0.09146966 | 499678 | 1329727.7 | 4941534.7 | 30620.49 | 25062.65 | 91469.66
Benzenemethanol, .alpha.,.alpha.-dimethyl- |  | 9.45482 | 3.7789455 |  | 0.6175664 | 0.2804149 |  | 945482 | 3778945.5 |  | 61756.64 | 280414.9
Tridecanoic acid |  | 2.288266 | 1.772981 |  | 0.3642218 | 0.07700585 |  | 2288266.3 | 17729808.7 |  | 364221.8 | 770058.5
Tetradecanoic acid |  | 1.313582 | 1.578458 |  | 0.2472734 | 0.1151164 |  | 1313582.3 | 15784583.3 |  | 247273.4 | 1151164.4
Benzeneacetic acid, alpha -cyano-4-cyanomethyl, ethyl ester |  |  | 3.490556 |  |  | 0.08785214 |  |  | 3490555.7 |  |  | 87852.14
1,2-Benzenediacetonitrile |  |  | 2.750403 |  |  | 0.1502636 |  |  | 2750402.7 |  |  | 150263.6
Cinnamyl Nitrile |  |  | 6.815175 |  |  | 0.1249962 |  |  | 6815175.3 |  |  | 124996.2
Quinoline |  |  | 7.34305 |  |  | 0.6349268 |  |  | 734305 |  |  | 63492.68
Benzene, (1,3-dimethyl-3-butenyl)- |  |  | 2.036743 |  |  | 0.07580006 |  |  | 2036743 |  |  | 75800.06
Acetophenone |  |  | 5.916283 |  |  | 0.07889414 |  |  | 5916282.7 |  |  | 78894.14

## Mass Dependence (hidden)
| 200C |  |  | 10 to 25 | 25 to 50 |  | 230C |  |  | 10 to 20 | 20 to 50 | 300C |  |  |  | 5 to 10 | 10 to 25 | 25 to 50
Compound | 10 | 25 | 50 | %Increase | %Increase |  | 10 | 20 | 50 | %Increase | %Increase | 5 | 10 | 25 | 50 | %Increase | %Increase | %Increase
Styrene | 13541147 | 17367048 | 29940830.7 | 28.25% | 72.4% |  | 20913911 | 30004125 | 51380340.7 | 43.46% | 71.24% | 24263683 | 40455245 | 62116385 | 71380970.7 | 66.73% | 53.54% | 14.91%
Ethylbenzene | 527681 | 705815 | 1543779.3 | 33.76% | 118.7% |  | 779880 | 1489602 | 3016150.7 | 91% | 102.5% | 1089327 | 2157615 | 3310342 | 4797306.3 | 98.07% | 53.43% | 44.92%
Cyclohexene, 4-ethenyl- | 490223 | 555813 | 1321337.7 | 13.38% | 137.7% |  | 835265 | 1234101 | 2579749 | 47.75% | 109% | 1161413 | 2067319 | 3608932 | 4564173.3 | 78% | 74.57% | 26.47%
2-Phenyl-2-propanol | 1044602 | 1006711 | 1543849.2 | -3.627% | 53.36% |  | 1629801 | 3236975 | 3537198.7 | 98.61% | 9.275% | 2299115 | 5627034 | 7759571 | 10107347 | 144.7% | 37.9% | 30.26%
Isopropyl Benzene |  | 531204 | 834551 |  |  |  | 475891 | 804933 | 1777018 | 69.14% | 120.8% |  | 1210998 | 2288359 | 2780449.3 |  | 88.96% | 21.5%
Sum of Major Products | 15603653 | 20166591 | 35184347.87 | 129.2% |  |  | 24634748 | 36769736 | 62290457 | 49.26% | 69.41% | 28813538 | 51518211 | 79083589 | 93630246.7 | 78.8% | 53.51% | 18.39%
| ~10mg | ~10mg | ~10mg |  | ~25mg | ~20mg | ~25mg
Red text = questionable identifications; all in the 20-22 minute range; see EICs tab
Each set separated into different graphs to show trends at a better scale
Comparison of different Masses at the same Temperature

## Pyro 3min 50mg ABS Trip Runs
200 C
ABS-1 |  |  |  |  | ABS-2 |  |  |  | ABS-3
RT | Name | Area Count | Score |  | RT | Name | Area Count | Score | RT | Name | Area Count | Score |  | Average | SD
10.344 | Cyclohexene, 4-ethenyl- | 1280303 | 95.91 |  | 10.338 | Cyclohexene, 4-ethenyl- | 1361268 | 96.25 | 10.34 | Cyclohexene, 4-ethenyl- | 1322442 | 95.85 | Cyclohexene, 4-ethenyl- | 1321337.7 | 40493.8
10.784 | Ethylbenzene | 1418629 | 86.71 |  | 10.76 | Ethylbenzene | 1608956 | 89.32 | 10.774 | Ethylbenzene | 1603753 | 90.84 | Ethylbenzene | 1543779.3 | 108414.6
11.09 | Styrene | 28899287 | 99.89 |  | 11.089 | Styrene | 30945807 | 99.85 | 11.088 | Styrene | 29977398 | 99.87 | Styrene | 29940830.7 | 1023749.9
11.518 | Benzene, (1-methylethyl)- | 643144 | 90.27 |  | 11.499 | Benzene, (1-methylethyl)- | 1394379 | 92.8 | 11.512 | Benzene, (1-methylethyl)- | 466130 | 87.94 | Benzene, (1-methylethyl)- | 834551 | 492837.7
13.598 | Benzenemethanol, .alpha.,.alpha.-dimethyl- | 1576528 | 65.66 |  | 13.53 | Benzenemethanol, .alpha.,.alpha.-dimethyl- | 2120468 | 67.51 | 13.6 | Benzenemethanol, .alpha.,.alpha.-dimethyl- | 934551.61 | ~65 | Benzenemethanol, .alpha.,.alpha.-dimethyl- | 1543849.2 | 593633.2
230 C
ABS-4 |  |  |  |  | ABS-5 |  |  |  | ABS-6
RT | Name | Area Count | Score |  | RT | Name | Area Count | Score | RT | Name | Area Count | Score |  | Average | SD
10.336 | Cyclohexene, 4-ethenyl- | 2341925 | 97.85 |  | 10.338 | Cyclohexene, 4-ethenyl- | 2526886 | 97.19 | 10.339 | Cyclohexene, 4-ethenyl- | 2870436 | 97.9 | Cyclohexene, 4-ethenyl- | 2579749 | 268191.8
10.719 | Ethylbenzene | 2792626 | 93.31 |  | 10.718 | Ethylbenzene | 2868790 | 88.71 | 10.711 | Ethylbenzene | 3387036 | 93.03 | Ethylbenzene | 3016150.7 | 323445.8
11.102 | Styrene | 49352476 | 99.69 |  | 11.102 | Styrene | 50038582 | 99.81 | 11.105 | Styrene | 54749964 | 99.74 | Styrene | 51380340.7 | 2938274.4
11.502 | Benzene, (1-methylethyl)- | 1575932 | 90.7 |  | 11.502 | Benzene, (1-methylethyl)- | 1625970 | 91.21 | 11.502 | Benzene, (1-methylethyl)- | 2129152 | 93.37 | Benzene, (1-methylethyl)- | 1777018 | 305981.6
12.678 | Tetramethylbutanedinitrile | 554189 | 91.83 |  | 12.678 | Tetramethylbutanedinitrile | 580831 | 92.61 | 12.678 | Tetramethylbutanedinitrile | 637218 | 92.27 | Tetramethylbutanedinitrile | 590746 | 42393.21
13.456 | Benzenemethanol, .alpha.,.alpha.-dimethyl- | 2931593 | 84.25 |  | 13.442 | Benzenemethanol, .alpha.,.alpha.-dimethyl- | 3699522 | 92.36 | 13.441 | Benzenemethanol, .alpha.,.alpha.-dimethyl- | 3980481 | 90.7 | Benzenemethanol, .alpha.,.alpha.-dimethyl- | 3537198.7 | 542957.8
16.81 | Humulen-(v1) | 683430 | 84.63 |  | 16.811 | Humulen-(v1) | 626072 | 85.32 | 16.81 | Humulen-(v1) | 725170 | 84.06 | Humulen-(v1) | 678224 | 49753.7
[9 empty] | 20.022 | Hexadecanoic Acid | 1394133 | 84.5
300 C
ABS-7 |  |  |  |  | ABS-8 |  |  |  | ABS-9
RT | Name | Area Count | Score |  | RT | Name | Area Count | Score | RT | Name | Area Count | Score |  | Average | SD
10.331 | Cyclohexene, 4-ethenyl- | 6943772 | 98.38 |  | 10.336 | Cyclohexene, 4-ethenyl- | 3478611 | 97.97 | 10.336 | Cyclohexene, 4-ethenyl- | 3270137 | 97.82 | Cyclohexene, 4-ethenyl- | 4564173.3 | 2063427.4
10.682 | Ethylbenzene | 6431767 | 99.23 |  | 10.702 | Ethylbenzene | 4219848 | 96.66 | 10.703 | Ethylbenzene | 3740304 | 96.44 | Ethylbenzene | 4797306.3 | 1435648.6
10.833 | 2-Methylene-6,7-diazabicyclo[3.2.2]nona-3,6-diene | 1371962 | 86.8 | [9 empty] | 2-Methylene-6,7-diazabicyclo[3.2.2]nona-3,6-diene | 1371962
11.128 | Styrene | 98039632 | 99.41 |  | 11.108 | Styrene | 59462391 | 99.57 | 11.105 | Styrene | 56640889 | 99.72 | Styrene | 71380970.7 | 23130140.2
11.488 | Benzene, (1-methylethyl)- | 4047078 | 97.56 |  | 11.497 | Benzene, (1-methylethyl)- | 1957421 | 96.35 | 11.499 | Benzene, (1-methylethyl)- | 2336849 | 94.7 | Benzene, (1-methylethyl)- | 2780449.3 | 1113217.2
12.232 | .alpha.-Methylstyrene | 1629465 | 88.77 |  | 12.343 | .alpha.-Methylstyrene | 732679 | 75.98 | 12.35 | .alpha.-Methylstyrene | 616893 | 70.43 | .alpha.-Methylstyrene | 993012.3 | 554216.2
12.672 | Tetramethylbutanedinitrile | 3129621 | 97.14 |  | 12.673 | Tetramethylbutanedinitrile | 1121018 | 96.11 | 12.674 | Tetramethylbutanedinitrile | 1039230 | 94.84 | Tetramethylbutanedinitrile | 1763289.7 | 1183984.1
13.248 | Acetophenone | 5193192 | 92.74 | [9 empty] | Acetophenone | 5193192
13.406 | Benzenemethanol, .alpha.,.alpha.-dimethyl- | 12876888 | 94.52 |  | 13.411 | Benzenemethanol, .alpha.,.alpha.-dimethyl- | 9636564 | 93.07 | 13.415 | Benzenemethanol, .alpha.,.alpha.-dimethyl- | 7808589 | 86.8 | Benzenemethanol, .alpha.,.alpha.-dimethyl- | 10107347 | 2566737.5
16.541 | 1,2,4-Methenoazulene, decahydro-1,5,5,8a-tetramethyl-, [1S-(1.alpha.,2.alpha.,3a.beta.,4.alpha.,8a.beta.,9R*)]- | 983270 | 90.33 |  | 16.541 | 1,2,4-Methenoazulene, decahydro-1,5,5,8a-tetramethyl-, [1S-(1.alpha.,2.alpha.,3a.beta.,4.alpha.,8a.beta.,9R*)]- | 462799 | 87.07 | 16.541 | 1,2,4-Methenoazulene, decahydro-1,5,5,8a-tetramethyl-, [1S-(1.alpha.,2.alpha.,3a.beta.,4.alpha.,8a.beta.,9R*)]- | 443101 | 92.89 | 1,2,4-Methenoazulene, decahydro-1,5,5,8a-tetramethyl-, [1S-(1.alpha.,2.alpha.,3a.beta.,4.alpha.,8a.beta.,9R*)]- | 629723.3 | 306338.8
16.811 | Humulen-(v1) | 2250101 | 89.38 |  | 16.81 | Humulen-(v1) | 1151183 | 84.7 | 16.811 | Humulen-(v1) | 1090254 | 88.22 | Humulen-(v1) | 1497179.3 | 652760.6
18.843 | Benzene, 1,1'-(1,2-cyclobutanediyl)bis-, trans- | 1073627 | 90.26 |  | 18.85 | Benzene, 1,1'-(1,2-cyclobutanediyl)bis-, cis- | 797064 | 88.12 | 18.852 | Benzene, 1,1'-(1,2-cyclobutanediyl)bis-, cis- | 719909 | 87.99 | Benzene, 1,1'-(1,2-cyclobutanediyl)bis-, trans- | 863533.3 | 185991.2
20.058 | Tridecanoic acid | 14112957 | 89.09 |  | 20.056 | Tridecanoic acid | 14265615 | 91.17 | 20.059 | Tridecanoic acid | 17882918 | 91.16 | Tridecanoic acid | 15420496.7 | 2133885.0
20.114 | Benzeneacetic acid, alpha -cyano-4-cyanomethyl, ethyl ester | 4643726 | 89.78 |  | 20.114 | Benzeneacetic acid, alpha -cyano-4-cyanomethyl, ethyl ester | 4861622 | 83.68 | 20.113 | Benzeneacetic acid, alpha -cyano-4-cyanomethyl, ethyl ester | 4239366 | 82.72 | Benzeneacetic acid, alpha -cyano-4-cyanomethyl, ethyl ester | 4581571.3 | 315750
20.208 | 1,2-Benzenediacetonitrile | 3612685 | 75.75 |  | 20.207 | 1,2-Benzenediacetonitrile | 3734859 | 79.19 | 20.206 | 1,2-Benzenediacetonitrile | 3269615 | 75.17 | 1,2-Benzenediacetonitrile | 3539053 | 241203.7
20.27 | Cinnamyl Nitrile | 9731776 | 79.07 |  | 20.268 | Cinnamyl Nitrile | 10161984 | 78.97 | 20.267 | Cinnamyl Nitrile | 9154581 | 78.44 | Cinnamyl Nitrile | 9682780.3 | 505485.5
20.97 | Quinoline | 745038 | 66.41 |  | 20.96 | Quinoline | 992611 | ? | 20.955 | Quinoline | 620405 | 57.77 | Quinoline | 786018 | 189456.7
21.026 | Hexadecane, 1-chloro- | 1013318 | 91.05 |  | 21.026 | Hexadecane, 1-chloro- | 692056 | 91.48 | 21.026 | Hexadecane, 1-chloro- | 664125 | 93.02 | Hexadecane, 1-chloro- | 789833 | 194046.9
21.184 | Pentadecanenitrile | 643069 | ? |  | 21.185 | Pentadecanenitrile | 925705 | 66.56 | 21.187 | Pentadecanenitrile | 939955 | 66.35 | Pentadecanenitrile | 836243 | 167445.2
21.682 | Tetradecanoic acid | 14473018 | ? |  | 21.684 | Tetradecanoic acid | 16785484 | 87.01 | 21.685 | Tetradecanoic acid | 18153860 | 87.22 | Tetradecanoic acid | 16470787.3 | 1860490.5
22.24 | 1-Octadecanol | 1954056 | 71.22 |  | 22.219 | 1-Octadecanol | 1713517 | 70.51 | 22.253 | 1-Octadecanol | 1249671 | ? | 1-Octadecanol | 1639081.3 | 358043.4
22.626 | Benzene, (1,3-dimethyl-3-butenyl)- | 4166741 | 73.88 |  | 22.624 | Benzene, (1,3-dimethyl-3-butenyl)- | 4477228 | 73.61 | 22.625 | Benzene, (1,3-dimethyl-3-butenyl)- | 3811951 | 72.68 | Benzene, (1,3-dimethyl-3-butenyl)- | 4151973.3 | 332884.3
[9 empty] | 30.981 | IRGANOX 1076 | 1186118 | 69
Red = Group of peaks that all look very similar
Orange = Not confident about identification
| Sample | Temp (°C) | Mass Before (mg) | Mass After (mg) | Mass Loss (mg)
| ABS-1 | 200 | 50.22 | 50.27 | -0.05
| ABS-2 | 200 | 50.52 | 50.67 | -0.15
| ABS-3 | 200 | 50.5 | 50.38 | 0.12
| ABS-4 | 230 | 50.2 | 50.1 | 0.1
| ABS-5 | 230 | 50.36 | 50.34 | 0.02
| ABS-6 | 230 | 50.21 | 50.18 | 0.03
| ABS-7 | 300 | 49.67 | 49.43 | 0.24
| ABS-8 | 300 | 50.14 | 50.22 | -0.08*
| ABS-9 | 300 | 50.04 | 54.72 | -4.68*
*Samples were measured in the basket, with basket mass removed later. However, baskets were broken, and may have been missing mass compared to when sample was measured.

## Pyro 1min 100mg ABS Trip Runs
200 C
ABS-11 |  |  |  |  | ABS-12 |  |  |  | ABS-13
RT | Name | Area Count | Score |  | RT | Name | Area Count | Score | RT | Name | Area Count | Score |  | Average | SD
11.308 | Styrene | 1452779 | -- |  | 11.19 | Styrene | 2545454 | -- | 11.21 | Styrene | 4710673 | 74.01 | Styrene | 2902968.7 | 1658110.6
230 C
ABS-14 |  |  |  |  | ABS-15 |  |  |  | ABS-16
RT | Name | Area Count | Score |  | RT | Name | Area Count | Score | RT | Name | Area Count | Score |  | Average | SD
11.08 | Styrene | 9630030 | 99.67 |  | 11.09 | Styrene | 9021236 | 99.48 | 11.09 | Styrene | 9018188 | 99.43 | Styrene | 9223151.3 | 352370.6
11.495 | Benzene, (1-methylethyl)- | 563328 | 83.11 | [9 empty] | Benzene, (1-methylethyl)- | 563328 | #DIV/0!
300 C
ABS-17 |  |  |  |  | ABS-18 |  |  |  | ABS-19
RT | Name | Area Count | Score |  | RT | Name | Area Count | Score | RT | Name | Area Count | Score |  | Average | SD
10.338 | Cyclohexene, 4-ethenyl- | 2395952 | 97.82 |  | 10.339 | Cyclohexene, 4-ethenyl- | 1986772 | 97.6 | 10.337 | Cyclohexene, 4-ethenyl- | 1942763 | 97.55 | Cyclohexene, 4-ethenyl- | 2108495.7 | 249915.1
10.698 | Ethylbenzene | 2827484 | 97.63 |  | 10.706 | Ethylbenzene | 2307436 | 96.85 | 10.702 | Benzene, ethyl- | 2260993 | 94.46 | Ethylbenzene | 2465304.3 | 314515.2
11.106 | Styrene | 46831645 | 99.56 |  | 11.101 | Styrene | 40704757 | 99.6 | 11.099 | Styrene | 38034799 | 99.75 | Styrene | 41857067 | 4510209.4
11.492 | Benzene, (1-methylethyl)- | 2031689 | 95.24 |  | 11.493 | Benzene, (1-methylethyl)- | 1768710 | 95.38 | 11.491 | Benzene, (1-methylethyl)- | 1393931 | 96.83 | Benzene, (1-methylethyl)- | 1731443.3 | 320508.1
12.674 | Tetramethylbutanedinitrile | 664111 | 94.92 |  | 12.675 | Tetramethylbutanedinitrile | 454757 | 93.77 | 12.674 | Tetramethylbutanedinitrile | 475386 | 92.17 | Tetramethylbutanedinitrile | 531418 | 115377.5
13.41 | Benzenemethanol, .alpha.,.alpha.-dimethyl- | 5701231 | 89.49 |  | 13.418 | Benzenemethanol, .alpha.,.alpha.-dimethyl- | 4019217 | 86.49 | 13.417 | Benzenemethanol, .alpha.,.alpha.-dimethyl- | 3746382 | 83.84 | Benzenemethanol, .alpha.,.alpha.-dimethyl- | 4488943.3 | 1058697.7
16.808 | Junipene | 651164 | 90.45 |  | 16.809 | Junipene | 506970 | 81.44 | 16.808 | Junipene | 456555 | 86.47 | Junipene | 538229.7 | 101000.2
20.028 | Tridecanoic acid | 5973998 | 88.81 |  | 20.035 | Tridecanoic acid | 9449009 | 90.15 | 20.021 | Tridecanoic acid | 3524732 | 87.63 | Tridecanoic acid | 6315913 | 2976901.7
20.118 | Benzeneacetic acid, alpha -cyano-4-cyanomethyl, ethyl ester | 1037531 | 77.72 |  | 20.137 | Benzeneacetic acid, alpha -cyano-4-cyanomethyl, ethyl ester | 453431 | 75.89 |  |  |  |  | Benzeneacetic acid, alpha -cyano-4-cyanomethyl, ethyl ester | 745481 | 413021.1
20.208 | 1,2-Benzenediacetonitrile | 1094191 | 71.43 | [9 empty] | 1,2-Benzenediacetonitrile | 1094191 | #DIV/0!
20.273 | Cinnamyl Nitrile | 2297759 | 70.42 |  | 20.284 | Cinnamyl Nitrile | 1435826 | 73.14 | 20.235 | CINNAMYL NITRILE | 1105683 | 70.51 | Cinnamyl Nitrile | 1613089.3 | 615490.1
21.637 | Dodecanoic acid | 2815866 | 85.01 |  | 21.647 | 9-Octadecenoic acid (Z)- | 5387189 | 85.84 | 21.639 | 9-Octadecenoic acid (Z)- | 2481457 | 84.65 | Dodecanoic acid | 3561504 | 1589906.2
22.132 | 1-Dodecanol | 655104 | 81.85 | [9 empty] | 1-Dodecanol | 655104 | #DIV/0!
22.622 | Benzene, (1,3-dimethyl-3-butenyl)- | 1225373 | 71.18 |  | 22.626 | Benzene, (1-nitroethyl)- | 613126 | 70.79 | 22.64 | 2,2-dichloro-1,1,1-trifluro-4-phenyl-3-pentanol | 439006 | 66.64 | Benzene, (1,3-dimethyl-3-butenyl)- | 759168.3 | 413024.9
Red = Group of peaks that all look very similar
Orange = Not confident about identification
| Sample | Temp (°C) | Mass Before (mg) | Mass After (mg) | Mass Loss (mg)
| ABS-11 | 200 | 100.29 | 100.2 | 0.09 | 0.05666667
| ABS-12 | 200 | 100.75 | 100.73 | 0.02
| ABS-13 | 200 | 99.66 | 99.6 | 0.06
| ABS-14 | 230 | 98.84 | 98.8 | 0.04 | -0.03666667
| ABS-15 | 230 | 100.16 | 100.25 | -0.09
| ABS-16 | 230 | 100.31 | 100.37 | -0.06
| ABS-17 | 300 | 100.65 | -- | -- | #DIV/0!
| ABS-18 | 300 | 100.63 | -- | --
| ABS-19 | 300 | 100.45 | -- | --

## Pyro 3min 50mg Trip Runs-CNT
200 C
ABS-CNT-1 |  |  |  |  | ABS-CNT-2 |  |  |  | ABS-CNT-3
RT | Name | Area Count | Score |  | RT | Name | Area Count | Score | RT | Name | Area Count | Score |  | Average | SD
10.341 | Cyclohexene, 4-ethenyl- | 695843 | 95.55 |  | 10.342 | Cyclohexene, 4-ethenyl- | 699346 | 95.58 | 10.341 | Cyclohexene, 4-ethenyl- | 706935 | 95.85 | Cyclohexene, 4-ethenyl- | 700708 | 5670.044
10.703 | Ethylbenzene | 1726894 | 95.78 |  | 10.712 | Ethylbenzene | 1701701 | 94.1 | 10.709 | Ethylbenzene | 1719675 | 95.18 | Ethylbenzene | 1716090 | 12973.47
11.082 | Styrene | 16933158 | 99.88 |  | 11.083 | Styrene | 16577819 | 99.9 | 11.083 | Styrene | 16847682 | 99.88 | Styrene | 16786219.7 | 185471.5
11.494 | Benzene, 1-ethyl-4-methyl- | 544046 | 93.24 |  | 11.496 | Benzene, 1-ethyl-4-methyl- | 866353 | 91.97 | 11.496 | Benzene, 1-ethyl-4-methyl- | 592227 | 93.31 | Benzene, 1-ethyl-4-methyl- | 667542 | 173852.6
12.245 | .alpha.-Methylstyrene | 957757 | 70.58 |  | 12.259 | .alpha.-Methylstyrene | 1056311 | 85.22 | 12.264 | .alpha.-Methylstyrene | 1159877 | 89.07 | .alpha.-Methylstyrene | 1057981.7 | 101070.4
12.678 | Tetramethylbutanedinitrile | 523048 | 90.75 |  | 12.678 | Tetramethylbutanedinitrile | 430193 | 92.02 | 12.677 | Tetramethylbutanedinitrile | 545793 | 93.63 | Tetramethylbutanedinitrile | 499678 | 61240.98
17.333 | Phenol, 2,4-bis(1,1-dimethylethyl)- | 3772751 | 97 |  | 17.334 | Phenol, 2,4-bis(1,1-dimethylethyl)- | 3571550 | 97 | 17.333 | Phenol, 2,4-bis(1,1-dimethylethyl)- | 3668121 | 97 | Phenol, 2,4-bis(1,1-dimethylethyl)- | 3670807.3 | 100627.4
20.048 | Hexadecanoic acid | 437419 | 74.52
230 C
ABS-CNT-4 |  |  |  |  | ABS-CNT-5 |  |  |  | ABS-CNT-6
RT | Name | Area Count | Score |  | RT | Name | Area Count | Score | RT | Name | Area Count | Score |  | Average | SD
10.338 | Cyclohexene, 4-ethenyl- | 1515603 | 97.36 |  | 10.338 | Cyclohexene, 4-ethenyl- | 1546131 | 97.14 | 10.339 | Cyclohexene, 4-ethenyl- | 1444618 | 97.5 | Cyclohexene, 4-ethenyl- | 1502117.3 | 52082.82
10.69 | Ethylbenzene | 3599896 | 99.14 |  | 10.689 | Ethylbenzene | 3645226 | 99.11 | 10.692 | Ethylbenzene | 3605875 | 99.14 | Ethylbenzene | 3616999 | 24627.42
11.09 | Styrene | 31658508 | 99.7 |  | 11.09 | Styrene | 32013982 | 99.68 | 11.09 | Styrene | 31026986 | 99.69 | Styrene | 31566492 | 499890.5
11.491 | Benzene, (1-methylethyl)- | 1298779 | 96.72 |  | 11.491 | Benzene, (1-methylethyl)- | 1520494 | 95.3 | 11.49 | Benzene, (1-methylethyl)- | 1418664 | 96.33 | Benzene, (1-methylethyl)- | 1412645.7 | 110980
12.213 | .alpha.-Methylstyrene | 2275180 | 97.69 |  | 12.213 | .alpha.-Methylstyrene | 2228402 | 91.87 | 12.216 | .alpha.-Methylstyrene | 2186125 | 92.81 | .alpha.-Methylstyrene | 2229902.3 | 44546.45
12.67 | Tetramethylbutanedinitrile | 1292392 | 93.68 |  | 12.671 | Tetramethylbutanedinitrile | 1386698 | 95.11 | 12.671 | Tetramethylbutanedinitrile | 1310093 | 95.2 | Tetramethylbutanedinitrile | 1329727.7 | 50125.3
13.473 | Benzenemethanol, .alpha.,.alpha.-dimethyl- | 1021627 | 70.45 |  | 13.502 | Benzenemethanol, .alpha.,.alpha.-dimethyl- | 1011846 | ? | 13.491 | Benzenemethanol, .alpha.,.alpha.-dimethyl- | 802973 | ? | Benzenemethanol, .alpha.,.alpha.-dimethyl- | 945482 | 123513.3
17.332 | Phenol, 2,4-bis(1,1-dimethylethyl)- | 8199498 | 88.61 |  | 17.333 | Phenol, 2,4-bis(1,1-dimethylethyl)- | 8434259 | 97 | 17.333 | Phenol, 2,4-bis(1,1-dimethylethyl)- | 8021951 | 97 | Phenol, 2,4-bis(1,1-dimethylethyl)- | 8218569.3 | 206814.6
20.015 | Tridecanoic acid | 1576676 | 88.8 |  | 20.019 | Tridecanoic acid | 3032468 | 90.64 | 20.017 | Tridecanoic acid | 2255655 | 86.4 | Tridecanoic acid | 2288266.3 | 728443.7
20.385 | CINNAMYL NITRILE ? | 632650 | 59.18 |  | 20.389 | CINNAMYL NITRILE ? | 402593 | ? | 20.389 | CINNAMYL NITRILE ? | 599894 | ? | CINNAMYL NITRILE ? | 545045.7 | 124450
21.636 | Tetradecanoic acid | 791382 | 75.23 |  | 21.636 | Tetradecanoic acid | 1774824 | 83.58 | 21.639 | Tetradecanoic acid | 1374541 | 80.84 | Tetradecanoic acid | 1313582.3 | 494546.8
25.273 | 1,2-Benzenedicarboxylic acid, 3-nitro- | 724721 | 93.1 |  | 25.273 | 1,2-Benzenedicarboxylic acid, 3-nitro- | 1820748 | 93.91 | 25.277 | 1,2-Benzenedicarboxylic acid, 3-nitro- | 434254 | 90.89 | 1,2-Benzenedicarboxylic acid, 3-nitro- | 993241 | 731210.4
300 C
ABS-CNT-7 |  |  |  |  | ABS-CNT-8 |  |  |  | ABS-CNT-9
RT | Name | Area Count | Score |  | RT | Name | Area Count | Score | RT | Name | Area Count | Score |  | Average | SD
10.332 | Cyclohexene, 4-ethenyl- | 4075881 | 98.52 |  | 10.331 | Cyclohexene, 4-ethenyl- | 4099054 | 97.73 | 10.334 | Cyclohexene, 4-ethenyl- | 4377168 | 98.51 | Cyclohexene, 4-ethenyl- | 4184034.3 | 167659.5
10.678 | Ethylbenzene | 7578597 | 99.19 |  | 10.676 | Ethylbenzene | 7642023 | 99.33 | 10.679 | Ethylbenzene | 8041204 | 99.29 | Ethylbenzene | 7753941.3 | 250789.9
[5 empty] | 10.813 | p-Xylene | 1062774 | 80.92 | 10.822 | p-Xylene | 1106504 | ? | p-Xylene | 1084639 | 30921.78
11.106 | Styrene | 62785692 | 99.7 |  | 11.104 | Styrene | 62577079 | 99.76 | 11.108 | Styrene | 65870699 | 99.73 | Styrene | 63744490 | 1844303.0
11.482 | Benzene, (1-methylethyl)- | 3011310 | 98.35 |  | 11.479 | Benzene, (1-methylethyl)- | 3131694 | 98.61 | 11.482 | Benzene, (1-methylethyl)- | 3322010 | 98.23 | Benzene, (1-methylethyl)- | 3155004.7 | 156656.2
11.877 | Propyl Benzene? | 691879 | 60 |  | 11.869 | Benzene, propyl- | 703536 | 88.48 | 11.875 | Benzene, propyl- | 698818 | 86.75 | Benzene, propyl- | 698077.7 | 5863.658
12.186 | .alpha.-Methylstyrene | 8211585 | 98.59 |  | 12.184 | .alpha.-Methylstyrene | 8480929 | 98.26 | 12.186 | .alpha.-Methylstyrene | 9000642 | 98.42 | .alpha.-Methylstyrene | 8564385.3 | 401094.1
12.657 | Pyridine, 3,5-dimethyl? | 1063933 | 69.89 |  | 12.648 | Pyridine, 3,5-dimethyl- | 1127617 | 75.46 | 12.655 | Pyridine, 3,5-dimethyl? | 1010236 | 70.14 | Pyridine, 3,5-dimethyl- | 1067262 | 58761.27
12.672 | Tetramethylbutanedinitrile | 4751643 | 96.05 |  | 12.67 | Tetramethylbutanedinitrile | 4956339 | 96.07 | 12.673 | Propanenitrile, 2,2'-azobis[2-methyl- | 5116622 | 96.56 | Tetramethylbutanedinitrile | 4941534.7 | 182939.3
13.237 | Acetophenone | 6073784 | 81.35 |  | 13.216 | Acetophenone | 5916855 | 88.67 | 13.238 | Acetophenone | 5758209 | 81.43 | Acetophenone | 5916282.7 | 157788.3
13.265 | Pyridine, 4-ethenyl? | 4117934 | 57.21 |  | 13.267 | trans-4-hexenal | 500627 | 74.13 |  |  |  |  | trans-4-hexenal | 2309280.5 | 2557822.3
13.306 | Cyclopentane, 1,2,3-trimethyl? | 1040395 | 75.08 |  | 13.308 | 3-Diazoundecan-2-one | 989115 | 73.66 | 13.317 | Cyclopentane, 1,1,3-trimethyl- | 1038427 | 80.48 | 3-Diazoundecan-2-one | 1022645.7 | 29055.08
[5 empty] | 13.412 | Benzenemethanol, .alpha.,.alpha.-dimethyl- | 4175512 | 74.55 | 13.417 | Benzenemethanol, .alpha.,.alpha.-dimethyl- | 3382379 | 83.11 | Benzenemethanol, .alpha.,.alpha.-dimethyl- | 3778945.5 | 560829.7
[5 empty] | 16.539 | 1,2,4-Methenoazulene, decahydro-1,5,5,8a-tetramethyl-, [1S-(1.alpha.,2.alpha.,3a.beta.,4.alpha.,8a.beta.,9R*)]- | 464191 | 89.65 | 16.54 | 1,2,4-Methenoazulene, decahydro-1,5,5,8a-tetramethyl-, [1S-(1.alpha.,2.alpha.,3a.beta.,4.alpha.,8a.beta.,9R*)]- | 540381 | 86.48 | 1,2,4-Methenoazulene, decahydro-1,5,5,8a-tetramethyl-, [1S-(1.alpha.,2.alpha.,3a.beta.,4.alpha.,8a.beta.,9R*)]- | 502286 | 53874.47
16.783 | 1,4-Methanocycloocta[d]pyridazine, 1,4,4a,5,6,9,10,10a-octahydro-11,11-dimethyl-, (1.alpha.,4.alpha.,4a.alpha.,10a.alpha.)- | 532098 | 73.01 |  | 16.783 | aromadendrene 2 | 477821 | 70.19 | 16.784 | Santolina triene | 584010 | 70.33 | aromadendrene 2 | 531309.7 | 53098.89
16.808 | Humulen-(v1) | 659931 | 80.88 |  | 16.807 | Junipene | 672286 | 82.64 | 16.809 | 1H-Benzocycloheptene, 2,4a,5,6,7,8,9,9a-octahydro-3,5,5-trimethyl-9-methylene-, (4aS-cis)- | 692528 | 80.06 | Junipene | 674915 | 16456.76
17.236 | Butanedioic acid, phenyl- | 572857 | 79.61 |  | 17.231 | Phensuximide | 671132 | 87 | 17.24 | Phensuximide | 564442 | 84.2 | Phensuximide | 602810.3 | 59317.71
17.34 | Phenol, 2,4-bis(1,1-dimethylethyl)- | 24890609 | 87.25 |  | 17.341 | Phenol, 2,4-bis(1,1-dimethylethyl)- | 26225473 | 87.84 | 17.341 | Phenol, 2,4-bis(1,1-dimethylethyl)- | 26997460 | 87.56 | Phenol, 2,4-bis(1,1-dimethylethyl)- | 26037847.3 | 1065883.6
20.05 | Tridecanoic acid | 16003938 | 90.63 |  | 20.057 | Tridecanoic acid | 18221276 | 90.36 | 20.055 | Tridecanoic acid | 18964212 | 90.25 | Tridecanoic acid | 17729808.7 | 1540117.1
20.107 | Benzeneacetic acid, alpha -cyano-4-cyanomethyl, ethyl ester | 3293902 | 75.54 |  | 20.109 | Benzeneacetic acid, alpha -cyano-4-cyanomethyl, ethyl ester | 3545668 | 83.22 | 20.108 | Benzeneacetic acid, alpha -cyano-4-cyanomethyl, ethyl ester | 3632097 | 82.6 | Benzeneacetic acid, alpha -cyano-4-cyanomethyl, ethyl ester | 3490555.7 | 175704.3
20.201 | 1,2-Benzenediacetonitrile | 2409644 | 76.92 |  | 20.203 | 1,2-Benzenediacetonitrile | 2863956 | 80.4 | 20.203 | 1,2-Benzenediacetonitrile | 2977608 | 77.93 | 1,2-Benzenediacetonitrile | 2750402.7 | 300527.1
20.262 | Cinnamyl Nitrile | 6592046 | 79.58 |  | 20.262 | Cinnamyl Nitrile | 6768133 | 79.9 | 20.263 | Cinnamyl Nitrile | 7085347 | 79.67 | Cinnamyl Nitrile | 6815175.3 | 249992.4
20.955 | Quinoline | 604267 | 71.53 |  | 20.948 | Quinoline | 740648 | 78.24 | 20.95 | Quinoline | 858000 | 75.36 | Quinoline | 734305 | 126985.4
21.022 | Hexadecane, 1-chloro- | 1038952 | 95.99 |  | 21.023 | Hexadecane, 1-chloro- | 1051205 | 94.24 | 21.022 | Hexadecane, 1-chloro- | 1104078 | 95.76 | Hexadecane, 1-chloro- | 1064745 | 34609.94
21.177 | Pentadecanenitrile | 1085035 | 85.11 |  | 21.179 | Pentadecanenitrile | 1146888 | 90.03 | 21.177 | Pentadecanenitrile | 1270926 | 89.61 | Pentadecanenitrile | 1167616.3 | 94663.16
21.446 | 1-Undecanol | 3395426 | 91.7 |  | 21.509 | Cyclotridecane | 2138342 | 97 |  |  |  |  | Cyclotridecane | 2766884 | 888892.6
21.668 | Tetradecanoic acid | 13490257 | 88.46 |  | 21.67 | Tetradecanoic acid | 15768661 | 88.4 | 21.675 | Tetradecanoic acid | 18094832 | 87.89 | Tetradecanoic acid | 15784583.3 | 2302328.8
22.619 | Benzene, (1,3-dimethyl-3-butenyl)- | 1868745 | 70.43 |  | 22.624 | Benzene, (1,3-dimethyl-3-butenyl)- | 2078138 | 73.4 | 22.621 | Benzene, (1,3-dimethyl-3-butenyl)- | 2163346 | 72.87 | Benzene, (1,3-dimethyl-3-butenyl)- | 2036743 | 151600.1
22.795 | (2,3-Diphenylcyclopropyl)methyl phenyl sulfoxide, trans- | 660073 | 68.77 |  | 22.796 | (2,3-Diphenylcyclopropyl)methyl phenyl sulfoxide, trans- | 677003 | 71.92 | 22.794 | (2,3-Diphenylcyclopropyl)methyl phenyl sulfoxide, trans- | 776529 | 70.15 | (2,3-Diphenylcyclopropyl)methyl phenyl sulfoxide, trans- | 704535 | 62920.65
23.437 | 4,5-Dihydrobenzo[d]isoxazole, 4,6-di(furan-2-yl)-3-methyl- | 472202 | 52.04 |  | 23.435 | 4,5-Dihydrobenzo[d]isoxazole, 4,6-di(furan-2-yl)-3-methyl- | 597480 | 50.75 | 23.437 | Naphthalene, 2-butyl-3-hexyl- | 603145 | 52.88 | 4,5-Dihydrobenzo[d]isoxazole, 4,6-di(furan-2-yl)-3-methyl- | 557609 | 74018.85
[9 empty] | 30.97 | IRGANOX 1076 | 549534 | 86.97 | IRGANOX 1076 | 549534 | #DIV/0!
Red = Group of peaks that all look very similar
Orange = Not confident about identification
| Sample | Temp (°C) | Mass Before (mg) | Mass After (mg) | Mass Loss (mg) | [7 empty] | NOTE: Many small peaks in the 13-14, 16-17, and 18-20 min peaks have not been included in this list. Identification is unclear, as there are many very small overlapping peaks
| ABS-CNT-1 | 200 | 50.79 | 50.64 | 0.15
| ABS-CNT-2 | 200 | 49.83 | 49.74 | 0.09
| ABS-CNT-3 | 200 | 50.42 | -- | --
| ABS-CNT-4 | 230 | 50.47 | 50.25 | 0.22
| ABS-CNT-5 | 230 | 50.36 | 50.19 | 0.17
| ABS-CNT-6 | 230 | 49.93 | 49.63 | 0.3
| ABS-CNT-7 | 300 | 49.15 | 48.88 | 0.27
| ABS-CNT-8 | 300 | 49.51 | 49.24 | 0.27
| ABS-CNT-9 | 300 | 49.35 | 49.14 | 0.21

## Pyro 1min 100mg Trip Runs-CNT
200 C
ABS-CNT-11 |  |  |  |  | ABS-CNT-12 |  |  |  | ABS-CNT-13
RT | Name | Area Count | Score |  | RT | Name | Area Count | Score | RT | Name | Area Count | Score |  | Average | SD
11.777 | Styrene | 942162 | ? |  | 11.712 | Styrene | 1069311 | ? | 11.788 | Styrene | 1013046 | ? | Styrene | 1008173 | 63714.41
17.344 | Phenol, 2,4-bis(1,1-dimethylethyl)- | 443935 | 82.05 |  | 17.341 | Phenol, 2,4-bis(1,1-dimethylethyl)- | 515440 | 94.48 | 17.341 | Phenol, 2,4-bis(1,1-dimethylethyl)- | 774345 | 84.26 | Phenol, 2,4-bis(1,1-dimethylethyl)- | 577906.7 | 173836.9
230 C
ABS-CNT-14 |  |  |  |  | ABS-CNT-15 |  |  |  | ABS-CNT-16
RT | Name | Area Count | Score |  | RT | Name | Area Count | Score | RT | Name | Area Count | Score |  | Average | SD
11.173 | Styrene | 3030706 | ? |  | 11.209 | Styrene | 2716571 | 72.29 | 11.246 | Styrene | 2160814 | ? | Styrene | 2636030.3 | 440503.3
17.336 | Phenol, 2,4-bis(1,1-dimethylethyl)- | 1204659 | 87.66 |  | 17.338 | Phenol, 2,4-bis(1,1-dimethylethyl)- | 978565 | 86.13 | 17.337 | Phenol, 2,4-bis(1,1-dimethylethyl)- | 1150213 | 87.25 | Phenol, 2,4-bis(1,1-dimethylethyl)- | 1111145.7 | 118001.3
300 C
ABS-CNT-17 |  |  |  |  | ABS-CNT-18 |  |  |  | ABS-CNT-19
RT | Name | Area Count | Score |  | RT | Name | Area Count | Score | RT | Name | Area Count | Score |  | Average | SD
10.341 | Cyclohexene, 4-ethenyl- | 872613 | 96.05 |  | 10.34 | Cyclohexene, 4-ethenyl- | 1081870 | 96.45 | 10.339 | Cyclohexene, 4-ethenyl- | 989884 | 95.91 | Cyclohexene, 4-ethenyl- | 981455.7 | 104882.8
10.702 | Ethylbenzene | 1938191 | 90.4 |  | 10.693 | Ethylbenzene | 2582875 | 95.52 | 10.694 | Ethylbenzene | 2223413 | 95.95 | Ethylbenzene | 2248159.7 | 323053.7
11.088 | Styrene | 19512081 | 99.65 |  | 11.089 | Styrene | 23399435 | 99.79 | 11.088 | Styrene | 21317067 | 99.68 | Styrene | 21409527.7 | 1945325.7
11.495 | Benzene, (1-methylethyl)- | 702391 | 94.44 |  | 11.493 | Benzene, (1-methylethyl)- | 941790 | 93.23 | 11.489 | Benzene, (1-methylethyl)- | 816618 | 94.77 | Benzene, (1-methylethyl)- | 820266.3 | 119741.2
12.23 | Benzene, (1-methylethenyl)- | 1172425 | 84.18 |  | 12.223 | Benzene, (1-methylethenyl)- | 1561498 | 91.57 | 12.218 | Benzene, (1-methylethenyl)- | 1470543 | 90.64 | Benzene, (1-methylethenyl)- | 1401488.7 | 203521.1
12.671 | Tetramethylbutanedinitrile | 707423 | 94.75 |  | 12.67 | Tetramethylbutanedinitrile | 960072 | 95.98 | 12.669 | Tetramethylbutanedinitrile | 881415 | 94.47 | Tetramethylbutanedinitrile | 849636.7 | 129287.6
13.474 | Benzenemethanol, .alpha.,.alpha.-dimethyl- | 707519 | 57.9 |  | 13.469 | Benzenemethanol, .alpha.,.alpha.-dimethyl- | 687771 | 68.05 | 13.463 | Benzenemethanol, .alpha.,.alpha.-dimethyl- | 854632 | 66.27 | Benzenemethanol, .alpha.,.alpha.-dimethyl- | 749974 | 91172.74
17.332 | Phenol, 2,4-bis(1,1-dimethylethyl)- | 6287777 | ? |  | 17.332 | Phenol, 2,4-bis(1,1-dimethylethyl)- | 7548308 | 74.5 | 17.332 | Phenol, 2,4-bis(1,1-dimethylethyl)- | 6872837 | 70.09 | Phenol, 2,4-bis(1,1-dimethylethyl)- | 6902974 | 630805.7
20.025 | Tridecanoic acid | 5038074 | 89.12 |  | 20.026 | Tridecanoic acid | 5729467 | 88.36 | 20.028 | Tridecanoic acid | 6200823 | 89.37
20.137 | Benzeneacetic acid, alpha -cyano-4-cyanomethyl, ethyl ester | 495508 | 72.75 |  | 20.124 | Benzeneacetic acid, alpha -cyano-4-cyanomethyl, ethyl ester | 767960 | 81.18 | 20.132 | Benzeneacetic acid, alpha -cyano-4-cyanomethyl, ethyl ester | 530686 | 73.32
20.228 | 1,2-Benzenediacetonitrile | 665497 | 70.96 |  | 20.213 | 1,2-Benzenediacetonitrile | 723070 | 67.45 | 20.223 | 1,2-Benzenediacetonitrile | 782051 | 67.48
20.276 | Cinnamyl Nitrile | 1223679 | 57.58 |  | 20.28 | Cinnamyl Nitrile | 1889342 | 72.81 | 20.276 | Cinnamyl Nitrile | 1198534 | 62.21
21.639 | Undecanoic acid | 1819437 | 84.58 |  | 21.642 | 9-Octadecenoic acid (Z)- | 3670309 | 84.32 | 21.639 | Dodecanoic acid | 2900225 | 84.47
[5 empty] | 22.298 | Cyclohexanecarboxylic acid, 2-methylpropyl ester | 438858 | 56.87
[5 empty] | 22.629 | Benzene, (1-nitroethyl)- | 502966 | 68.05
[5 empty] | 25.274 | 1,2-Benzenedicarboxylic acid, 3-nitro- | 475625 | 92.76
Red = Group of peaks that all look very similar
Orange = Not confident about identification
| Sample | Temp (°C) | Mass Before (mg) | Mass After (mg) | Mass Loss (mg) | [7 empty] | NOTE: Many small peaks in the 13-14, 16-17, and 18-20 min peaks have not been included in this list. Identification is unclear, as there are many very small overlapping peaks
| ABS-CNT-11 | 200 | 101 | 100.66 | 0.34 | 0.1466667
| ABS-CNT-12 | 200 | 101.15 | 101 | 0.15
| ABS-CNT-13 | 200 | 100.37 | 100.42 | -0.05
| ABS-CNT-14 | 230 | 100.15 | -- | -- | 0.2
| ABS-CNT-15 | 230 | 901.3 | 901.1 | 0.2
| ABS-CNT-16 | 230 | 98.75 | -- | --
| ABS-CNT-17 | 300 | 899.2 | 899 | 0.2 | 0.2666667
| ABS-CNT-18 | 300 | 901.7 | 901.3 | 0.4
| ABS-CNT-19 | 300 | 899.9 | 899.7 | 0.2

## 4% O2 ABS 50mg Triplicate Runs
300 C - 3 Minutes
ABS-21 |  |  |  |  | ABS-22 |  |  | ABS-23
RT | Name | Area Count |  |  | RT | Name | Area Count | RT | Name | Area Count |  | Average | SD
10.33 | Cyclohexene, 4-ethenyl- | 2048551.42 |  |  | 10.33 | Cyclohexene, 4-ethenyl- | 1739459.84 | 10.33 | Cyclohexene, 4-ethenyl- | 1614430.63 | Cyclohexene, 4-ethenyl- | 1800814.0 | 223469.2
10.673 | Ethylbenzene | 2536826.99 |  |  | 10.678 | Ethylbenzene | 2250494.57 | 10.678 | Ethylbenzene | 1990725 | Ethylbenzene | 2259348.9 | 273158.6
11.124 | Styrene | 40526772 |  |  | 11.124 | Styrene | 37052427.27 | 11.124 | Styrene | 35668261.4 | Styrene | 37749153.6 | 2503068.5
11.477 | Benzene, (1-methylethyl)- | 1591162.51 |  |  | 11.482 | Benzene, (1-methylethyl)- | 1329083.56 | 11.482 | Benzene, (1-methylethyl)- | 1245262.86 | Benzene, (1-methylethyl)- | 1388503.0 | 180442.9
11.99 | Benzaldehyde | 1984566.41 |  |  | 12.016 | Benzaldehyde | 820954.94 | 12.006 | Benzaldehyde | 1490517.73 | Benzaldehyde | 1432013.0 | 584007.7
12.182 | alpha-methylstyrene | 1701804.9 |  |  | 12.188 | alpha-methylstyrene | 1211586.44 | 12.188 | alpha-methylstyrene | 904676.1 | alpha-methylstyrene | 1272689.1 | 402061.9
12.67 | tetramethylsuccinonitrile | 929180.37 |  |  | 12.67 | tetramethylsuccinonitrile | 1093581.13 | 12.67 | tetramethylsuccinonitrile | 970239.08 | tetramethylsuccinonitrile | 997666.86 | 85563.51
13.184 | Acetophenone | 5613510 |  |  | 13.194 | Acetophenone | 4708863 | 13.189 | Acetophenone | 4808289 | Acetophenone | 5043554 | 496093.5
13.402 | Benzenemethanol, .alpha.,.alpha.-dimethyl- | 4164506 |  |  | 13.407 | Benzenemethanol, .alpha.,.alpha.-dimethyl- | 3823402 | 13.407 | Benzenemethanol, .alpha.,.alpha.-dimethyl- | 3904903 | Benzenemethanol, .alpha.,.alpha.-dimethyl- | 3964270.3 | 178132.9
16.536 | Longicyclene | 445689.32 |  |  | 16.536 | Longicyclene | 410672.58 | 16.536 | Longicyclene | 405809.96 | Longicyclene | 420724 | 21756.92
16.806 | Junipene | 637509.5 |  |  | 16.805 | Junipene | 587840.89 | 16.806 | Junipene | 542113.73 | Junipene | 589154.7 | 47711.45
17.081 | 2,6-di-tert-butylquinone | 593486.25 |  |  | 17.086 | 2,6-di-tert-butylquinone | 579471.1 | 17.086 | 2,6-di-tert-butylquinone | 520114.89 | 2,6-di-tert-butylquinone | 564357.4 | 38950.7
19.898 | Hexadecanoic acid | 7469642.78 |  |  | 19.888 | Hexadecanoic acid | 6309666.54 | 19.893 | Hexadecanoic acid | 6787678.11 | Hexadecanoic acid | 6855662.5 | 582968.8
19.945 | Cinnamyl Nitrile? | 3449447.92 |  |  | 19.939 | Cinnamyl Nitrile? | 3163713.99 | 19.94 | Cinnamyl Nitrile? | 3098745.37 | Cinnamyl Nitrile? | 3237302.4 | 186573.1
20.022 | Propanedinitrile, (2-methylphenyl)? | 2701909.42 |  |  | 20.022 | Propanedinitrile, (2-methylphenyl)? | 2532611.95 | 20.023 | Propanedinitrile, (2-methylphenyl)? | 2585921.65 | Propanedinitrile, (2-methylphenyl)? | 2606814.34 | 86560.88
20.08 | 1,2-Benzenediacetonitrile? | 5987341.83 |  |  | 20.074 | 1,2-Benzenediacetonitrile? | 5540783.07 | 20.074 | 1,2-Benzenediacetonitrile? | 5450296.51 | 1,2-Benzenediacetonitrile? | 5659473.8 | 287524
21.138 | Octadecanoic acid | 6881528.17 |  |  | 21.133 | Octadecanoic acid | 6757663.06 | 21.133 | Octadecanoic acid | 5753756.23 | Octadecanoic acid | 6464315.82 | 618471.4
| Sample | Temp (°C) | Mass Before (mg) | Mass After (mg) | Mass Loss (mg)
| ABS-21 | 300 | 49 | 48.8 | 0.2
| ABS-22 | 300 | 48.5 | 48.3 | 0.2
| ABS-23 | 300 | 49.7 | 49.6 | 0.1
300 C - 1 Minute
ABS-24 |  |  |  |  | ABS-25 + 26 + 27
RT | Name | Area |  |  | RT | Name | Area
10.346 | Cyclohexene, 4-ethenyl- | 244325.71 |  |  | 10.32 | Cyclohexene, 4-ethenyl- | 1118185.02
10.776 | Ethylbenzene | 477741.45 |  |  | 10.673 | Ethylbenzene | 1434811.95
11.088 | Styrene | 9856463.67 |  |  | 11.103 | Styrene | 27979202.66
11.508 | Benzene, (1-methylethyl)- | 184155.57 |  |  | 11.477 | Benzene, (1-methylethyl)- | 816699.66
13.459 | Benzenemethanol, .alpha.,.alpha.-dimethyl- | 511301.59 |  |  | 12.208 | alpha-methylstyrene | 1011748.88
16.805 | Junipene | 141796.63 |  |  | 12.665 | tetramethylsuccinonitrile | 585298.52
[5 empty] | 13.256 | Acetophenone | 1708208.78
[5 empty] | 13.402 | Benzenemethanol, .alpha.,.alpha.-dimethyl- | 2961619.84
[5 empty] | 16.806 | Junipene | 331078.57
[5 empty] | 17.086 | 2,6-di-tert-butylquinone | 653094.38
[5 empty] | 19.924 | Hexadecanoic acid | 5515145.95
[5 empty] | 19.955 | Cinnamyl Nitrile? | 4807093.32
[5 empty] | 20.033 | Propanedinitrile, (2-methylphenyl)? | 10623531.79
[5 empty] | 20.1 | Isoquinoline? | 905494.51
[5 empty] | 20.583 | Cinnamyl Nitrile? | 2917449
[5 empty] | 20.733 | Propanedinitrile, (2-methylphenyl)? | 2643744
[5 empty] | 21.169 | Octadecanoic acid | 494479.68
230 C - 3 Minutes
ABS-31 |  |  |  |  | ABS-32 |  |  | ABS-33
RT | Name | Area Count |  |  | RT | Name | Area Count | RT | Name | Area Count |  | Average | SD
10.335 | Cyclohexene, 4-ethenyl- | 729525.05 |  |  | 10.335 | Cyclohexene, 4-ethenyl- | 661471.92 | 10.335 | Cyclohexene, 4-ethenyl- | 665589.85 | Cyclohexene, 4-ethenyl- | 685528.94 | 38157.34
10.709 | Ethylbenzene | 1193168.74 |  |  | 10.699 | Ethylbenzene | 1101089.98 | 10.704 | Ethylbenzene | 1140511.12 | Ethylbenzene | 1144923.28 | 46197.67
11.092 | Styrene | 19806074.7 |  |  | 11.098 | Styrene | 17442062.93 | 11.093 | Styrene | 19306999.33 | Styrene | 18851712.32 | 1246034.8
11.492 | Benzene, (1-methylethyl)- | 467681.45 |  |  | 11.487 | Benzene, (1-methylethyl)- | 392320.94 | 11.492 | Benzene, (1-methylethyl)- | 394789.17 | Benzene, (1-methylethyl)- | 418263.9 | 42814.68
[11 empty] | Benzaldehyde | -- | --
[11 empty] | alpha-methylstyrene | -- | --
12.665 | tetramethylsuccinonitrile | 150261 |  |  | 12.665 | tetramethylsuccinonitrile | 346214.92 | 12.665 | tetramethylsuccinonitrile | 163369 | tetramethylsuccinonitrile | 219948.3 | 109546.3
13.298 | Acetophenone | 228995 |  |  | 13.314 | Acetophenone | 385735.48 | 13.314 | Acetophenone | 417626 | Acetophenone | 344118.8 | 100967.2
13.407 | Benzenemethanol, .alpha.,.alpha.-dimethyl- | 1014423.7 |  |  | 13.397 | Benzenemethanol, .alpha.,.alpha.-dimethyl- | 1522258.59 | 13.402 | Benzenemethanol, .alpha.,.alpha.-dimethyl- | 967157.69 | Benzenemethanol, .alpha.,.alpha.-dimethyl- | 1167946.66 | 307751.9
16.806 | Junipene | 227668.51 |  |  | 16.806 | Junipene | 289385.95 | 16.806 | Junipene | 225162.82 | Junipene | 247405.76 | 36377.49
17.086 | 2,6-di-tert-butylquinone | 96912 |  |  | 17.086 | 2,6-di-tert-butylquinone | 176271 | 17.086 | 2,6-di-tert-butylquinone | 156277 | 2,6-di-tert-butylquinone | 143153.3 | 41275.12
19.846 | Hexadecanoic acid | 328159.88 |  |  | 19.846 | Hexadecanoic acid | 492040.43 | 19.851 | Hexadecanoic acid | 265912.35 | Hexadecanoic acid | 362037.6 | 116808.6
20.048 | 1,2-Benzenediacetonitrile? | 609026.35 |  |  | 20.095 | 1,2-Benzenediacetonitrile? | 264913.73 | 20.095 | 1,2-Benzenediacetonitrile? | 366907 | 1,2-Benzenediacetonitrile? | 413615.7 | 176747.4
21.107 | Octadecanoic acid | 300797.21 |  |  | 21.097 | Octadecanoic acid | 289553.2 |  |  |  | Octadecanoic acid | 295175.205 | 7950.716
25.564 | Squalene | 211133.69 |  |  | 25.564 | Squalene | 249303.8 |  |  |  | Squalene | 230218.745 | 26990.34
| Sample | Temp (°C) | Mass Before (mg) | Mass After (mg) | Mass Loss (mg)
| ABS-31 | 230 | 50.1 | 49.8 | 0.3
| ABS-32 | 230 | 51 | 50.8 | 0.2
| ABS-33 | 230 | 50.9 | 50.7 | 0.2
230 C - 1 Minute
ABS-34 + 35 + 36 |  |  |  |  | ABS-37 + 38 + 39
RT | Name | Area |  |  | RT | Name | Area |  |  |  |  | Average
10.361 | Cyclohexene, 4-ethenyl- | 93637.27 |  |  | 10.356 | Cyclohexene, 4-ethenyl- | 149950.79 |  |  |  | Cyclohexene, 4-ethenyl- | 121794.03
10.891 | Ethylbenzene | 172440.82 |  |  | 10.885 | Ethylbenzene | 152187.75 |  |  |  | Ethylbenzene | 162314.285
11.077 | Styrene | 3821926.37 |  |  | 11.072 | Styrene | 3744888 |  |  |  | Styrene | 3783407.185
11.524 | Benzene, (1-methylethyl)- | 70742.65 |  |  | 11.513 | Benzene, (1-methylethyl)- | 59645.62 |  |  |  | Benzene, (1-methylethyl)- | 65194.135
12.691 | tetramethylsuccinonitrile | 56185.08 |  |  | 12.686 | tetramethylsuccinonitrile | 48268.58 |  |  |  | tetramethylsuccinonitrile | 52226.83
13.309 | Acetophenone | 89926 |  |  | 13.314 | Acetophenone | 42398.1 |  |  |  | Acetophenone | 66162.05
13.542 | Benzenemethanol, .alpha.,.alpha.-dimethyl- | 209733.56 |  |  | 13.599 | Benzenemethanol, .alpha.,.alpha.-dimethyl- | 173001.96 |  |  |  | Benzenemethanol, .alpha.,.alpha.-dimethyl- | 191367.76
16.806 | Junipene | 60389.75 |  |  | 16.806 | Junipene | 81215.62 |  |  |  | Junipene | 70802.685
17.096 | 2,6-di-tert-butylquinone | 41306.69 |  |  | 17.1 | 2,6-di-tert-butylquinone | 40081 |  |  |  | 2,6-di-tert-butylquinone | 40693.845
17.34 | Phenol, 2,6-bis(1,1-dimethylethyl)- | 141972.5 |  |  | 17.345 | Phenol, 2,6-bis(1,1-dimethylethyl)- | 50875.11 |  |  |  | Phenol, 2,6-bis(1,1-dimethylethyl)- | 96423.805
19.862 | Hexadecanoic acid | 1827658.07 |  |  | 19.851 | Hexadecanoic acid | 807970.98 |  |  |  | Hexadecanoic acid | 1317814.525
19.96 | Cinnamyl Nitrile? | 521060.31 |  |  | 19.965 | Cinnamyl Nitrile? | 322813.02 |  |  |  | Cinnamyl Nitrile? | 421936.665
20.08 | Propanedinitrile, (2-methylphenyl)? | 1159339 |  |  | 20.09 | Propanedinitrile, (2-methylphenyl)? | 931152 |  |  |  | Propanedinitrile, (2-methylphenyl)? | 1045245.5
20.158 | 1,2-Benzenediacetonitrile? | 533919.16 |  |  | 20.157 | 1,2-Benzenediacetonitrile? | 284106.31 |  |  |  | 1,2-Benzenediacetonitrile? | 409012.735
21.102 | Octadecanoic acid | 1067257.62 |  |  | 21.097 | Octadecanoic acid | 693464.82 |  |  |  | Octadecanoic acid | 880361.22
25.569 | Squalene | 447976.94 |  |  | 25.564 | Squalene | 134073.61 |  |  |  | Squalene | 291025.275

## 4% O2 ABS-CNT 50mg Trip Runs
300 C - 3 Minutes
ABSCNT-21 |  |  |  |  | ABSCNT-22 |  |  | ABSCNT-23
RT | Name | Area Count |  |  | RT | Name | Area Count | RT | Name | Area Count |  | Average | SD
10.336 | Cyclohexene, 4-ethenyl- | 852769.77 |  |  | 10.335 | Cyclohexene, 4-ethenyl- | 921699.67 | 10.33 | Cyclohexene, 4-ethenyl- | 936268.76 | Cyclohexene, 4-ethenyl- | 903579.4 | 44601.33
10.678 | Ethylbenzene | 2253400.88 |  |  | 10.678 | Ethylbenzene | 2350124.21 | 10.678 | Ethylbenzene | 2346075 | Ethylbenzene | 2316533.4 | 54711.81
11.103 | Styrene | 21922876.09 |  |  | 11.103 | Styrene | 22534793.44 | 11.108 | Styrene | 22265080.9 | Styrene | 22240916.81 | 306673.5
11.482 | Benzene, (1-methylethyl)- | 885856.02 |  |  | 11.482 | Benzene, (1-methylethyl)- | 935533.26 | 11.482 | Benzene, (1-methylethyl)- | 963094.26 | Benzene, (1-methylethyl)- | 928161.18 | 39143.29
12.022 | Benzaldehyde | 1865571.32 |  |  | 12.027 | Benzaldehyde | 1985909.18 | 12.016 | Benzaldehyde | 2079864.75 | Benzaldehyde | 1977115.1 | 107417
12.188 | alpha-methylstyrene | 2960282.51 |  |  | 12.188 | alpha-methylstyrene | 3002671.04 | 12.188 | alpha-methylstyrene | 2982066.3 | alpha-methylstyrene | 2981673.3 | 21197
12.67 | tetramethylsuccinonitrile | 1392142.31 |  |  | 12.67 | tetramethylsuccinonitrile | 1342906.95 | 12.67 | tetramethylsuccinonitrile | 1319644.13 | tetramethylsuccinonitrile | 1351564.5 | 37016.36
13.22 | Acetophenone | 3051450 |  |  | 13.215 | Acetophenone | 3097833 | 13.21 | Acetophenone | 3175054.91 | Acetophenone | 3108112.6 | 62440.34
13.407 | Benzenemethanol, .alpha.,.alpha.-dimethyl- | 1832615 |  |  | 13.407 | Benzenemethanol, .alpha.,.alpha.-dimethyl- | 1859037 | 13.407 | Benzenemethanol, .alpha.,.alpha.-dimethyl- | 1837512.37 | Benzenemethanol, .alpha.,.alpha.-dimethyl- | 1843054.79 | 14055.94
17.086 | 2,6-di-tert-butylquinone | 1866899.75 |  |  | 17.086 | 2,6-di-tert-butylquinone | 1887037.35 | 17.086 | 2,6-di-tert-butylquinone | 1772181.53 | 2,6-di-tert-butylquinone | 1842039.5 | 61330.96
17.34 | Phenol, 2,6-bis(1,1-dimethylethyl)- | 13119290.54 |  |  | 17.34 | Phenol, 2,6-bis(1,1-dimethylethyl)- | 12800508.58 | 17.34 | Phenol, 2,6-bis(1,1-dimethylethyl)- | 12523633.92 | Phenol, 2,6-bis(1,1-dimethylethyl)- | 12814477.68 | 298073.9
18.803 | 2,6-di(tertbutyl)-4-hydroxybenzaldehyde | 765916.96 |  |  | 18.803 | 2,6-di(tertbutyl)-4-hydroxybenzaldehyde | 910969.59 | 18.803 | 2,6-di(tertbutyl)-4-hydroxybenzaldehyde | 1030921.19 | 2,6-di(tertbutyl)-4-hydroxybenzaldehyde | 902602.58 | 132700.1
19.525 | Hexadecanenitrile | 615018.25 |  |  | 19.524 | Hexadecanenitrile | 576027.06 | 19.524 | Hexadecanenitrile | 579590.95 | Hexadecanenitrile | 590212.1 | 21556.55
19.613 | 7,9-di-tert-butyl-1-oxaspiro(4,5)deca-6,9-diene-2,8-dione | 814269.2 |  |  | 19.613 | 7,9-di-tert-butyl-1-oxaspiro(4,5)deca-6,9-diene-2,8-dione | 696100.82 | 19.613 | 7,9-di-tert-butyl-1-oxaspiro(4,5)deca-6,9-diene-2,8-dione | 692869.53 | 7,9-di-tert-butyl-1-oxaspiro(4,5)deca-6,9-diene-2,8-dione | 734413.2 | 69176.21
19.888 | Hexadecanoic Acid | 6020249 |  |  | 19.888 | Hexadecanoic Acid | 5583955.81 | 19.893 | Hexadecanoic Acid | 6463906.08 | Hexadecanoic Acid | 6022703.63 | 439980.3
19.94 | Quinoline? | 3309262 |  |  | 19.939 | Quinoline? | 3072894.99 | 19.945 | Quinoline? | 3071438.5 | Quinoline? | 3151198.5 | 136888.9
20.023 | Cinnamyl Nitrile? | 2634027 |  |  | 20.017 | Cinnamyl Nitrile? | 2428045.5 | 20.023 | Cinnamyl Nitrile? | 2419880.57 | Cinnamyl Nitrile? | 2493984.4 | 121349.2
20.075 | Propanedinitrile, (2-methylphenyl)? | 5729899 |  |  | 20.074 | Propanedinitrile, (2-methylphenyl)? | 5141212.24 | 20.074 | Propanedinitrile, (2-methylphenyl)? | 5272841.33 | Propanedinitrile, (2-methylphenyl)? | 5381317.5 | 308971.4
21.128 | Octadecanoic Acid | 5720136 |  |  | 21.128 | Octadecanoic Acid | 5313994.13 | 21.133 | Octadecanoic Acid | 5403147.66 | Octadecanoic Acid | 5479092.6 | 213456.2
| Sample | Temp (°C) | Mass Before (mg) | Mass After (mg) | Mass Loss (mg)
| ABSCNT-21 | 300 | 49 | 48.7 | 0.3
| ABSCNT-22 | 300 | 49.8 | 49.6 | 0.2
| ABSCNT-23 | 300 | 50.3 | 50.1 | 0.2
300 C - 1 Minute
ABSCNT-24 |  |  |  |  | ABSCNT-25 + 26 + 27
RT | Name | Area |  |  | RT | Name | Area
10.392 | Cyclohexene, 4-ethenyl- | 40382.98 |  |  | 10.32 | Cyclohexene, 4-ethenyl- | 395395.56
10.849 | Ethylbenzene | 180430.46 |  |  | 10.673 | Ethylbenzene | 1574114.31
11.098 | Styrene | 2383418.24 |  |  | 11.077 | Styrene | 13342662.45
11.529 | Benzene, (1-methylethyl)- | 70014.74 |  |  | 11.482 | Benzene, (1-methylethyl)- | 406909.1
12.681 | tetramethylsuccinonitrile | 60917.47 |  |  | 12.193 | alpha-methylstyrene | 1101396.45
16.811 | Junipene | 32977.71 |  |  | 12.665 | tetramethylsuccinonitrile | 509704.07
17.33 | Phenol, 2,6-bis(1,1-dimethylethyl)- | 1290391.06 |  |  | 13.303 | Acetophenone | 693953.53
[5 empty] | 13.438 | Benzenemethanol, .alpha.,.alpha.-dimethyl- | 1181576.89
[5 empty] | 17.086 | 2,6-di-tert-butylquinone | 327251.3
[5 empty] | 17.335 | Phenol, 2,6-bis(1,1-dimethylethyl)- | 7879745.97
[5 empty] | 19.525 | Hexadecanenitrile | 557022.66
[5 empty] | 19.613 | 7,9-di-tert-butyl-1-oxaspiro(4,5)deca-6,9-diene-2,8-dione | 497927.75
[5 empty] | 19.919 | Hexadecanoic Acid | 12794639.61
[5 empty] | 19.95 | Quinoline? | 5249377.93
[5 empty] | 20.028 | Cinnamyl Nitrile? | 4074246.63
[5 empty] | 20.095 | Propanedinitrile, (2-methylphenyl)? | 9976215.53
[5 empty] | 20.583 | Quinoline? | 2185732.63
[5 empty] | 20.728 | Cinnamyl Nitrile? | 1853757.41
[5 empty] | 21.164 | Octadecanoic Acid | 14292396.55
230 C - 3 Minutes
ABSCNT-31 |  |  |  |  | ABSCNT-32 |  |  | ABSCNT-33
RT | Name | Area Count |  |  | RT | Name | Area Count | RT | Name | Area Count |  | Average | SD
10.33 | Cyclohexene, 4-ethenyl- | 254187.29 |  |  | 10.341 | Cyclohexene, 4-ethenyl- | 220021.09 | 10.346 | Cyclohexene, 4-ethenyl- | 291042.84 | Cyclohexene, 4-ethenyl- | 255083.74 | 35519.36
10.678 | Ethylbenzene | 609317.49 |  |  | 10.725 | Ethylbenzene | 923328.42 | 10.771 | Ethylbenzene | 959652.48 | Ethylbenzene | 830766.13 | 192638.2
11.082 | Styrene | 8185868.38 |  |  | 11.088 | Styrene | 9103251.54 | 11.088 | Styrene | 8527164.24 | Styrene | 8605428.1 | 463672.2
11.477 | Benzene, (1-methylethyl)- | 259394.28 |  |  | 11.503 | Benzene, (1-methylethyl)- | 217165.22 | 11.508 | Benzene, (1-methylethyl)- | 231249.85 | Benzene, (1-methylethyl)- | 235936.45 | 21501.08
12.182 | alpha-methylstyrene | 629809.61 |  |  | 12.245 | alpha-methylstyrene | 527172.26 | 12.26 | alpha-methylstyrene | 478079.52 | alpha-methylstyrene | 545020.5 | 77423.66
12.66 | tetramethylsuccinonitrile | 338777.45 |  |  | 12.665 | tetramethylsuccinonitrile | 179662.75 | 12.67 | tetramethylsuccinonitrile | 154587.08 | tetramethylsuccinonitrile | 224342.4 | 99893.58
13.262 | Acetophenone | 499810.39 |  |  | 13.303 | Acetophenone | 276776.33 | 13.309 | Acetophenone | 287387 | Acetophenone | 354657.9 | 125817.6
13.407 | Benzenemethanol, .alpha.,.alpha.-dimethyl- | 532818.39 |  |  | 13.537 | Benzenemethanol, .alpha.,.alpha.-dimethyl- | 443205.56 | 13.547 | Benzenemethanol, .alpha.,.alpha.-dimethyl- | 330976 | Benzenemethanol, .alpha.,.alpha.-dimethyl- | 435666.65 | 101132.2
17.08 | 2,6-di-tert-butylquinone | 255440.49 |  |  | 17.086 | 2,6-di-tert-butylquinone | 176975.68 | 17.086 | 2,6-di-tert-butylquinone | 187248.63 | 2,6-di-tert-butylquinone | 206554.9 | 42646.59
17.324 | Phenol, 2,6-bis(1,1-dimethylethyl)- | 3341468.57 |  |  | 17.33 | Phenol, 2,6-bis(1,1-dimethylethyl)- | 4013721.58 | 17.33 | Phenol, 2,6-bis(1,1-dimethylethyl)- | 3902803.71 | Phenol, 2,6-bis(1,1-dimethylethyl)- | 3752664.62 | 360398.9
19.607 | 7,9-di-tert-butyl-1-oxaspiro(4,5)deca-6,9-diene-2,8-dione | 120576.37 | [5 empty] | 19.618 | 7,9-di-tert-butyl-1-oxaspiro(4,5)deca-6,9-diene-2,8-dione | 126924.14 | 7,9-di-tert-butyl-1-oxaspiro(4,5)deca-6,9-diene-2,8-dione | 123750.255 | 4488.551
19.882 | Hexadecanoic Acid | 4504919.06 |  |  | 19.851 | Hexadecanoic Acid | 666870.7 | 19.857 | Hexadecanoic Acid | 1071631.74 | Hexadecanoic Acid | 2081140.5 | 2108787.5
19.929 | Quinoline? | 1329500.94 |  |  | 19.98 | Quinoline? | 198314 | 19.97 | Quinoline? | 314293 | Quinoline? | 614035.98 | 622318.5
20.012 | Cinnamyl Nitrile? | 697467.64 |  |  | 20.05 | Cinnamyl Nitrile? | 272741 | 20.043 | Cinnamyl Nitrile? | 350994 | Cinnamyl Nitrile? | 440400.88 | 226038.4
20.059 | Propanedinitrile, (2-methylphenyl)? | 2549440.95 |  |  | 20.1 | Propanedinitrile, (2-methylphenyl)? | 463656 | 20.1 | Propanedinitrile, (2-methylphenyl)? | 455067 | Propanedinitrile, (2-methylphenyl)? | 1156054.65 | 1206715.6
21.133 | Octadecanoic Acid | 4824442.15 |  |  | 21.102 | Octadecanoic Acid | 254504.05 | 21.097 | Octadecanoic Acid | 563687.06 | Octadecanoic Acid | 1880877.8 | 2553884.7
25.569 | Squalene | 2183057.07 | [8 empty] | Squalene | 2183057.07 | --
| Sample | Temp (°C) | Mass Before (mg) | Mass After (mg) | Mass Loss (mg)
| ABSCNT-31 | 230 | 47.3 | 47.1 | 0.2
| ABSCNT-32 | 230 | 51.6 | 51.3 | 0.3
| ABSCNT-33 | 230 | 47.7 | 47.5 | 0.2
230 C - 1 Minute
ABSCNT-34 + 35 + 36 |  |  |  |  | ABSCNT-37 + 38 + 39 |  |  | ABSCNT-310 + 311 + 312
RT | Name | Area |  |  | RT | Name | Area | RT | Name | Area |  | Average | SD
10.367 | Cyclohexene, 4-ethenyl- | 47338.75 |  |  | 10.361 | Cyclohexene, 4-ethenyl- | 46349.5 | 10.392 | Cyclohexene, 4-ethenyl- | 73426.79 | Cyclohexene, 4-ethenyl- | 55705.01 | 15355.48
10.813 | Ethylbenzene | 165046.69 |  |  | 10.828 | Ethylbenzene | 184646.89 | 10.906 | Ethylbenzene | 175265.62 | Ethylbenzene | 174986.4 | 9803.083
11.098 | Styrene | 1603123.18 |  |  | 11.093 | Styrene | 1588953.32 | 11.108 | Styrene | 1381261.87 | Styrene | 1524446.1 | 124203.4
11.53 | Benzene, (1-methylethyl)- | 51353 |  |  | 11.529 | Benzene, (1-methylethyl)- | 56780.2 | 11.534 | Benzene, (1-methylethyl)- | 48836.57 | Benzene, (1-methylethyl)- | 52323.26 | 4059.724
12.681 | tetramethylsuccinonitrile | 57312.38 |  |  | 12.681 | tetramethylsuccinonitrile | 69948.59 | 12.7 | tetramethylsuccinonitrile | 49979 | tetramethylsuccinonitrile | 59079.99 | 10101.46
13.309 | Acetophenone | 135057.87 |  |  | 13.308 | Acetophenone | 115505.86 | 13.308 | Acetophenone | 96934.02 | Acetophenone | 115832.6 | 19064.02
16.785 | Junipene | 43556.25 | [5 empty] | 16.811 | Junipene | 41659.08 | Junipene | 42607.665 | 1341.502
17.091 | 2,6-di-tert-butylquinone | 169819.07 |  |  | 17.091 | 2,6-di-tert-butylquinone | 110613.44 | 17.091 | 2,6-di-tert-butylquinone | 123701.53 | 2,6-di-tert-butylquinone | 134711.3 | 31100.46
17.33 | Phenol, 2,6-bis(1,1-dimethylethyl)- | 2234740.61 |  |  | 17.33 | Phenol, 2,6-bis(1,1-dimethylethyl)- | 1880878.4 | 17.33 | Phenol, 2,6-bis(1,1-dimethylethyl)- | 2203123.03 | Phenol, 2,6-bis(1,1-dimethylethyl)- | 2106247.3 | 195814.4
19.862 | Hexadecanoic Acid | 2020975.76 |  |  | 19.851 | Hexadecanoic Acid | 165762.86 | 19.851 | Hexadecanoic Acid | 260469.93 | Hexadecanoic Acid | 815736.2 | 1044841.7
19.955 | Quinoline? | 551304.88 |  |  | 19.971 | Quinoline? | 291423.66 | 19.965 | Quinoline? | 384254.4 | Quinoline? | 408994.3 | 131695.1
20.033 | Cinnamyl Nitrile? | 367326.08 |  |  | 20.038 | Cinnamyl Nitrile? | 291698.23 | 20.038 | Cinnamyl Nitrile? | 295822 | Cinnamyl Nitrile? | 318282.1 | 42523.35
20.074 | Propanedinitrile, (2-methylphenyl)? | 813846.13 |  |  | 20.095 | Propanedinitrile, (2-methylphenyl)? | 597161.18 | 20.09 | Propanedinitrile, (2-methylphenyl)? | 676538 | Propanedinitrile, (2-methylphenyl)? | 695848.4 | 109625.6
21.107 | Octadecanoic Acid | 1452533.98 |  |  | 21.107 | Octadecanoic Acid | 185629.48 | 21.112 | Octadecanoic Acid | 175629.63 | Octadecanoic Acid | 604597.7 | 734351.4
25.569 | Squalene | 313031.66 |  |  | 25.569 | Squalene | 207367.19 | 25.569 | Squalene | 136484.83 | Squalene | 218961.2 | 88842.63

## Overlaid ABS + CNT Chrom - Pyro
For peak at 12.7min, unsure between the two products
Spectra for First one seems slightly closer to library…
but second one seems to make more sense?
For peak at 17.4min, unsure between the two products
Spectra for First one seems slightly closer to library…
but second one seems to make more sense as breakdown product of IRGANOX (if that is what we actually have)
For peak at 20.05min, unsure between the two products
Spectra for First one gets chosen by library….
but second one seems to make more sense based on the highest mass ion
For peak at 21.68min, unsure between the two products
Spectra for First one seems slightly closer to library… | Ether chain on IRGANOX is octadecyl
but second one seems to make more sense based on highest mass ion and as breakdown product of IRGANOX (if that is what we actually have)
Ethylbenzene
Cyclohexane,
4-ethenyl
Styrene
Isopropyl Benzene
alpha-Methylstyrene
Propanenitrile, 2,2'azobis[2-methyl-]
or
Tetramethylsuccinonitrile
Acetophenone
Benzenemethanol, dimethyl
Tri/Hexadecanoic acid?
1,2-Benzenediacetonitrile?
Cinnamyl Nitrile?
Quinoline? Isoquinoline?
Tetra/Octadecanoic Acid?
Benzene, (1-methyl-3-butenyl)-?
2,4-Di-tert-butylphenol
or
2,6-Di-tert-butylphenol

## Overlaid ABS + CNT Chrom - 4%O2
Ethylbenzene
4-vinyl
cyclohexene
Styrene
Isopropyl
Benzene
alpha-
Methylstyrene
Tetramethylsuccinonitrile
Acetophenone
2-phenyl-2-propanol
Hexadecanoic acid
1,2-Benzenediacetonitrile?
Cinnamyl Nitrile?
Quinoline? Isoquinoline?
m/z = 129, 156
Octadecanoic Acid
2,4-Di-tert-butylphenol
Benzaldehyde
2,6-di-tert-butylquinone

## Pryolysis Calibration
Lignin Mix
| Deconvolution * Split ratio | [9 empty] | Deconvolution Raw | [9 empty] | Manual Integration*split ratio
| Cyclohexene, 4-ethenyl- | Ethylbenzene | Styrene | Isopropylbenzene | α-Methylstyrene | Tetramethylsuccinonitrile | Acetophenone | 2-phenyl-2-propanol | 2,6-Di-tert-butylphenol |  |  | Cyclohexene, 4-ethenyl- | Ethylbenzene | Styrene | Isopropylbenzene | .alpha.-Methylstyrene | Tetramethylsuccinonitrile | Acetophenone | 2-phenyl-2-propanol | Phenol, 2,6-bis(1,1-dimethylethyl)- |  | Cyclohexene, 4-ethenyl- | Ethylbenzene | Styrene | Isopropylbenzene | .alpha.-Methylstyrene | Tetramethylsuccinonitrile | 2-phenyl-2-propanol | Phenol, 2,6-bis(1,1-dimethylethyl)-
RT | 10.34 | 10.68 | 11.09 | 11.48 | 12.19 | 12.72 | 13.2 | 13.41 | 16.9 |  | RT | 10.34 | 10.68 | 11.09 | 11.48 | 12.19 | 12.72 | 13.2 | 13.41 | 16.9 | RT | 10.34 | 10.68 | 11.09 | 11.48 | 12.19 |  | 13.41 | 16.9 | 6 | 7
ABSM7 | 38048550 | 40549030 | 47324480 | 49505560 | 25416920 | 31514890 | 15754780 | 27944600 | 99370340 |  | ABSM7 | 3804855 | 4054903 | 4732448 | 4950556 | 2541692 | 3151489 | 1575478 | 2794460 | 9937034 | [8 empty] | 100371624.4 | 4666183 | 672223
ABSM6 | 120999030 | 125645910 | 193536960 | 131971700 | 116045200 | 105417450 | 103429580 | 84358160 | 242870000 |  | ABSM6 | 12099903 | 12564591 | 19353696 | 13197170 | 11604520 | 10541745 | 10342958 | 8435816 | 24287000 | [8 empty] | 244999927 | 979651 | 903255
ABSM5 | 264395670 | 285884470 | 458256340 | 293204870 | 301148530 | 225597130 | 184867400 | 219695000 | 464386090 |  | ABSM5 | 26439567 | 28588447 | 45825634 | 29320487 | 30114853 | 22559713 | 18486740 | 21969500 | 46438609 | 5 | 308861624.2 | 339808479.1 | 547145113.6 | 357344884.9 | 362095235.5 |  | 281857373.1 | 463694682 | 4697124
ABSM4 | 378024380 | 410374130 | 665223630 | 402999910 | 442188140 | 350352240 | 252138180 | 338604930 | 761793620 |  | ABSM4 | 37802438 | 41037413 | 66522363 | 40299991 | 44218814 | 35035224 | 25213818 | 33860493 | 76179362 | 4 | [7 empty] | 611964698.6 | 10342958 | 1575478
ABSM3 | 586539810 | 634999040 | 1036451040 | 651852350 | 707943970 | 615586320 | 420158000 | 568755390 | 958532510 |  | ABSM3 | 58653981 | 63499904 | 103645104 | 65185235 | 70794397 | 61558632 | 42015800 | 56875539 | 95853251 | 3 | 683378206.4 | 736211011 | 1165514215.6 | 754179267.1 | 861062657.6 |  | 713167119.3 | 867196868.5
ABSM2 | 789081450 | 828455550 | 1256434590 | 807432760 | 952046630 | 958122690 |  | 807762740 | 968154680 |  | ABSM2 | 78908145 | 82845555 | 125643459 | 80743276 | 95204663 | 95812269 |  | 80776274 | 96815468 | 2 | 798697780.6 | 858811347.2 | 1368194905.2 | 869981818.7 | 1007370877.6 | 978621880.9 | 892748088.5 | 997523202.4
ABSM1 | 797777020 | 839155890 | 1190025360 | 800627410 | 929210150 | -- |  | 891514920 | 1157700880 |  | ABSM1 | 79777702 | 83915589 | 119002536 | 80062741 | 92921015 | -- |  | 89151492 | 115770088 | 1 | 815836799.7 | 883639894.4 | 1380256106.6 | 867077794.7 | 1010422423.4 |  | 993882351.6 | 1104115550.1
(µg/mL)
Mixture Notation | Cyclohexene, 4-ethenyl- | Ethylbenzene | Styrene | Isopropylbenzene | .alpha.-Methylstyrene | Tetramethylsuccinonitrile | Acetophenone | 2-phenyl-2-propanol | Phenol, 2,6-bis(1,1-dimethylethyl)- |  | Mixture Notation | Cyclohexene, 4-ethenyl- | Ethylbenzene | Styrene | Isopropylbenzene | .alpha.-Methylstyrene | Tetramethylsuccinonitrile | Acetophenone | 2-phenyl-2-propanol | Phenol, 2,6-bis(1,1-dimethylethyl)-
ABSM7 | 0.047966 | 0.0502 | 0.097668 | 0.047326 | 0.05049 | 0.049388 | 0.050016 | 0.05016 | 0.099876 | 5ml | ABSM7 | 47.966 | 50.2 | 97.668 | 47.326 | 50.49 | 49.388 | 50.016 | 50.16 | 99.876
ABSM6 | 0.191864 | 0.2008 | 0.390672 | 0.189304 | 0.20196 | 0.197552 | 0.200064 | 0.20064 | 0.399504 | 5ml | ABSM6 | 191.864 | 200.8 | 390.672 | 189.304 | 201.96 | 197.552 | 200.064 | 200.64 | 399.504 | Empty | 19.13643
ABSM5 | 0.47966 | 0.502 | 0.97668 | 0.47326 | 0.5049 | 0.49388 | 0.50016 | 0.5016 | 0.99876 | 5ml | ABSM5 | 479.66 | 502 | 976.68 | 473.26 | 504.9 | 493.88 | 500.16 | 501.6 | 998.76 | Styrene | 19.62477
ABSM4 | 0.767456 | 0.8032 | 1.562688 | 0.757216 | 0.80784 | 0.790208 | 0.800256 | 0.80256 | 1.598016 | 5ml | ABSM4 | 767.456 | 803.2 | 1562.688 | 757.216 | 807.84 | 790.208 | 800.256 | 802.56 | 1598.016 | Alpha-Methyl-Styrene | 19.87722
ABSM3 | 1.151184 | 1.2048 | 2.344032 | 1.135824 | 1.21176 | 1.185312 | 1.200384 | 1.20384 | 2.397024 | 5ml | ABSM3 | 1151.184 | 1204.8 | 2344.032 | 1135.824 | 1211.76 | 1185.312 | 1200.384 | 1203.84 | 2397.024 | Isopropyl Benzene | 20.11385
ABSM2 | 1.91864 | 2.008 | 3.90672 | 1.89304 | 2.0196 | 1.97552 |  | 2.0064 | 3.99504 | 5ml | ABSM2 | 1918.64 | 2008 | 3906.72 | 1893.04 | 2019.6 | 1975.52 | 2000.64 | 2006.4 | 3995.04 | 4-VinylCyclohexene | 20.35368
ABSM1 | 3.83728 | 4.016 | 7.81344 | 3.78608 | 4.0392 | 3.95104 |  | 4.0128 | 7.99008 | 5ml | ABSM1 | 3837.28 | 4016 | 7813.44 | 3786.08 | 4039.2 | 3951.04 | 4001.28 | 4012.8 | 7990.08 | Ethylbenzene | 20.60468
ABSM0 | 9.5932 | 10.04 | 19.5336 | 9.4652 | 10.098 | 9.8776 |  | 10.032 | 19.9752 | 25ml | ABSM0 | 9593.2 | 10040 | 19533.6 | 9465.2 | 10098 | 9877.6 | 10003.2 | 10032 | 19975.2 | 2-phenyl-2-propanol | 20.85548
Mass (ug) | 0.23983 | 0.251 | 0.48834 | 0.23663 | 0.25245 | 0.24694 |  | 0.2508 | 0.49938 |  | Mass (mg) | 239.83 | 251 | 488.34 | 236.63 | 252.45 | 246.94 | 250.08 | 250.8 | 499.38 | 2,6-ditertbutylphenol | 21.35486
Slope (from 2 point lines) | 511675812 | 529136151 | 441512496 | 570041031 | 575325947 | 492623249 | 345435298 | 454397046 | 431601459
Using all 7 points (and origin), and automatic chromatogram deconvolution/integration. Looks like concentration is too high in 2 largest standards, and we are outside linear range
Using only first 5 points (and origin), and automatic chromatogram deconvolution/integration. Gives much better R2, and much higher slope.
| Direct Split Ratio | 10
| Transfer Line Split Ratio | 44
4.4
|  | Cyclohexene, 4-ethenyl- | Ethylbenzene | Styrene | Isopropylbenzene | .alpha.-Methylstyrene | Tetramethylsuccinonitrile | Acetophenone | 2-phenyl-2-propanol | Phenol, 2,6-bis(1,1-dimethylethyl)- |  | Average | Average (minus Phenol, 2,6-bis(1,1-dimethylethyl)-)
| ABSM3 Direct | 58761344 | 63742899 | 105752130 | 64783222 | 73015329 | 62435447 | 42015800 | 57817671 | 85727830
| ABSM3 Transfer | 15490103 | 16936998 | 26476430 | 17789680 | 17132176 | 14632659 | 13410568 | 13295027 | 33671639
| Direct/Transfer | 3.793477 | 3.76353 | 3.994199 | 3.641618 | 4.261883 | 4.266856 | 3.133037 | 4.348819 | 2.545995 |  | 3.749935 | 3.900427
| ABSM4 Direct | 42873144 | 46998867 | 77574097 | 47977112 | 52823874 | 40804613 | 25213818 | 40514556 | 68639310
| ABSM4 Transfer | 14179669 | 14707454 | 23295928 | 15983762 | 14976993 | 12084248 | 9294567 | 10809938 | 30203794
| Direct/Transfer | 3.023565 | 3.195581 | 3.329942 | 3.001616 | 3.527001 | 3.376678 | 2.712748 | 3.747899 | 2.272539 |  | 3.131952 | 3.239379
|  | 26439567 | 28588447 | 45825634 | 29320487 | 30114853 | 22559713 | 18486740 | 21969500 | 46438609
| ABSM5 Direct | 36210889 | 39737347 | 65461812 | 41665555 | 44909400 | 32767896 |  | 32794515 | 44708450
| ABSM5 Transfer | 9176710 | 9168402 | 14088183 | 10396716 | 9353515 | 7372178 |  | 6985730 | 21102207
| Direct/Transfer | 3.945955 | 4.334163 | 4.646576 | 4.007569 | 4.801339 | 4.444805 |  | 4.694501 | 2.118662 |  | 4.124196 | 4.410701
| Average for each compound | 3.587666 | 3.764425 | 3.990239 | 3.550268 | 4.196741 | 4.029446 |  | 4.26374 | 2.312399 |  | 3.711865 | 3.911789
| ABSM4 Direct | 42873144 | 46998867 | 77574097 | 47977112 | 52823874 | 40804613 |  | 40514556 | 68639310
| ABSM4 Transfer | 19293792 | 21094688 | 34587223 | 22481216 | 23063778 | 15116631 |  | 15724990 | 36243897
| Direct/Transfer | 2.222121 | 2.227995 | 2.242854 | 2.134098 | 2.290339 | 2.699319 |  | 2.576444 | 1.893817 |  | 2.285873 | 2.341882

## 4% O2 Calibration
| Manual Integration * Split ratio | [9 empty] | Manual Integration Raw
| Cyclohexene, 4-ethenyl- | Ethylbenzene | Styrene | Isopropylbenzene | Benzaldehyde | α-Methylstyrene | Tetramethylsuccinonitrile | Acetophenone | 2-phenyl-2-propanol | 2,6-Di-tert-butylphenol |  |  | Cyclohexene, 4-ethenyl- | Ethylbenzene | Styrene | Isopropylbenzene | Benzaldehyde | .alpha.-Methylstyrene | Tetramethylsuccinonitrile | Acetophenone | 2-phenyl-2-propanol | Phenol, 2,6-bis(1,1-dimethylethyl)-
[12 empty] | RT | 10.371 | 10.714 | 11.139 | 11.513 | 12.042 | 12.218 | 12.794 | 13.241 | 13.459 | 16.945
ABSM7 | 12506890.9 | 15040154.1 | 17583841 | 21162166.5 | 2069833.2 | 15506608.1 | 10258468.1 |  | 5178052.6 | 60206502.4 |  | ABSM7 | 1250689.09 | 1504015.41 | 1758384.1 | 2116216.65 | 206983.32 | 1550660.81 | 1025846.81 |  | 517805.26 | 6020650.24
ABSM6 | 62617503.4 | 73473012.6 | 122736624.5 | 94749995.7 | 24351193 | 101378361.7 | 51771726.6 | 33858930 | 46952318.8 | 202934340.5 |  | ABSM6 | 6261750.34 | 7347301.26 | 12273662.45 | 9474999.57 | 2435119.3 | 10137836.17 | 5177172.66 | 3385893 | 4695231.88 | 20293434.05 |  |  |  | 8584035 | 11252431.02 | 18914565.11 | 13834337.12 | 4341676.86 | 15047277.77 | 7108602.26 | 6328830.29 | 6720029.65 | 30235513.68
ABSM5 | 128402528.8 | 158553488.5 | 257868078.3 | 184236031.7 | 83384686.5 | 194309980.1 | 105029585.6 | 110876160.3 | 95909077.5 | 347858585.8 |  | ABSM5 | 12840252.88 | 15855348.85 | 25786807.83 | 18423603.17 | 8338468.65 | 19430998.01 | 10502958.56 | 11087616.03 | 9590907.75 | 34785858.58 | *Re-run on different day because of bad peak shape in initial injection |  |  | 19182730.22 | 24657183.79 | 41072792.6 | 27992702.19 | 13855484.04 | 30658809.41 | 16261237.47 | 18593677.79 | 13567594.39 | 53671966.83
ABSM4 | 192204527.6 | 237114569 | 377351235.9 | 257796949.1 | 150285351.4 | 291794293.6 | 175454725.5 | 185299584.8 | 145672487.6 | 468367099.1 |  | ABSM4 | 19220452.76 | 23711456.9 | 37735123.59 | 25779694.91 | 15028535.14 | 29179429.36 | 17545472.55 | 18529958.48 | 14567248.76 | 46836709.91 | *Re-run on different day because of bad peak shape in initial injection
ABSM3 | 312335449.4 | 373483507.5 | 614759422.8 | 396460180.1 | 267413535.1 | 448192078 | 293590579.5 | 315626754 | 252280380.5 | 700687079.3 |  | ABSM3 | 31233544.94 | 37348350.75 | 61475942.28 | 39646018.01 | 26741353.51 | 44819207.8 | 29359057.95 | 31562675.4 | 25228038.05 | 70068707.93
| Mass Calculation (ug) | [11 empty] | (µg/mL)
Mixture Notation | Cyclohexene, 4-ethenyl- | Ethylbenzene | Styrene | Isopropylbenzene | Benzaldehyde | .alpha.-Methylstyrene | Tetramethylsuccinonitrile | Acetophenone | 2-phenyl-2-propanol | Phenol, 2,6-bis(1,1-dimethylethyl)- |  | Mixture Notation | Cyclohexene, 4-ethenyl- | Ethylbenzene | Styrene | Isopropylbenzene | Benzaldehyde | .alpha.-Methylstyrene | Tetramethylsuccinonitrile | Acetophenone | 2-phenyl-2-propanol | Phenol, 2,6-bis(1,1-dimethylethyl)-
ABSM7 | 0.04978 | 0.04946 | 0.1003 | 0.05011 | 0.0517 | 0.05074 | 0.05212 | 0.05015 | 0.04436 | 0.10172 | 5ml | ABSM7 | 49.78 | 49.46 | 100.3 | 50.11 | 51.7 | 50.74 | 52.12 | 50.15 | 44.36 | 101.72 |  | Empty | 23.1344
ABSM6 | 0.19912 | 0.19784 | 0.4012 | 0.20044 | 0.2068 | 0.20296 | 0.20848 | 0.2006 | 0.17744 | 0.40688 | 5ml | ABSM6 | 199.12 | 197.84 | 401.2 | 200.44 | 206.8 | 202.96 | 208.48 | 200.6 | 177.44 | 406.88 |  | Styrene | 23.6359
ABSM5 | 0.4978 | 0.4946 | 1.003 | 0.5011 | 0.517 | 0.5074 | 0.5212 | 0.5015 | 0.4436 | 1.0172 | 5ml | ABSM5 | 497.8 | 494.6 | 1003 | 501.1 | 517 | 507.4 | 521.2 | 501.5 | 443.6 | 1017.2 |  | Ethylbenzene | 23.8832
ABSM4 | 0.79648 | 0.79136 | 1.6048 | 0.80176 | 0.8272 | 0.81184 | 0.83392 | 0.8024 | 0.70976 | 1.62752 | 5ml | ABSM4 | 796.48 | 791.36 | 1604.8 | 801.76 | 827.2 | 811.84 | 833.92 | 802.4 | 709.76 | 1627.52 |  | alpha-methyl-styrene | 24.1369
ABSM3 | 1.19472 | 1.18704 | 2.4072 | 1.20264 | 1.2408 | 1.21776 | 1.25088 | 1.2036 | 1.06464 | 2.44128 | 5ml | ABSM3 | 1194.72 | 1187.04 | 2407.2 | 1202.64 | 1240.8 | 1217.76 | 1250.88 | 1203.6 | 1064.64 | 2441.28 |  | isopropylbenzene | 24.38745
ABSM0 | 9.956 | 9.892 | 20.06 | 10.022 | 10.34 | 10.148 | 10.424 | 10.03 | 8.872 | 20.344 | 25ml | ABSM0 | 9956 | 9892 | 20060 | 10022 | 10340 | 10148 | 10424 | 10030 | 8872 | 20344 |  | 4-vinylcyclohexene | 24.63635
Mass (ug) | 0.2489 | 0.2473 | 0.5015 | 0.25055 | 0.2585 | 0.2537 | 0.2606 | 0.25075 | 0.2218 | 0.5086 |  | Mass (mg) | 248.9 | 247.3 | 501.5 | 250.55 | 258.5 | 253.7 | 260.6 | 250.75 | 221.8 | 508.6 |  | acetophenone | 24.8871
Slope | 256520162 | 312157483 | 250870749 | 333982161 | 198841332 | 369441401 | 224841650 | 247864692 | 226558235 | 296904757 | [13 empty] | benzaldehyde | 25.1456
[24 empty] | TMSN | 25.4062
[24 empty] | 2-phenyl-2propanol | 25.628
[24 empty] | 2,6-ditertbutylphenol | 26.1366

## 3 minute Sample Results - Pyro
3 Minute Heating Time
| Average 300°C, 50mg ABS Results |  |  |  |  | Average 300°C, 50mg ABS-CNT Results
|  | Reponse |  | Mass (µg) |  |  | Reponse |  | Mass (µg)
Slope |  | Average | SD | Average | SD |  | Average | SD | Average | SD
511675812 | Cyclohexene, 4-ethenyl- | 4564173.3 | 2063427.4 | 0.4660199 | 0.210684 | Cyclohexene, 4-ethenyl- | 4184034.3 | 167659.5 | 0.4272062 | 0.01711869
529136151 | Ethylbenzene | 4797306.3 | 1435648.6 | 0.4736606 | 0.1417483 | Ethylbenzene | 7753941.3 | 250789.9 | 0.765583 | 0.02476167
441512496 | Styrene | 71380970.7 | 23130140.2 | 8.446497 | 2.736985 | Styrene | 63744490 | 1844303.0 | 7.542874 | 0.218236
570041031 | IsopropylBenzene | 2780449.3 | 1113217.2 | 0.2548274 | 0.102026 | IsopropylBenzene | 3155004.7 | 156656.2 | 0.2891553 | 0.01435749
575325947 | .alpha.-Methylstyrene | 993012.3 | 554216.2 | 0.09017328 | 0.05032716 | .alpha.-Methylstyrene | 8564385.3 | 401094.1 | 0.7777132 | 0.03642248
492623249 | Tetramethylsuccinonitrle | 1763289.7 | 1183984.1 | 0.1870019 | 0.1255649 | Tetramethylsuccinonitrle | 4941534.7 | 182939.3 | 0.5240638 | 0.01940123
454397046 | 2-Phenyl-2-Propanol | 10107347 | 2566737.5 | 1.162088 | 0.2951095 | 2-Phenyl-2-Propanol | 3778945.5 | 560829.7 | 0.4344825 | 0.06448114
431601459 | Phenol, 2,4-bis(1,1-dimethylethyl)-** |  |  |  |  | Phenol, 2,4-bis(1,1-dimethylethyl)-** | 26037847.3 | 1065883.6 | 3.151805 | 0.1290221
345435298 | Acetophenone | 5193192 | -- | 0.7854253 | -- | Acetophenone | 5916282.7 | 157788.3 | 0.8947865 | 0.02386411
Split ratio
52.24409
Very rough average of 250µg lost at 300°C
| Average 230°C, 50mg ABS Results |  |  |  |  | Average 230°C, 50mg ABS-CNT Results
|  | Reponse |  | Mass (µg) |  |  | Reponse |  | Mass (µg)
|  | Average | SD | Average | SD |  | Average | SD | Average | SD
511675812 | Cyclohexene, 4-ethenyl- | 2579749 | 268191.8 | 0.2526651 | 0.02626717 | Cyclohexene, 4-ethenyl- | 1502117.3 | 52082.82 | 0.14712 | 0.005101081
529136151 | Ethylbenzene | 3016150.7 | 323445.8 | 0.2856592 | 0.03063351 | Ethylbenzene | 3616999 | 24627.42 | 0.3425655 | 0.00233246
441512496 | Styrene | 51380340.7 | 2938274.4 | 5.831988 | 0.3335124 | Styrene | 31566492 | 499890.5 | 3.582993 | 0.05674068
570041031 | IsopropylBenzene | 1777018 | 305981.6 | 0.1562242 | 0.02689997 | IsopropylBenzene | 1412645.7 | 110980 | 0.1241909 | 0.009756659
575325947 | .alpha.-Methylstyrene |  |  | 0 | 0 | .alpha.-Methylstyrene | 2229902.3 | 44546.45 | 0.1942382 | 0.003880269
492623249 | Tetramethylsuccinonitrle | 590746 | 42393.21 | 0.06009641 | 0.004312648 | Tetramethylsuccinonitrle | 1329727.7 | 50125.3 | 0.1352728 | 0.005099232
454397046 | 2-Phenyl-2-Propanol | 3537198.7 | 542957.8 | 0.3901096 | 0.05988158 | 2-Phenyl-2-Propanol | 945482 | 123513.3 | 0.1042751 | 0.013622
431601459 | Phenol, 2,4-bis(1,1-dimethylethyl)-** |  |  |  |  | Phenol, 2,4-bis(1,1-dimethylethyl)-** | 8218569.3 | 206814.6 | 0.9542804 | 0.0240138
Split ratio
50.11442
Very rough average of 50µg lost at 230°C for ABS, and 230µg lost at 230°C for ABS-CNT
| Average 200°C, 50mg ABS Results |  |  |  |  | Average 200°C, 50mg ABS-CNT Results
|  | Reponse |  | Mass (µg) |  |  | Reponse |  | Mass (µg)
|  | Average | SD | Average | SD |  | Average | SD | Average | SD
511675812 | Cyclohexene, 4-ethenyl- | 1321337.7 | 40493.8 | 0.12029 | 0.003686415 | Cyclohexene, 4-ethenyl- | 700708 | 5670.044 | 0.06379003 | 0.0005161812
529136151 | Ethylbenzene | 1543779.3 | 108414.6 | 0.1359028 | 0.009544011 | Ethylbenzene | 1716090 | 12973.47 | 0.1510718 | 0.001142088
441512496 | Styrene | 29940830.7 | 1023749.9 | 3.158868 | 0.1080094 | Styrene | 16786219.7 | 185471.5 | 1.771008 | 0.01956792
570041031 | IsopropylBenzene | 834551 | 492837.7 | 0.06819576 | 0.04027249 | IsopropylBenzene | 667542 | 173852.6 | 0.05454854 | 0.01420645
575325947 | .alpha.-Methylstyrene |  |  | 0 | 0 | .alpha.-Methylstyrene | 1057981.7 | 101070.4 | 0.08565936 | 0.008183149
492623249 | Tetramethylsuccinonitrle |  |  | 0 | 0 | Tetramethylsuccinonitrle | 499678 | 61240.98 | 0.04724828 | 0.005790791
454397046 | 2-Phenyl-2-Propanol | 1543849.2 | 593633.2 | 0.1582632 | 0.06085459 | 2-Phenyl-2-Propanol |  |  | 0 | 0
431601459 | Phenol, 2,4-bis(1,1-dimethylethyl)-** |  |  |  |  | Phenol, 2,4-bis(1,1-dimethylethyl)-** | 3670807.3 | 100627.4 | 0.3961771 | 0.01086035
Split ratio
46.5812
Very rough average of 0µg lost at 200°C for ABS, and 120µg lost at 200°C for ABS-CNT
Only detected in one of three samples
** - Using calibration curve for Phenol, 2,6-bis(1,1-dimethylethyl)-
300°C, 23mg ABS Sample
Rough estimate
|  | Response | Mass (µg) | [7 empty] | µg product/mg sample
511675812 | Cyclohexene, 4-ethenyl- | 3608932 | 0 |  |  | Sample Mass | Styrene Mass | Ethylbenzene Mass | 2-Phenyl-2-Propanol Mass |  | Styrene | Ethylbenzene | 2-Phenyl-2-Propanol
529136151 | Ethylbenzene | 3310342 | 0 |  |  | 11 | 4.787062 | 0.2130315 | 0.6469657 |  | 0.4351874 | 0.0193665 | 0.05881506
441512496 | Styrene | 62116385 | 0 |  |  | 23 | 7.350221 | 0.3268456 | 0.8921532 |  | 0.3195748 | 0.01421068 | 0.03878927
570041031 | IsopropylBenzene | 2288359 | 0 |  |  | 50 | 8.446497 | 0.4736606 | 1.162088 |  | 0.1689299 | 0.009473211 | 0.02324175
492623249 | Tetramethylsuccinonitrle | 1580309 | 0
454397046 | 2-Phenyl-2-Propanol | 7759571 | 0
300°C, 11mg ABS Sample
Rough estimate
|  | Response | Mass (µg)
511675812 | Cyclohexene, 4-ethenyl- | 2067319 | 0
529136151 | Ethylbenzene | 2157615 | 0
441512496 | Styrene | 40455245 | 0
570041031 | IsopropylBenzene | 1210998 | 0
492623249 | Tetramethylsuccinonitrle | 837175 | 0
454397046 | 2-Phenyl-2-Propanol | 5627034 | 0

## 1 minute Sample Results - Pyro
1 Minute Heating Time
| Average 300°C, 100mg ABS Results | [5 empty] | Average 300°C, 100mg ABS-CNT Results
|  | Reponse |  | Mass (µg) |  |  |  | Reponse |  | Mass (µg)
Slope |  | Average | SD | Average | SD |  |  | Average | SD | Average | SD
511675812 | Cyclohexene, 4-ethenyl- | 2108495.7 | 249915.1 | 0.2152856 | 0.02551731 |  | Cyclohexene, 4-ethenyl- | 981455.7 | 104882.8 | 0.08147191 | 0.008706457
529136151 | Ethylbenzene | 2465304.3 | 314515.2 | 0.2434111 | 0.03105356 |  | Ethylbenzene | 2248159.7 | 323053.7 | 0.1804645 | 0.0259322
441512496 | Styrene | 41857067 | 4510209.4 | 4.952939 | 0.5336923 |  | Styrene | 21409527.7 | 1945325.7 | 2.059663 | 0.1871464
570041031 | IsopropylBenzene | 1731443.3 | 320508.1 | 0.1586863 | 0.02937447 |  | IsopropylBenzene | 820266.3 | 119741.2 | 0.06111965 | 0.008922151
575325947 | .alpha.-Methylstyrene |  |  | 0 | 0 |  | .alpha.-Methylstyrene | 1401488.7 | 203521.1 | 0.1034684 | 0.01502545
492623249 | Tetramethylsuccinonitrle | 531418 | 115377.5 | 0.05635839 | 0.01223611 |  | Tetramethylsuccinonitrle | 849636.7 | 129287.6 | 0.07325722 | 0.01114741
454397046 | 2-Phenyl-2-Propanol | 4488943.3 | 1058697.7 | 0.5161142 | 0.1217233 |  | 2-Phenyl-2-Propanol | 749974 | 91172.74 | 0.070104 | 0.008522394
431601459 | Phenol, 2,4-bis(1,1-dimethylethyl)-** | [5 empty] | Phenol, 2,4-bis(1,1-dimethylethyl)-** | 6902974 | 630805.7 | 0.6793372 | 0.06207901
Split ratio | [5 empty] | Split ratio
52.24409 | [5 empty] | 42.47487
Very rough average of 250µg lost at 300°C for ABS-CNT
| Average 230°C, 100mg ABS Results | [5 empty] | Average 230°C, 100mg ABS-CNT Results
|  | Reponse |  | Mass (µg) |  |  |  | Reponse |  | Mass (µg)
|  | Average | SD | Average | SD |  |  | Average | SD | Average | SD
441512496 | Styrene | 9223151.3 | 352370.6 | 1.046885 | 0.03999625 |  | Styrene | 2636030.3 | 440503.3 | 0.2688178 | 0.04492175
570041031 | IsopropylBenzene | 563328 |  | 0.04952425 | 0 |  | IsopropylBenzene |  |  | 0 | 0
431601459 | Phenol, 2,4-bis(1,1-dimethylethyl)-** | [5 empty] | Phenol, 2,4-bis(1,1-dimethylethyl)-** | 1111145.7 | 118001.3 | 0.1159147 | 0.0123099
Split ratio | [5 empty] | Split ratio
50.11442 | [5 empty] | 45.02467
Very rough average of 0µg lost at 230°C for ABS, and 200µg lost at 230°C for ABS-CNT
| Average 200°C, 100mg ABS Results | [5 empty] | Average 200°C, 100mg ABS-CNT Results
|  | Reponse |  | Mass (µg) |  |  |  | Reponse |  | Mass (µg)
|  | Average | SD | Average | SD |  |  | Average | SD | Average | SD
441512496 | Styrene | 2902968.7 | 1658110.6 | 0.3317967 | 0.1895149 |  | Styrene | 1008173 | 63714.41 | 0.106366 | 0.006722106
431601459 | Phenol, 2,4-bis(1,1-dimethylethyl)-** |  |  | 0 | 0 |  | Phenol, 2,4-bis(1,1-dimethylethyl)-** | 577906.7 | 173836.9 | 0.06237139 | 0.01876159
Split ratio | [5 empty] | Split ratio
50.46296 | [5 empty] | 46.5812
Very rough average of 50µg lost at 200°C for ABS, and 150µg lost at 200°C for ABS-CNT
Only detected in one of three samples
** - Using calibration curve for Phenol, 2,6-bis(1,1-dimethylethyl)-
NOTE: ABS-CNT Samples run on 3/26 and 3/27 had higher column flow than previous runs, but flow rate was the same, leading to slower split ratios. Not sure what is the cause.

## Sample Results - 4%O2
3 Minute Heating Time
| Average 300°C, 50mg ABS Results |  |  |  |  | Average 300°C, 50mg ABS-CNT Results
|  | Reponse |  | Mass (µg) |  |  | Reponse |  | Mass (µg)
Slope |  | Average | SD | Average | SD |  | Average | SD | Average | SD
256520162 | Cyclohexene, 4-ethenyl- | 1800814.0 | 223469.2 | 0.3693944 | 0.04583941 | Cyclohexene, 4-ethenyl- | 903579.4 | 44601.33 | 0.185348 | 0.009148908
312157483 | Ethylbenzene | 2259348.9 | 273158.6 | 0.3808487 | 0.04604518 | Ethylbenzene | 2316533.4 | 54711.81 | 0.3904881 | 0.009222535
250870749 | Styrene | 37749153.6 | 2503068.5 | 7.917721 | 0.5250077 | Styrene | 22240916.81 | 306673.5 | 4.664935 | 0.06432343
333982161 | IsopropylBenzene | 1388503.0 | 180442.9 | 0.2187593 | 0.02842887 | IsopropylBenzene | 928161.18 | 39143.29 | 0.1462322 | 0.006167044
198841332 | Benzaldehyde | 1432013.0 | 584007.7 | 0.3789512 | 0.154545 | Benzaldehyde | 1977115.1 | 107417 | 0.5232006 | 0.02842559
369441401 | .alpha.-Methylstyrene | 1272689.1 | 402061.9 | 0.1812674 | 0.05726514 | .alpha.-Methylstyrene | 2981673.3 | 21197 | 0.4246758 | 0.00301906
224841650 | Tetramethylsuccinonitrle | 997666.86 | 85563.51 | 0.2334811 | 0.02002418 | Tetramethylsuccinonitrle | 1351564.5 | 37016.36 | 0.3163028 | 0.008662833
247864692 | Acetophenone | 5043554 | 496093.5 | 1.070693 | 0.1053154 | Acetophenone | 3108112.6 | 62440.34 | 0.6598194 | 0.01325542
226558235 | 2-Phenyl-2-Propanol | 3964270.3 | 178132.9 | 0.9207175 | 0.04137208 | 2-Phenyl-2-Propanol | 1843054.79 | 14055.94 | 0.4280568 | 0.003264547
296904757 | Phenol, 2,4-bis(1,1-dimethylethyl)-* | -- | -- | -- | -- | Phenol, 2,4-bis(1,1-dimethylethyl)-* | 12814477.68 | 298073.9 | 2.27105 | 0.05282625
| 2,6-di-tert-butylquinone** | 564357.4 | 38950.7 | 0.1000184 | 0.006903051 | 2,6-di-tert-butylquinone** | 1842039.5 | 61330.96 | 0.3264561 | 0.0108694
Split ratio
52.61905
Rough average of 200µg lost at 300°C
| Average 230°C, 50mg ABS Results |  |  |  |  | Average 230°C, 50mg ABS-CNT Results
|  | Reponse |  | Mass (µg) |  |  | Reponse |  | Mass (µg)
Slope |  | Average | SD | Average | SD |  | Average | SD | Average | SD
256520162 | Cyclohexene, 4-ethenyl- | 685528.94 | 38157.34 | 0.1395371 | 0.007766796 | Cyclohexene, 4-ethenyl- | 255083.74 | 35519.36 | 0.05192142 | 0.007229844
312157483 | Ethylbenzene | 1144923.28 | 46197.67 | 0.1915085 | 0.007727369 | Ethylbenzene | 830766.13 | 192638.2 | 0.1389602 | 0.03222211
250870749 | Styrene | 18851712.32 | 1246034.8 | 3.923612 | 0.2593376 | Styrene | 8605428.1 | 463672.2 | 1.79105 | 0.09650422
333982161 | IsopropylBenzene | 418263.9 | 42814.68 | 0.06539016 | 0.006693523 | IsopropylBenzene | 235936.45 | 21501.08 | 0.03688562 | 0.003361417
198841332 | Benzaldehyde | -- | -- | -- | -- | Benzaldehyde | -- | -- | -- | --
369441401 | .alpha.-Methylstyrene | -- | -- | -- | -- | .alpha.-Methylstyrene | 545020.5 | 77423.66 | 0.0770287 | 0.01094242
224841650 | Tetramethylsuccinonitrle | 219948.3 | 109546.3 | 0.05107745 | 0.02543937 | Tetramethylsuccinonitrle | 224342.4 | 99893.58 | 0.05209787 | 0.02319777
247864692 | Acetophenone | 344118.8 | 100967.2 | 0.07249016 | 0.02126919 | Acetophenone | 354657.9 | 125817.6 | 0.07471027 | 0.02650405
226558235 | 2-Phenyl-2-Propanol | 1167946.66 | 307751.9 | 0.2691711 | 0.07092612 | 2-Phenyl-2-Propanol | 435666.65 | 101132.2 | 0.100406 | 0.02330745
296904757 | Phenol, 2,4-bis(1,1-dimethylethyl)-* | -- | -- | -- | -- | Phenol, 2,4-bis(1,1-dimethylethyl)-* | 3752664.62 | 360398.9 | 0.6599453 | 0.0633799
| 2,6-di-tert-butylquinone** | 143153.3 | 41275.12 | 0.02517501 | 0.007258661 | 2,6-di-tert-butylquinone** | 206554.9 | 42646.59 | 0.03632484 | 0.007499848
Split ratio
52.2138
Rough average of 200µg lost at 230°C
* - Using calibration curve for Phenol, 2,6-bis(1,1-dimethylethyl)-
** - Approximated using calibration curve for Phenol, 2,6-bis(1,1-dimethylethyl)-
1 Minute Heating Time
| 300°C, 3x 1min, 50mg ABS Results |  |  |  |  | 300°C, 3x 1min, 50mg ABS-CNT Results
|  | Reponse |  | Mass (µg) |  |  | Reponse |  | Mass (µg)
|  | Area Count |  | Cumulative | Individual |  | Average |  | Cumulative | Individual
256520162 | Cyclohexene, 4-ethenyl- | 1118185.02 |  | 0.234432 | 0.078144 | Cyclohexene, 4-ethenyl- | 395395.56 |  | 0.08289628 | 0.02763209
312157483 | Ethylbenzene | 1434811.95 |  | 0.2471986 | 0.08239953 | Ethylbenzene | 1574114.31 |  | 0.2711985 | 0.09039949
250870749 | Styrene | 27979202.66 |  | 5.998049 | 1.99935 | Styrene | 13342662.45 |  | 2.860337 | 0.9534457
333982161 | IsopropylBenzene | 816699.66 |  | 0.1315115 | 0.04383718 | IsopropylBenzene | 406909.1 |  | 0.06552377 | 0.02184126
198841332 | Benzaldehyde | -- |  | -- | -- | Benzaldehyde | -- |  | -- | --
369441401 | .alpha.-Methylstyrene | 1011748.88 |  | 0.1472828 | 0.04909425 | .alpha.-Methylstyrene | 1101396.45 |  | 0.160333 | 0.05344432
224841650 | Tetramethylsuccinonitrle | 585298.52 |  | 0.1399992 | 0.04666638 | Tetramethylsuccinonitrle | 509704.07 |  | 0.1219175 | 0.04063917
247864692 | Acetophenone | 1708208.78 |  | 0.3706389 | 0.1235463 | Acetophenone | 693953.53 |  | 0.1505707 | 0.05019023
226558235 | 2-Phenyl-2-Propanol | 2961619.84 |  | 0.7030305 | 0.2343435 | 2-Phenyl-2-Propanol | 1181576.89 |  | 0.2804832 | 0.0934944
296904757 | Phenol, 2,4-bis(1,1-dimethylethyl)-* | -- |  | -- | -- | Phenol, 2,4-bis(1,1-dimethylethyl)-* | 7879745.97 |  | 1.427315 | 0.4757716
| 2,6-di-tert-butylquinone** | 653094.38 |  | 0.1182997 | 0.03943322 | 2,6-di-tert-butylquinone** | 327251.3 |  | 0.05927737 | 0.01975912
Split ratio
53.78049
| 230°C, 3x 1min, 50mg ABS Results |  |  | Average |  | 230°C, 3x 1min, 50mg ABS-CNT Results |  |  | Average
|  | Reponse |  | Mass (µg) |  |  | Reponse |  | Mass (µg)
|  | Area Count |  | Cumulative | Individual |  | Average | SD | Cumulative | Individual | SD (individual)
256520162 | Cyclohexene, 4-ethenyl- | 121794.03 |  | 0.02511236 | 0.008370786 | Cyclohexene, 4-ethenyl- | 55705.01 | 15355.48 | 0.01148566 | 0.003828552 | 0.001055367
312157483 | Ethylbenzene | 162314.285 |  | 0.02750211 | 0.00916737 | Ethylbenzene | 174986.4 | 9803.083 | 0.02964924 | 0.00988308 | 0.0005536696
250870749 | Styrene | 3783407.185 |  | 0.7976568 | 0.2658856 | Styrene | 1524446.1 | 124203.4 | 0.3213994 | 0.1071331 | 0.008728615
333982161 | IsopropylBenzene | 65194.135 |  | 0.01032448 | 0.003441494 | IsopropylBenzene | 52323.26 | 4059.724 | 0.008286183 | 0.002762061 | 0.0002143064
198841332 | Benzaldehyde | -- |  | -- | -- | Benzaldehyde |  |  | -- | -- | --
369441401 | .alpha.-Methylstyrene | -- |  | -- | -- | .alpha.-Methylstyrene |  |  | -- | -- | --
224841650 | Tetramethylsuccinonitrle | 52226.83 |  | 0.0122857 | 0.004095233 | Tetramethylsuccinonitrle | 59079.99 | 10101.46 | 0.01389782 | 0.004632606 | 0.0007920801
247864692 | Acetophenone | 66162.05 |  | 0.01411813 | 0.004706045 | Acetophenone | 115832.6 | 19064.02 | 0.02471719 | 0.008239063 | 0.001356006
226558235 | 2-Phenyl-2-Propanol | 191367.76 |  | 0.04467576 | 0.01489192 | 2-Phenyl-2-Propanol |  |  | -- | -- | --
296904757 | Phenol, 2,4-bis(1,1-dimethylethyl)-* | 96423.805 |  | 0.01717711 | 0.005725704 | Phenol, 2,4-bis(1,1-dimethylethyl)-* | 2106247.3 | 195814.4 | 0.3752107 | 0.1250702 | 0.01162758
| 2,6-di-tert-butylquinone** | 40693.845 |  | 0.007249275 | 0.002416425 | 2,6-di-tert-butylquinone** | 134711.3 | 31100.46 | 0.02399772 | 0.007999241 | 0.001846764
Split ratio
52.89115
* - Using calibration curve for Phenol, 2,6-bis(1,1-dimethylethyl)-
** - Approximated using calibration curve for Phenol, 2,6-bis(1,1-dimethylethyl)-

## Comparison Bar Graphs
3 Minute Heating Time
300°C - 4% O2
| Mass in µg |  | 1/2 SD
| ABS | ABS-CNT | ABS | ABS-CNT
Styrene | 7.917721 | 4.664935 | 0.2625039 | 0.03216172
Acetophenone | 1.070693 | 0.6598194 | 0.0526577 | 0.006627712
2-Phenyl-2-Propanol | 0.9207175 | 0.4280568 | 0.02068604 | 0.001632273
Ethylbenzene | 0.3808487 | 0.3904881 | 0.02302259 | 0.004611267
Benzaldehyde | 0.3789512 | 0.5232006 | 0.07727249 | 0.0142128
Cyclohexene, 4-ethenyl- | 0.3693944 | 0.185348 | 0.02291971 | 0.004574454
Tetramethylsuccinonitrle | 0.2334811 | 0.3163028 | 0.01001209 | 0.004331416
IsopropylBenzene | 0.2187593 | 0.1462322 | 0.01421443 | 0.003083522
.alpha.-Methylstyrene | 0.1812674 | 0.4246758 | 0.02863257 | 0.00150953
2,6-di-tert-butylquinone** | 0.1000184 | 0.3264561 | 0.0003451525 | 0.0005434701
2,4-Di-tert-butylphenol* |  | 2.27105 |  | 0.02641313
300°C - Pyrolysis
| Mass in µg |  | 1/2 SD
| ABS | ABS-CNT | ABS | ABS-CNT
Styrene | 8.446497 | 7.542874 | 1.368493 | 0.218236
2-Phenyl-2-Propanol | 1.162088 | 0.4344825 | 0.1475547 | 0.06448114
Ethylbenzene | 0.4736606 | 0.765583 | 0.07087416 | 0.02476167
Cyclohexene, 4-ethenyl- | 0.4660199 | 0.4272062 | 0.105342 | 0.01711869
IsopropylBenzene | 0.2548274 | 0.2891553 | 0.05101302 | 0.01435749
Tetramethylsuccinonitrle | 0.1870019 | 0.5240638 | 0.06278244 | 0.01940123
.alpha.-Methylstyrene | 0.09017328 | 0.7777132 | 0.02516358 | 0.03642248
Acetophenone | 0.26 | 0.8947865 | --*** | 0.01193205
2,4-Di-tert-butylphenol | 0 | 3.151805 | 0 | 0.1290221
230°C - 4% O2
| Mass in µg |  | 1/2 SD
| ABS | ABS-CNT | ABS | ABS-CNT
Styrene | 3.923612 | 1.79105 | 0.1296688 | 0.04825211
2-Phenyl-2-Propanol | 0.2691711 | 0.100406 | 0.03546306 | 0.01165372
Ethylbenzene | 0.1915085 | 0.1389602 | 0.003863685 | 0.01611106
Cyclohexene, 4-ethenyl- | 0.1395371 | 0.05192142 | 0.003883398 | 0.003614922
Acetophenone | 0.07249016 | 0.07471027 | 0.01063459 | 0.01325202
IsopropylBenzene | 0.06539016 | 0.03688562 | 0.003346762 | 0.001680708
Tetramethylsuccinonitrle | 0.05107745 | 0.05209787 | 0.01271969 | 0.01159888
2,6-di-tert-butylquinone** | 0.02517501 | 0.03632484 | 0.003629331 | 0.003749924
Benzaldehyde | -- | --
.alpha.-Methylstyrene | -- | 0.0770287 |  | 0.005471211
2,4-Di-tert-butylphenol* | -- | 0.6599453 |  | 0.03168995
230°C - Pyrolysis
| Mass in µg |  | 1/2 SD
| ABS | ABS-CNT | ABS | ABS-CNT
Styrene | 5.831988 | 3.582993 | 0.1667562 | 0.02837034
2-Phenyl-2-Propanol | 0.3901096 | 0.1042751 | 0.02994079 | 0.006810999
Ethylbenzene | 0.2856592 | 0.3425655 | 0.01531676 | 0.00116623
Cyclohexene, 4-ethenyl- | 0.2526651 | 0.14712 | 0.01313359 | 0.002550541
IsopropylBenzene | 0.1562242 | 0.1241909 | 0.01344999 | 0.004878329
Tetramethylsuccinonitrle | 0.06009641 | 0.1352728 | 0.002156324 | 0.002549616
.alpha.-Methylstyrene | 0 | 0.1942382 | 0 | 0.001940135
Acetophenone | 0 | 0 | 0 | 0
2,4-Di-tert-butylphenol* | 0 | 0.9542804 | 0 | 0.0120069
200°C - Pyrolysis
| Mass in µg |  | 1/2 SD
| ABS | ABS-CNT | ABS | ABS-CNT
Styrene | 3.158868 | 1.771008 | 0.0540047 | 0.009783962
2-Phenyl-2-Propanol | 0.1582632 | -- | 0.03042729 | --
Ethylbenzene | 0.1359028 | 0.1510718 | 0.004772005 | 0.0005710438
Cyclohexene, 4-ethenyl- | 0.12029 | 0.06379003 | 0.001843208 | 0.0002580906
IsopropylBenzene | 0.06819576 | 0.05454854 | 0.02013624 | 0.007103226
.alpha.-Methylstyrene | -- | 0.08565936 | -- | 0.004091575
Tetramethylsuccinonitrle | -- | 0.04724828 | -- | 0.002895395
Phenol, 2,4-bis(1,1-dimethylethyl)-** | -- | 0.3961771 | -- | 0.005430177
* - Using calibration curve for 2,6-di-tert-butylphenol
** - Approximated using calibration curve for 2,6-di-tert-butylphenol
*** - Only detected in one of 3 runs. Reported value represents average of detected concentration averaged with two zero concentrations
Note: All samples were approximately 50 mg and run in triplicate
1 Minute Heating Time
300°C - 4% O2
Mass in µg
| ABS | ABS-CNT
Styrene | 1.99935 | 0.9534457
2-Phenyl-2-Propanol | 0.2343435 | 0.0934944
Acetophenone | 0.1235463 | 0.05019023
Ethylbenzene | 0.08239953 | 0.09039949
Cyclohexene, 4-ethenyl- | 0.078144 | 0.02763209
.alpha.-Methylstyrene | 0.04909425 | 0.05344432
Tetramethylsuccinonitrle | 0.04666638 | 0.04063917
IsopropylBenzene | 0.04383718 | 0.02184126
2,6-di-tert-butylquinone** | 0.03943322 | 0.01975912
2,4-Di-tert-butylphenol* |  | 0.4757716
300°C - Pyrolysis
| Mass in µg |  | 1/2 SD
| ABS | ABS-CNT | ABS | ABS-CNT
Styrene | 4.952939 | 2.059663 | 0.2668461 | 0.09357319
2-Phenyl-2-Propanol | 0.5161142 | 0.070104 | 0.06086164 | 0.004261197
Ethylbenzene | 0.2434111 | 0.1804645 | 0.01552678 | 0.0129661
Cyclohexene, 4-ethenyl- | 0.2152856 | 0.08147191 | 0.01275865 | 0.004353228
IsopropylBenzene | 0.1586863 | 0.06111965 | 0.01468724 | 0.004461075
Tetramethylsuccinonitrle | 0.05635839 | 0.07325722 | 0.006118055 | 0.005573705
.alpha.-Methylstyrene | 0 | 0.1034684 | 0 | 0.007512725
2,4-Di-tert-butylphenol | 0 | 0.6793372 | 0 | 0.0310395
230°C - 4% O2
| Mass in µg |  | 1/2 SD
| ABS | ABS-CNT | ABS-CNT
Styrene | 0.2658856 | 0.1071331 | 0.004364308
2-Phenyl-2-Propanol | 0.01489192 | -- | --
Ethylbenzene | 0.00916737 | 0.00988308 | 0.0002768348
Cyclohexene, 4-ethenyl- | 0.008370786 | 0.003828552 | 0.0005276836
Acetophenone | 0.004706045 | 0.008239063 | 0.0006780031
Tetramethylsuccinonitrle | 0.004095233 | 0.004632606 | 0.00039604
IsopropylBenzene | 0.003441494 | 0.002762061 | 0.0001071532
2,6-di-tert-butylquinone** | 0.002416425 | 0.007999241 | 0.0009233821
.alpha.-Methylstyrene | -- | -- | --
2,4-Di-tert-butylphenol* | 0.005725704 | 0.1250702 | 0.005813789
230°C - Pyrolysis
| Mass in µg |  | 1/2 SD
| ABS | ABS-CNT | ABS | ABS-CNT
Styrene | 1.046885 | 0.2688178 | 0.01999813 | 0.02246088
2,4-Di-tert-butylphenol* |  | 0.1159147 |  | 0.006154951
200°C - Pyrolysis
| Mass in µg |  | 1/2 SD
| ABS | ABS-CNT | ABS | ABS-CNT
Styrene | 0.3317967 | 0.106366 | 0.09475743 | 0.003361053
Phenol, 2,4-bis(1,1-dimethylethyl)-** | -- | 0.06237139 | -- | 0.009380794
* - Using calibration curve for 2,6-di-tert-butylphenol
** - Approximated using calibration curve for 2,6-di-tert-butylphenol
Note: For analysis of 4% O2, three 50mg samples were run in series with products from all three captured at the head of the GC colum and run in the same GC/MS analysis. This was done in triplicate for ABS-CNT at 230°C, and duplicate for ABS at 230°C. Nitrogen pyrolysis samples were 100mg, and run in triplicate (not in series).

## Emission Rates
3 Minute Heating Time
j | Mass in µg |  | SD
| ABS | ABS-CNT | ABS | ABS-CNT
Styrene | 7.917721 | 4.664935 | 0.5250077 | 0.06432343
Acetophenone | 1.070693 | 0.6598194 | 0.1053154 | 0.01325542
2-Phenyl-2-Propanol | 0.9207175 | 0.4280568 | 0.04137208 | 0.003264547
Ethylbenzene | 0.3808487 | 0.3904881 | 0.04604518 | 0.009222535
Benzaldehyde | 0.3789512 | 0.5232006 | 0.154545 | 0.02842559
Cyclohexene, 4-ethenyl- | 0.3693944 | 0.185348 | 0.04583941 | 0.009148908
Tetramethylsuccinonitrle | 0.2334811 | 0.3163028 | 0.02002418 | 0.008662833
IsopropylBenzene | 0.2187593 | 0.1462322 | 0.02842887 | 0.006167044
.alpha.-Methylstyrene | 0.1812674 | 0.4246758 | 0.05726514 | 0.00301906
2,6-di-tert-butylquinone** | 0.1000184 | 0.3264561 | 0.0006903051 | 0.00108694
Phenol, 2,4-bis(1,1-dimethylethyl)-* |  | 2.27105 | 0 | 0.05282625
Emission rates: 3 min ResT, 300°C, 4% O2 |  |  | Standard Deviation |  | Emission rates: 3 min ResT, 300°C, Pyrolysis |  |  | Standard Deviation
| ABS | ABS-CNT | ABS | ABS-CNT |  | ABS | ABS-CNT | ABS | ABS-CNT
| ug/g | ug/g | ug/g | ug/g |  | ug/g | ug/g | ug/g | ug/g
Styrene | 158.3544 | 93.29871 | 10.50015 | 1.286469 | Styrene | 168.9299 | 150.8575 | 54.73971 | 8.729442
Acetophenone | 21.41386 | 13.19639 | 2.106308 | 0.2651085 | Acetophenone | 5.2*** | 17.89573 | -- | 0.9545644
2-Phenyl-2-Propanol | 18.41435 | 8.561136 | 0.8274416 | 0.06529094 | 2-Phenyl-2-Propanol | 23.24175 | 8.689651 | 5.90219 | 2.579246
Ethylbenzene | 7.616975 | 7.809762 | 0.9209036 | 0.1844507 | Ethylbenzene | 9.473211 | 15.31166 | 2.834966 | 0.9904667
Benzaldehyde | 7.579024 | 10.46401 | 3.0909 | 0.5685118
Cyclohexene, 4-ethenyl- | 7.387888 | 3.706959 | 0.9167883 | 0.1829782 | Cyclohexene, 4-ethenyl- | 9.320398 | 8.544124 | 4.21368 | 0.6847475
Tetramethylsuccinonitrle | 4.669622 | 6.326055 | 0.4004837 | 0.1732567 | Tetramethylsuccinonitrle | 3.740038 | 10.48128 | 2.511297 | 0.7760494
IsopropylBenzene | 4.375186 | 2.924645 | 0.5685773 | 0.1233409 | IsopropylBenzene | 5.096547 | 5.783105 | 2.040521 | 0.5742998
.alpha.-Methylstyrene | 3.625348 | 8.493515 | 1.145303 | 0.0603812 | .alpha.-Methylstyrene | 1.803466 | 15.55426 | 1.006543 | 1.456899
2,6-di-tert-butylquinone** | 2.000369 | 6.529122 | 0.0138061 | 0.0217388
2,4-di-tert-butylPhenol* | 0 | 45.421 | 0 | 1.056525 | 2,4-di-tert-butylPhenol* | 0 | 63.03611 | 0 | 5.160884
Total | 235.437 | 206.7313 |  |  | Total | 221.6054 | 296.1534
| Mass in µg |  | SD
| ABS | ABS-CNT | ABS | ABS-CNT
Styrene | 3.923612 | 1.79105 | 0.2593376 | 0.09650422
2-Phenyl-2-Propanol | 0.2691711 | 0.100406 | 0.07092612 | 0.02330745
Ethylbenzene | 0.1915085 | 0.1389602 | 0.007727369 | 0.03222211
Cyclohexene, 4-ethenyl- | 0.1395371 | 0.05192142 | 0.007766796 | 0.007229844
Acetophenone | 0.07249016 | 0.07471027 | 0.02126919 | 0.02650405
IsopropylBenzene | 0.06539016 | 0.03688562 | 0.006693523 | 0.003361417
Tetramethylsuccinonitrle | 0.05107745 | 0.05209787 | 0.02543937 | 0.02319777
2,6-di-tert-butylquinone** | 0.02517501 | 0.03632484 | 0.007258661 | 0.007499848
Benzaldehyde | -- | -- | 0 | 0
.alpha.-Methylstyrene | -- | 0.0770287 | 0 | 0.01094242
Phenol, 2,4-bis(1,1-dimethylethyl)-* | -- | 0.6599453 | 0 | 0.0633799
Emission rates: 3 min ResT, 230°C, 4% O2 |  |  | Standard Deviation |  | Emission rates: 3 min ResT, 230°C, Pyrolysis |  |  | Standard Deviation
| ABS | ABS-CNT | ABS | ABS-CNT |  | ABS | ABS-CNT | ABS | ABS-CNT
| ug/g | ug/g | ug/g | ug/g |  | ug/g | ug/g | ug/g | ug/g
Styrene | 78.47225 | 35.821 | 5.186751 | 1.930084 | Styrene | 116.6398 | 71.65987 | 6.670249 | 1.134814
2-Phenyl-2-Propanol | 5.383422 | 2.008121 | 1.418522 | 0.466149 | 2-Phenyl-2-Propanol | 7.802192 | 2.085501 | 1.197632 | 0.27244
Ethylbenzene | 3.830169 | 2.779203 | 0.1545474 | 0.6444423 | Ethylbenzene | 5.713185 | 6.85131 | 0.6126702 | 0.04664919
Cyclohexene, 4-ethenyl- | 2.790741 | 1.038428 | 0.1553359 | 0.1445969 | Cyclohexene, 4-ethenyl- | 5.053302 | 2.9424 | 0.5253434 | 0.1020216
Acetophenone | 1.449803 | 1.494205 | 0.4253838 | 0.5300809
IsopropylBenzene | 1.307803 | 0.7377124 | 0.1338705 | 0.06722834 | IsopropylBenzene | 3.124485 | 2.483818 | 0.5379994 | 0.1951332
Tetramethylsuccinonitrle | 1.021549 | 1.041957 | 0.5087874 | 0.4639553 | Tetramethylsuccinonitrle | 1.201928 | 2.705456 | 0.08625297 | 0.1019846
2,6-di-tert-butylquinone** | 0.5035002 | 0.7264968 | 0.1451732 | 0.149997
Benzaldehyde | -- | -- | -- | --
.alpha.-Methylstyrene | -- | 1.540574 | -- | 0.2188484 | .alpha.-Methylstyrene | 0 | 3.884763 | 0 | 0.07760538
2,4-di-tert-butylPhenol* | -- | 13.19891 | -- | 1.267598 | 2,4-di-tert-butylPhenol* | 0 | 19.08561 | 0 | 0.480276
Total | 94.75923 | 60.38661 |  |  | Total | 139.5349 | 111.6987
Standard Deviation
[6 empty] | ABS | ABS-CNT | ABS | ABS-CNT
[6 empty] | ug | ug | ug | ug
[5 empty] | Styrene | 3.158868 | 1.771008 | 0.1080094 | 0.01956792
[5 empty] | 2-Phenyl-2-Propanol | 0.1582632 | -- | 0.06085459 | --
[5 empty] | Ethylbenzene | 0.1359028 | 0.1510718 | 0.009544011 | 0.001142088
[5 empty] | Cyclohexene, 4-ethenyl- | 0.12029 | 0.06379003 | 0.003686415 | 0.0005161812
[5 empty] | IsopropylBenzene | 0.06819576 | 0.05454854 | 0.04027249 | 0.01420645
[5 empty] | .alpha.-Methylstyrene | -- | 0.08565936 | -- | 0.008183149
[5 empty] | Tetramethylsuccinonitrle | -- | 0.04724828 | -- | 0.005790791
[5 empty] | Phenol, 2,4-bis(1,1-dimethylethyl)-** | -- | 0.3961771 | -- | 0.01086035
[5 empty] | Emission rates: 3 min ResT, 200°C, Pyrolysis |  |  | Standard Deviation
[6 empty] | ABS | ABS-CNT | ABS | ABS-CNT
[6 empty] | ug/g | ug/g | ug/g | ug/g
[5 empty] | Styrene | 63.17736 | 35.42016 | 2.160188 | 0.3913585
[5 empty] | 2-Phenyl-2-Propanol | 3.165265 | -- | 1.217092 | --
[5 empty] | Ethylbenzene | 2.718056 | 3.021435 | 0.1908802 | 0.02284175
[5 empty] | Cyclohexene, 4-ethenyl- | 2.4058 | 1.275801 | 0.0737283 | 0.01032362
[5 empty] | IsopropylBenzene | 1.363915 | 1.090971 | 0.8054498 | 0.284129
[5 empty] | .alpha.-Methylstyrene | -- | 1.713187 | -- | 0.163663
[5 empty] | Tetramethylsuccinonitrle | -- | 0.9449655 | -- | 0.1158158
[5 empty] | Phenol, 2,4-bis(1,1-dimethylethyl)-** | -- | 7.923541 | -- | 0.2172071
[5 empty] | Total | 72.8304 | 51.39006
* - Using calibration curve for 2,6-di-tert-butylphenol
** - Approximated using calibration curve for 2,6-di-tert-butylphenol
*** - Only detected in one of 3 runs. Reported value represents average of detected concentration averaged with two zero concentrations
Note: All samples were approximately 50 mg and run in triplicate
1 Minute Heating Time
Mass in µg
| ABS | ABS-CNT
Styrene | 1.99935 | 0.9534457
2-Phenyl-2-Propanol | 0.2343435 | 0.05491033
Acetophenone | 0.1235463 | 0.05019023
Ethylbenzene | 0.08239953 | 0.09039949
Cyclohexene, 4-ethenyl- | 0.078144 | 0.02763209
.alpha.-Methylstyrene | 0.04909425 | 0.05344432
Tetramethylsuccinonitrle | 0.04666638 | 0.04063917
IsopropylBenzene | 0.04383718 | 0.02184126
2,6-di-tert-butylquinone** | 0.03943322 | 0.01975912
Phenol, 2,4-bis(1,1-dimethylethyl)-* |  | 0.0713425
Emission rates: 1 min ResT, 300°C, 4% O2 |  |  |  |  | Emission rates: 1 min ResT, 300°C, Pyrolysis |  |  | Standard Deviation
| ABS | ABS-CNT |  |  |  | ABS | ABS-CNT | ABS | ABS-CNT
| ug/g | ug/g |  |  |  | ug/g | ug/g | ug/g | ug/g
Styrene | 39.987 | 19.06891 |  |  | Styrene | 49.52939 | 20.59663 | 5.336923 | 1.871464
2-Phenyl-2-Propanol | 4.68687 | 1.098207 |  |  | 2-Phenyl-2-Propanol | 5.161142 | 0.70104 | 1.217233 | 0.08522394
Acetophenone | 2.470926 | 1.003805
Ethylbenzene | 1.647991 | 1.80799 |  |  | Ethylbenzene | 2.434111 | 1.804645 | 0.3105356 | 0.259322
Cyclohexene, 4-ethenyl- | 1.56288 | 0.5526418 |  |  | Cyclohexene, 4-ethenyl- | 2.152856 | 0.8147191 | 0.2551731 | 0.08706457
.alpha.-Methylstyrene | 0.9818851 | 1.068886 |  |  | .alpha.-Methylstyrene | 0 | 1.034684 | 0 | 0.1502545
Tetramethylsuccinonitrle | 0.9333277 | 0.8127834 |  |  | Tetramethylsuccinonitrle | 0.5635839 | 0.7325722 | 0.1223611 | 0.1114741
IsopropylBenzene | 0.8767436 | 0.4368251 |  |  | IsopropylBenzene | 1.586863 | 0.6111965 | 0.2937447 | 0.08922151
2,6-di-tert-butylquinone** | 0.7886645 | 0.3951825
2,4-di-tert-butylPhenol* | 0 | 1.42685 |  |  | 2,4-di-tert-butylPhenol* | 0 | 6.793372 | 0 | 0.6207901
Total | 53.93628 | 27.67208 |  |  | Total | 61.42795 | 33.08886
| Mass in µg |  | Standard Deviation
| ABS | ABS-CNT | ABS-CNT
Styrene | 0.2658856 | 0.1071331 | 0.008728615
2-Phenyl-2-Propanol | 0.01489192 | -- | --
Ethylbenzene | 0.00916737 | 0.00988308 | 0.0005536696
Cyclohexene, 4-ethenyl- | 0.008370786 | 0.003828552 | 0.001055367
Acetophenone | 0.004706045 | 0.008239063 | 0.001356006
Tetramethylsuccinonitrle | 0.004095233 | 0.004632606 | 0.0007920801
IsopropylBenzene | 0.003441494 | 0.002762061 | 0.0002143064
2,6-di-tert-butylquinone** | 0.002416425 | 0.007999241 | 0.001846764
.alpha.-Methylstyrene | -- | -- | --
Phenol, 2,4-bis(1,1-dimethylethyl)-* | 0.005725704 | 0.1250702 | 0.01162758
Emission rates: 1 min ResT, 230°C, 4% O2 |  |  | Standard Deviation |  | Emission rates: 1 min ResT, 230°C, Pyrolysis |  |  | Standard Deviation
| ABS | ABS-CNT | ABS-CNT |  |  | ABS | ABS-CNT | ABS | ABS-CNT
| ug/g | ug/g | ug/g |  |  | ug/g | ug/g | ug/g | ug/g
Styrene | 5.317712 | 2.142663 | 0.1745723 |  | Styrene | 10.46885 | 2.688178 | 0.3999625 | 0.4492175
2-Phenyl-2-Propanol | 0.2978384 | -- | --
Ethylbenzene | 0.1833474 | 0.1976616 | 0.01107339
Cyclohexene, 4-ethenyl- | 0.1674157 | 0.07657104 | 0.02110734
Acetophenone | 0.09412089 | 0.1647813 | 0.02712012
Tetramethylsuccinonitrle | 0.08190467 | 0.09265213 | 0.0158416
IsopropylBenzene | 0.06882988 | 0.05524122 | 0.004286127
2,6-di-tert-butylquinone** | 0.0483285 | 0.1599848 | 0.03693528
.alpha.-Methylstyrene | -- | -- | --
Phenol, 2,4-bis(1,1-dimethylethyl)-* | 0.1145141 | 2.501405 | 0.2325516 |  | 2,4-di-tert-butylPhenol* | 0 | 1.159147 | 0 | 0.123099
Total | 6.374011 | 5.390959 |  |  | Total | 10.46885 | 3.847325
Standard Deviation
[6 empty] | ABS | ABS-CNT | ABS | ABS-CNT
[6 empty] | ug | ug | ug | ug
[5 empty] | Styrene | 0.3317967 | 0.106366 | 0.1895149 | 0.006722106
[5 empty] | Phenol, 2,4-bis(1,1-dimethylethyl)-** | -- | 0.06237139 | -- | 0.01876159
[5 empty] | Emission rates: 1 min ResT, 200°C, Pyrolysis |  |  | Standard Deviation
[6 empty] | ABS | ABS-CNT | ABS | ABS-CNT
[6 empty] | ug/g | ug/g | ug/g | ug/g
[5 empty] | Styrene | 3.317967 | 1.06366 | 1.895149 | 0.06722106
[5 empty] | Phenol, 2,4-bis(1,1-dimethylethyl)-** | -- | 0.6237139 | -- | 0.1876159
[5 empty] | Total | 3.317967 | 1.687374
* - Using calibration curve for 2,6-di-tert-butylphenol
** - Approximated using calibration curve for 2,6-di-tert-butylphenol
Note: For analysis of 4% O2, three 50mg samples were run in series with products from all three captured at the head of the GC colum and run in the same GC/MS analysis. This was done in triplicate for ABS-CNT at 230°C, and duplicate for ABS at 230°C. Nitrogen pyrolysis samples were 100mg, and run in triplicate (not in series).

## FlowRates
ID (cm) | 0.7
Length (cm) | 1.5
Volume (cm3) | 0.577269
residence time (sec) | 0.2
4% O2
|  |  |  | Theoretical (set point) | Bubble Flow Meter
Temp (C) | Desired flow rate at room temperature (mL/min) | Calculated flow rate (mL/min) | Calculated Residence Time (sec) | KHe/KN2 = 1.454 | Expected Time (sec) - 10 mL | Measured Time (sec) -100mL/10
150 | 122.0044 |  |  | 177.3944 | 4.917857
200 | 109.1075 | 111.1111 | 0.1963935 | 158.6423 | 5.499164 | 5.4
230 | 102.6001 | 105.2632 | 0.1949402 | 149.1805 | 5.847948 | 5.7
300 | 90.06605 | 95.2381 | 0.1891387 | 130.956 | 6.661777 | 6.3 | 3min
300 | 90.06605 | 97.56098 | 0.1846354 | 130.956 | 6.661777 | 6.15 | 1min
230 | 102.6001 | 110.0917 | 0.1863902 | 149.1805 | 5.847948 | 5.45
230 | 102.6001 | 113.2075 | 0.1812602 | 149.1805 | 5.847948 | 5.3
Pyrolysis
|  |  |  | Theoretical (set point) | Bubble Flow Meter
Temp (C) | Desired flow rate at room temperature (mL/min) | Calculated flow rate (mL/min) | Calculated Residence Time (sec) | KHe/KN2 = 1.454 | Expected Time (sec) - 10 mL | Measured Time (sec) -100mL/10
200 | 109.1075 | 111.1111 | 0.1963935 | 158.6423 | 5.499164 | 5.4
230 | 102.6001 | 105.2632 | 0.1949402 | 149.1805 | 5.847948 | 5.7
300 | 90.06605 | 94.48819 | 0.1906398 | 130.956 | 6.661777 | 6.35

## split ratio calculation
4% O2
Temp (C) | reactor flow rate (mL/min) | column flow rate (mL/min) | Split ratio | splitless flow | 10 | ml/min
300 (3min) | 95.2381 | 2 | 52.61905
300 (1min) | 97.56098 | 2 | 53.78049
230 | 110.0917 | 2.3 | 52.2138
230 (1 min, 2nd day) | 113.2075 | 2.3 | 53.5685
Average for 230 1 minute samples |  |  | 52.89115
Pyrolysis
Temp (C) | reactor flow rate (mL/min) | column flow rate (mL/min) | Split ratio | splitless flow | 10 | ml/min
200 | 111.1111 | 2.4 | 50.46296
230 | 105.2632 | 2.3 | 50.11442
300 | 94.48819 | 2 | 52.24409
1min CNT
200 | 111.1111 | 2.6 | 46.5812
230 | 105.2632 | 2.56 | 45.02467
300 | 94.48819 | 2.46 | 42.47487
Calibration | 93.5 | 2.35 | 44.04255