## Sheet1
Each sheet in the current spreadsheet contains data that was generated by the USEPA ORD and used in the manuscript entitled: Particle and Vapor Emissions from Vat Polymerization Desktop-scale 3-Dimensional Printers.
For the research project the USEPA ORD was responsible for idetifying the elemental composition and concentration for each of the 5 different resin used in the project. The chemcial composition and concetration were determined for the as purchased uncured resin and a cured resin printed object.
Data produced from the research that was included in the manuscript was presented in Table 3. Identities of elements in bulk feedstock resin, airborne particles emitted during vat polymerization 3-D printing, and printed objects; and Supporting Information Table S5 Elemental content of bulk grey liquid resins and printed solid objects by ICP analysis (mg/kg)
The data presented in Table 3 is presented in Sheet2 and the data presented in Table S5 is located in Sheet3.

## Sheet2
Table 3 Data
Printer | Resin | Elemental Composition
|  | Bulk Feed Stock Resin by ICP | Printed Object By ICP
Form 1+ | Form Labs | Al, Cr, P, Sb, Sn, Ti | Al, As, Ca, Cd, Co, Cr, Cu, Fe, Mo, Ni, P, Pb, Sb, Sn, Ti, V, Zn
M-One | Form Labs | Al, Cr, P, Sb, Sn, Ti | Al, As, Ca, Cd, Co, Cr, Cu, Fe, Mo, Ni, P, Pb, Sb, Sn, Ti, V, Zn
Pegasu Touch | Alchemy Universal | Al, Ba, Cr, P, Sb, Sn, Ti | Al, As, Ba, Ca, Cd, Co, Cr, Cu, Fe, Mo, Ni, P, Pb, Sb, Sn, Ti, V, Zn
Noble 1.0A | XYZ Printing | Al, Cr, P, Sn, Ti | Al, As, Ba, Ca, Cd, Co, Cr, Cu, Fe, Mo, Ni, P, Pb, Sb, Sn, Ti, V, Zn
Titan 1 | Spot-HT | Al, Cr, Cu, P, Pb, Sn, Ti | Al, As, Ba, Ca, Cd, Co, Cr, Cu, Fe, Mo, Ni, P, Pb, Sb, Sn, Ti, V, Zn

## Sheet3
Table S5 Data
Element | State* | Formlabs† | Formlabs† | Alchemy Universal | Spot HT | XYZ Printing | Element | State* | Formlabs† |  | Formlabs† |  | Alchemy Universal |  | Spot HT |  | XYZ Printing
|  | M-One | Form 1+ | Pegasus Touch | Titan 1 | Nobel 1.0A |  |  | M-One |  | Form 1+ |  | Pegasus Touch |  | Titan 1 |  | Nobel 1.0A
|  | Concentration | [6 empty] | Average | +/- | Average | +/- | Average | +/- | Average | +/- | Average | +/-
|  | mg kg-1 | mg kg-1 | mg kg-1 | mg kg-1 | mg kg-1 |  |  | mg kg-1 | mg kg-1 | mg kg-1 | mg kg-1 | mg kg-1 | mg kg-1 | mg kg-1 | mg kg-1 | mg kg-1 | mg kg-1
Aluminum | Resin | 3.6 | 3.6 | 3.3 | 21.3 | 20.8 | Aluminum | Object1 | 60.6 | 2.4 | 64.9 | 4.6 | 77.9 | 2.7 | 52 | 9.8 | 66.5 | 6.2
Antimony | Resin | 1 | 1 | 16 | <LOD | <LOD | Antimony | Object2 | 0.3 | 0.1 | 0.2 | 0.01 | 88.2 | 4.7 | 0.8 | 0.1 | 0.2 | 0.04
Arsenic | Resin | <LOD | <LOD | <LOD | <LOD | <LOD | Arsenic | Object2 | 0.2 | 0.04 | 0.2 | 0.02 | 0.2 | 0.02 | 0.2 | 0.01 | 0.2 | 0.01
Barium | Resin | <LOD | <LOD | 10.56 | <LOD | <LOD | Barium | Object2,3 | <LOD |  | <LOD |  | 27.2 | 0.2 | (1.7) | 1.6 | (1.6) | 2.2
Cadmium | Resin | <LOD | <LOD | <LOD | <LOD | <LOD | Cadmium | Object2,3 | 0.7 | 0.6 | -0.06 | 0.01 | 0.1 | 0.01 | (0.04) | 0.03 | 0.5 | 0.7
Calcium | Resin | <LOD | <LOD | <LOD | <LOD | <LOD | Calcium | Object2 | 35.9 | 6.3 | 30.1 | 5.8 | 35 | 3.8 | 30.1 | 5.8 | 35.9 | 6.3
Chromium | Resin | 2.3 | 2.3 | 4.8 | 12.1 | 2.4 | Chromium | Object2 | 14 | 6 | 8.7 | 2 | 12.9 | 0.7 | 23.7 | 2.1 | 9.2 | 1.2
Cobalt | Resin | <LOD | <LOD | <LOD | <LOD | <LOD | Cobalt | Object2 | 100.2 | 62.2 | 29.7 | 25.7 | 49.6 | 14.3 | 8.7 | 2.6 | 46.9 | 13.3
Copper | Resin | <LOD | <LOD | <LOD | 4.73 | <LOD | Copper | Object2 | 84.2 | 121.4 | 13.7 | 3 | 9.2 | 4.5 | 2.1 | 0.4 | 13.9 | 19.2
Iron | Resin | <LOD | <LOD | <LOD | <LOD | <LOD | Iron | Object1 | 185.8 | 52.8 | 127 | 28.2 | 78.9 | 10.5 | 51.7 | 18.4 | 233.1 | 256.6
Lead | Resin | <LOD | <LOD | <LOD | 36.45 | <LOD | Lead | Object2 | 8.2 | 9.5 | 4.9 | 1.8 | 1.5 | 0.3 | 77.2 | 7.1 | 2.4 | 2
Molybdenum | Resin | <LOD | <LOD | <LOD | <LOD | <LOD | Molybdenum | Object | 0.4 | 0.03 | 0.2 | 0.1 | 0.2 | 0.03 | 0.1 | 0.01 | 0.2 | 0.1
Nickel | Resin | <LOD | <LOD | <LOD | <LOD | <LOD | Nickel | Object2 | 70.9 | 56.7 | 20.7 | 13.9 | 29.6 | 9.2 | 5 | 1.5 | 27.4 | 3.9
Phosphorous | Resin | 551.1 | 551.1 | 342 | 396.4 | 686.1 | Phosphorous | Object2,4,5 | 585.5 | 36.1 | 536.2 | 3.6 | 675.6 | 5.9 | 385.3 | 12 | 652.2 | 52.4
Tin | Resin | 51.91 | 51.91 | 126.15 | 22.63 | 44.24 | Tin | Object2 | 143.5 | 3.4 | 118.9 | 1.9 | 155.3 | 3.3 | 83.9 | 1 | 81.2 | 7.4
Titanium | Resin | 3.36 | 3.36 | 0.73 | 4.79 | 3.06 | Titanium | Object1 | 8.5 | 2.4 | 6.2 | 0.1 | 6.8 | 1.4 | 13.2 | 3.8 | 7.5 | 3.8
Vanadium | Resin | <LOD | <LOD | <LOD | <LOD | <LOD | Vanadium | Object2 | 1.4 | 0.5 | 1.2 | 0.09 | 0.7 | 0.01 | 0.5 | 0.1 | 1 | 0.5
Zinc | Resin | <LOD | <LOD | <LOD | <LOD | <LOD | Zinc | Object1 | 26.2 | 2.4 | 13.4 | 1.8 | 9.4 | 1.1 | 8.5 | 1.1 | 18.4 | 10.9
* n = 1 sample for bulk liquid resin, n = 3 samples for solid printed objects
† Formlabs resin used in Form 1+ and M-One printers
1 Results were obtained using helium gas collision mode
2 Results were obtained using no gas standard mode
3 ( ) = above LOQ but below calibration curve
4 Results were above the calibration curve
5 Calibration curve and results could not be QC verified