## Sheet1
|  | HDD |  | PDI
| Time | Average | St Dev | Average | St Dev
Sample | hour | nm | nm
Ag-PVP NP (12 reps) | N/A | 110.5286 | 4.547599 | 0.3276429 | 0.03421562
Ag-PVP NP + Ampicillin | 0 | 108.5 |  | 0.353
Ag-PVP NP + Ampicillin | 0.1 | 111.5 |  | 0.287
Ag-PVP NP + Ampicillin | 0.2 | 115.3 |  | 0.417
Ag-PVP NP + Ampicillin | 0.3 | 106.1 |  | 0.307
Ag-PVP NP + Ampicillin | 0.5 | 116.8 |  | 0.33
Ag-PVP NP + Ampicillin | 0.75 | 109.2 |  | 0.307
Ag-PVP NP + Ampicillin | 1 | 117.5 |  | 0.265
Ag-PVP NP + Ampicillin | 2 | 111.7 |  | 0.335
Ag-PVP NP + Ampicillin | 3 | 104.8 |  | 0.264
Ag-PVP NP + Ampicillin | 4 | 111.8 |  | 0.314
Ag-PVP NP + Ampicillin | 5 | 112.4 |  | 0.368
Ag-PVP NP + Ampicillin | 6 | 115.3 |  | 0.335
Ag-PVP NP + Ampicillin | 10 | 110.8 |  | 0.345
Ag-PVP NP + Ampicillin | 12 | 103.7 |  | 0.31
Meta Data Description
Sheet 1: Results from the dynamic light scattering measurements of the silver nanoparticles coated with PVP alone and the in the presence of Ampicillin as a function of time. The hydrodynamic diameter (HDD) listed for the Ag-PVP NP alone is the average of 12 replicate measurements.
Glossary
Ag-PVP NP: silver nanoparticles coated with polyvinyl pyrrolidine
Ag-PVP-NP + Ampicillin: silver nanoparticles coated with polyvinyl pyrrolidine in the presence of ampicillin
HDD: Hydrodynamic Diameter
PDI: Polydispersity index
St Dev: Standard Deviation