## Sheet1
| 145.5 | 144.45 | 144.45 | 135.81 | 144.45 | 148.05
| 1.2067 | 1.0007 | 1.1253 | 0.9213 | 0.6314 | 0.7438
| cd | ni | zn | co | pb | cu
15 | 97 | 96.3 | 96.3 | 90.54 | 96.3 | 98.7
30 | 115.1 | 112.5 | 119.9 | 109.09 | 117 | 118.5
45 | 129.09 | 131.2 | 138.7 | 121.4 | 135.1 | 122.4
60 | 144.49 | 140.1 | 146.3 | 132.5 | 145.7 | 131.2
75 | 153.1 | 151.3 | 150.7 | 143.4 | 151.7 | 145.4
90 | 161.15 | 176 | 166.9 | 158.4 | 169.09 | 158.9
105 | 187 | 188.5 | 173.22 | 165.1 | 161.7 | 168.5
120 | 195.1 | 182.4 | 181.77 | 171.15 | 178.7 | 178.43
135 | 205.7 | 191.2 | 191.4 | 176.3 | 187.8 | 175.9
150 | 211.7 | 205.4 | 201.4 | 189.9 | 181.2 | 184.1
165 | 239.09 | 218.9 | 212.5 | 198.7 | 191.4 | 196.3
180 | 241.7 | 228.5 | 223.4 | 206.3 | 191.4 | 199.9
195 | 258.7 | 228.43 | 228.4 | 200.7 | 202.5 | 208.7
210 | 267.8 | 235.9 | 235.1 | 216.9 | 203.4 | 216.3
225 | 271.2 | 244.1 | 241.15 | 220.9 | 218.4 | 210.7
240 | 286.3 | 259.8 | 246.3 | 224.9 | 215.1 | 226.9
255 | 308.7 | 256.7 | 259.9 | 237.5 | 21.15 | 220.9
270 | 316.3 | 261.2 | 268.7 | 231.77 | 226.3 | 234.9
285 | 321.4 | 260.1 | 266.3 | 244.5 | 229.9 | 237.5
300 | 337.4 | 271.3 | 270.7 | 254.7 | 228.7 | 241.77
315 | 346.9 | 276 | 286.9 | 251.1 | 236.3 | 244.5
330 | 357.4 | 288.5 | 280.9 | 262.3 | 230.7 | 254.7
345 | 369.4 | 292.4 | 294.9 | 264.2 | 236.9 | 251.1
360 | 378.5 | 291.2 | 307.5 | 277.7 | 240.9 | 252.3
375 | 385.7 | 305.4 | 300.1 | 271.4 | 244.9 | 264.2
390 | 408.1 | 308.9 | 317.8 | 289.8 | 247.5 | 267.7
405 | 413.5 | 313 | 311.2 | 285.2 | 250.1 | 271.4
420 | 421.9 | 329.3 | 327.4 | 298.4 | 254.9 | 274.2
435 | 434.6 | 321.4 | 323.6 | 299.89 | 257.5 | 287.7
450 | 449.4 | 328.43 | 339.5 | 307 | 260.1 | 281.4
465 | 452.3 | 328.43 | 330.7 | 309.25 | 267.8 | 289.8
480 | 468.1 | 332.5 | 348.1 | 315.6 | 261.2 | 295.2
495 | 473.5 | 332.6 | 359.2 | 311.3 | 267.4 | 298.4
510 | 487.4 | 341.3 | 354.8 | 321.3 | 273.6 | 299.89
525 | 495 | 340.8 | 363.6 | 398.4 | 279.5 | 307
540 | 501.7 | 356.2 | 369.5 | 339.89 | 270.7 | 309.25
555 | 510.5 | 357.6 | 370.7 | 337 | 278.1 | 305.6
570 | 524.2 | 359.4 | 378.1 | 339.25 | 279.2 | 311.3
585 | 537.4 | 362.4 | 389.2 | 345.6 | 284.8 | 311.3
600 | 546.4 | 364.7 | 384.8 | 341.3 | 283.6 | 318.4
615 | 556.9 | 371.5 | 398.8 | 355.7 | 289.5 | 32.89
630 | 565.8 | 379.5 | 398.1 | 354.7 | 280.7 | 327
645 | 574.7 | 372.3 | 399.2 | 361.5 | 298.1 | 327.25
660 | 586.9 | 387 | 404.8 | 369.5 | 299.2 | 335.6
675 | 592.5 | 380.4 | 400.7 | 362.3 | 294.8 | 331.3
690 | 606.9 | 398.3 | 418.8 | 372 | 298.8 | 335.7
705 | 617.3 | 399.3 | 411.2 | 370.4 | 298.1 | 344.7
720 | 624.7 | 399.7 | 427.5 | 388.3 | 309.2 | 341.5
735 | 637.4 | 403.1 | 422.8 | 389.3 | 304.8 | 349.5
750 | 651.6 | 406.2 | 438.8 | 388.8 | 300.7 | 352.3
765 | 667.7 | 400.4 | 438.1 | 391.2 | 308.8 | 357
780 | 671.9 | 417.7 | 439.2 | 397.5 | 301.2 | 350.4
795 | 687.7 | 418 | 441.2 | 408.8 | 317.5 | 368.3
810 | 688.4 | 411.6 | 447.9 | 401.2 | 312.8 | 369.3
825 | 691.3 | 428.7 | 451.2 | 407.5 | 318.8 | 368.8
840 | 704.3 | 425.7 | 454.2 | 412.8 | 318.1 | 361.2
855 | 718.4 | 429.8 | 468.6 | 418.8 | 316.4 | 377.5
870 | 721.3 | 432.6 | 460.2 | 411.2 | 316 | 375.1
885 | 736.8 | 435.1 | 468.4 | 427.5 | 324.8 | 373.1
900 | 741.9 | 437.7 | 479.2 | 427.5 | 321.2 | 380.4
915 | 757.7 | 448 | 471.2 | 438.8 | 327.5 | 388.3
930 | 768.4 | 441.6 | 487.9 | 431.2 | 322.8 | 389.3
945 | 771.3 | 448.7 | 481.2 | 437.5 | 328.8 | 388.8
960 | 784.3 | 455.7 | 484.2 | 442.8 | 328.1 | 391.2
975 | 798.4 | 459.8 | 498.6 | 448.8 | 336.4 | 397.5
990 | 801.3 | 452.6 | 490.2 | 441.2 | 336 | 395.1