## Sheet1
Data for figures in Waste Water Recycling during High Pressure Washing of Radioactive Cesium in Urban Remediation
June 24 2019 kch
Figure 2
| Solution | Material | Radionuclide | Percent Removal | Error [%]
| Tap Water | Concrete | Cs-137 | 10.8042 | 3.463
| Tap Water | Concrete | Sr-85 | 7.3825 | 2.5727
| Tap Water | Concrete | Eu-152 | 34.8911 | 6.4279
| Tap Water | Asphalt | Cs-137 | 6.1911 | 3.0798
| Tap Water | Asphalt | Sr-85 | 58.8095 | 3.383
| Tap Water | Asphalt | Eu-152 | 21.0284 | 4.9414
| Tap Water | Brick | Cs-137 | 14.3502 | 6.5722
| Tap Water | Brick | Sr-85 | 8.5116 | 3.5385
| Tap Water | Brick | Eu-152 | 7.6809 | 6.9395
| 0.5 M KCl Solution | Concrete | Cs-137 | 47.0581 | 6.7793
| 0.5 M KCl Solution | Concrete | Sr-85 | 30.8878 | 3.203
| 0.5 M KCl Solution | Concrete | Eu-152 | 28.2214 | 8.9247
| 0.5 M KCl Solution | Asphalt | Cs-137 | 49.2647 | 9.5899
| 0.5 M KCl Solution | Asphalt | Sr-85 | 84.6488 | 3.5308
| 0.5 M KCl Solution | Asphalt | Eu-152 | 42.3479 | 5.0145
| 0.5 M KCl Solution | Brick | Cs-137 | 30.7426 | 6.4304
| 0.5 M KCl Solution | Brick | Sr-85 | 31.9067 | 4.42
| 0.5 M KCl Solution | Brick | Eu-152 | 27.9682 | 3.6108
Figure 4 Brick
| Solution | Radionuclide | Test Type | Percent Removal | Error [%]
| Tap Water | Sr-85 | HP | 8.5116 | 3.5385
| Tap Water | Sr-85 | Static | 28.3 | 9.41
| Tap Water | Sr-85 | Flow | 3.64 | 12.06
| Tap Water | Eu-152 | HP | 7.6809 | 6.9395
| Tap Water | Eu-152 | Static | 6.93 | 5.01
| Tap Water | Eu-152 | Flow | -4.77 | 2.6
| Tap Water | Cs-137 | HP | 14.3502 | 6.5722
| Tap Water | Cs-137 | Static | 10 | 5.75
| Tap Water | Cs-137 | Flow | -3.59 | 14.01
| 0.5 M KCl | Cs-137 | HP | 30.7426 | 6.4304
| 0.5 M KCl | Cs-137 | Static | 58.54 | 2.6
| 0.5 M KCl | Cs-137 | Flow | 35.08 | 9.52
| 0.5 M KCl | Sr-85 | HP | 31.9067 | 4.42
| 0.5 M KCl | Sr-85 | Static | 56.69 | 2.53
| 0.5 M KCl | Sr-85 | Flow | 33.3 | 10.1
| 0.5 M KCl | Eu-152 | HP | 27.9682 | 3.6108
| 0.5 M KCl | Eu-152 | Static | 5.71 | 5.52
| 0.5 M KCl | Eu-152 | Flow | -0.38 | 12.01
Figure 3 Asphalt
| Solution | Radionuclide | Test Type | Percent Removal | Error [%]
| Tap Water | Sr-85 | HP | 58.8095 | 3.383
| Tap Water | Sr-85 | Static | 71.97 | 6.52
| Tap Water | Sr-85 | Flow | 69.33 | 7.54
| Tap Water | Eu-152 | HP | 21.0284 | 4.9414
| Tap Water | Eu-152 | Static | 11.36 | 1.82
| Tap Water | Eu-152 | Flow | 6.28 | 9.72
| Tap Water | Cs-137 | HUDEX | 6.1911 | 3.0798
| Tap Water | Cs-137 | Static | 9.49 | 4.37
| Tap Water | Cs-137 | Flow | 19.82 | 9.63
| 0.5 M KCl | Cs-137 | HP | 49.2647 | 9.5899
| 0.5 M KCl | Cs-137 | Static | 34.55 | 6.41
| 0.5 M KCl | Cs-137 | Flow | 12.11 | 3.62
| 0.5 M KCl | Sr-85 | HP | 84.6488 | 3.5308
| 0.5 M KCl | Sr-85 | Static | 85.62 | 1.99
| 0.5 M KCl | Sr-85 | Flow | 71.51 | 5.2
| 0.5 M KCl | Eu-152 | HP | 42.3479 | 5.0145
| 0.5 M KCl | Eu-152 | Static | 11.01 | 3.39
| 0.5 M KCl | Eu-152 | Flow | 4.04 | 6.99
Figure 5 Concrete
| Solution | Radionuclide | Test Type | Percent Removal | Error [%]
| Tap Water | Cs-137 | HUDEX | 10.8042 | 3.463
| Tap Water | Cs-137 | Static | 18.91 | 9.01
| Tap Water | Cs-137 | Flow | 29.9 | 9.67
| Tap Water | Sr-85 | HUDEX | 7.3825 | 2.5727
| Tap Water | Sr-85 | Static | 20.34 | 9.44
| Tap Water | Sr-85 | Flow | 32.12 | 10.64
| Tap Water | Eu-152 | HUDEX | 34.8911 | 6.4279
| Tap Water | Eu-152 | Static | 10.73 | 0.77
| Tap Water | Eu-152 | Flow | 34.04 | 14.69
| 0.5 M KCl | Cs-137 | HUDEX | 47.0581 | 6.7793
| 0.5 M KCl | Cs-137 | Static | 61.15 | 16.94
| 0.5 M KCl | Cs-137 | Flow | 65.96 | 10.1
| 0.5 M KCl | Sr-85 | HUDEX | 30.8878 | 3.203
| 0.5 M KCl | Sr-85 | Static | 37.8 | 14.27
| 0.5 M KCl | Sr-85 | Flow | 36.5 | 12.42
| 0.5 M KCl | Eu-152 | HUDEX | 28.2214 | 8.9247
| 0.5 M KCl | Eu-152 | Static | 7.73 | 5.1
| 0.5 M KCl | Eu-152 | Flow | 19.56 | 13.33