## TOC Data Dic
Table of Contents
Sheet | Description
Tables | This spreadsheet contains all of the data that was presented in a table format within the manuscript. The specific Table the data comes from is indicated.
Figure 1 | This spread sheet contains all of the data that was used to construct the Figure
Figure 2 | This spread sheet contains all of the data that was used to construct the Figure
Figure 3 | This spread sheet contains all of the data that was used to construct the Figure
Figure 4 | This spread sheet contains all of the data that was used to construct the Figure
Figure 5 | Images used to Construct Figure
Data Dictionary
AS: Artificial Sweat
CPSC: Consumer Product and Safety Commission artificial sweat formulation
ISOa: International Organization for Standards Acidic Sweat formulation
ISOa: International Organization for Standards Basic Sweat formulation
AATCC: American Association of Textile Chemists and Colorists acidic sweat formulation
AgNP-#: Silver nanoparticle with a reported size equivalent to the value of the #
Deq: Equivalent Diameter
DLS: Dynamic Light Scattering
UV-Vis: Ultra Violet-Visual Light Spectroscopy
spICP-MS: Single Particle Inductively Coupled Plasma Mass Spectrometry
Cl:Ag: Chlorine to Silver ratio based on EDX spectra of elemental abundance
S:Ag: Sulfur to Silver ratio based on EDX spectra of elemental abundance.

## Tables
Table 1. Chemical composition and pH specifications for utilized artificial sweats
AS | CPSC | ISOa | ISOb | AATCC
NaCl | 0.9% | 0.5% | 0.5% | 1%
L-histidine HCl·H2O | - | 0.05% | 0.05% | 0.025%
NaH2PO4·2H2O | - | 0.22% | 0.25% | -
Na2HPO4 | - | - | - | 0.1%
DL-lactic acid | - | - | - | 0.1%
pH | 5.8 ± 0.3* | 5.5 ± 0.2 | 8.0 ± 0.2 | 4.3 ± 0.2
*Not specified; value is the average of measurements from 10 solutions
Table 2. Equivalent diameters from DLS, UV-Vis spectroscopy, and spICP-MS of nanoparticles in mixtures of water and nanoparticulate silver.
H2O |  | Day 0 | Day 1 | Day 4 | Day 7
AgNPs-20 | deq (nm, DLS) | 180 ± 12 | 161 ± 11 | 147 ± 36 | 157 ± 1
| deq (nm, UV-Vis) | 8 | 18 | 20 | 15
| deq (nm, spICP-MS) | 34a | 34a | 34a | 24b
AgNPs-50 | deq (nm, DLS) | 60 ± 1 | 62 ± 1 | 63 ± 1 | 62 ± 1
| deq (nm, UV-Vis) | 60 | 58 | 59 | 57
| deq (nm, spICP-MS) | 42 | 41 | 39 | 39
AgNPs-75 | deq (nm, DLS) | 103 ± 1 | 100 ± 1 | 101 ± 1 | 104 ± 1
| deq (nm, UV-Vis) | 77 | 77 | 77 | 74
| deq (nm, spICP-MS) | 54 | 44 | 34 | 40
AgNPs-100 | deq (nm, DLS) | 101 ± 1 | 105 ± 1 | 105 ± 1 | 109 ± 1
| deq (nm, UV-Vis) | 89 | 90 | 92 | 90
| deq (nm, spICP-MS) | 71 | 75 | 67 | 77
Table 3. Elemental ratios of Cl and S to Ag from EDX spectra obtained from SEM analysis.
AgNP | Matrix | Day | Cl:Ag | S:Ag
20 nm | H20 | 0 | 0 | 0.048
20 nm | CPSC | 1 | 0.017 | 0.003
50 nm | H20 | 0 | 0.002 | 0.001
50 nm | ISOa | 1 | 0.05 | 0
75 nm | H20 | 0 | 0.012 | 0.021
75 nm | AATCC | 1 | 0 | 0
100 nm | H20 | 0 | 0.005 | 0
100 nm | ISOb | 1 | 0.004 | 0

## Figure 1
Silver Type | Solution | Day | Equivalent Diameter | Standard Deviation | Equivalent Diameter | Equivalent Diameter | Few Particles | Overlapping Peaks
|  |  | nm |  | nm | nm
|  |  | DLS | DLS | UV-Vis | sp-ICP-MS
AgNPs-20 | H2O | 0 | 180 | 12 | 8 | 34 | X
AgNPs-50 | H2O | 0 | 60 | 1 | 60 | 42
AgNPs-75 | H2O | 0 | 103 | 1 | 77 | 54
AgNPs-100 | H2O | 0 | 101 | 1 | 89 | 71
AgNPs-20 | H2O | 1 | 161 | 11 | 18 | 34 | X
AgNPs-50 | H2O | 1 | 62 | 1 | 58 | 41
AgNPs-75 | H2O | 1 | 100 | 1 | 77 | 44
AgNPs-100 | H2O | 1 | 105 | 1 | 90 | 75
AgNPs-20 | H2O | 4 | 147 | 36 | 20 | 34 | X
AgNPs-50 | H2O | 4 | 63 | 1 | 59 | 39
AgNPs-75 | H2O | 4 | 101 | 1 | 77 | 34
AgNPs-100 | H2O | 4 | 105 | 1 | 92 | 67
AgNPs-20 | H2O | 7 | 157 | 1 | 15 | 24 |  | X
AgNPs-50 | H2O | 7 | 62 | 1 | 57 | 39
AgNPs-75 | H2O | 7 | 104 | 1 | 74 | 40
AgNPs-100 | H2O | 7 | 109 | 1 | 90 | 77
Figure 1. Change in equivalent diameter from DLS, UV-Vis spectroscopy, and spICP-MS over 7 days for mixtures of water and nanoparticulate silver. Standard deviation bars for DLS measurements are omitted for clarity.
Data used to construct Figure 1. The columns labeled "Few Particles" and "Overlapping Peaks" refer to the spICP-MS measurements where this occured.

## Figure 2
Silver Type | Solution | Day | pH
no silver | H2O | d0 | 6.79
AgIon | H2O | d0 | 6.01
AgNPs-20 | H2O | d0 | 6.02
AgNPs-50 | H2O | d0 | 5.35
AgNPs-75 | H2O | d0 | 5.58
AgNPs-100 | H2O | d0 | 5.75
no silver | AS(CPSC) | d0 | 5.48
AgIon | AS(CPSC) | d0 | 5.49
AgNPs-20 | AS(CPSC) | d0 | 5.65
AgNPs-50 | AS(CPSC) | d0 | 5.58
AgNPs-75 | AS(CPSC) | d0 | 5.53
AgNPs-100 | AS(CPSC) | d0 | 5.6
no silver | AS(ISOa) | d0 | 5.53
AgIon | AS(ISOa) | d0 | 5.64
AgNPs-20 | AS(ISOa) | d0 | 5.68
AgNPs-50 | AS(ISOa) | d0 | 5.66
AgNPs-75 | AS(ISOa) | d0 | 5.62
AgNPs-100 | AS(ISOa) | d0 | 5.63
no silver | AS(ISOb) | d0 | 8.11
AgIon | AS(ISOb) | d0 | 8.17
AgNPs-20 | AS(ISOb) | d0 | 8.19
AgNPs-50 | AS(ISOb) | d0 | 8.14
AgNPs-75 | AS(ISOb) | d0 | 8.15
AgNPs-100 | AS(ISOb) | d0 | 8.14
no silver | AS(AATCC) | d0 | 4.4
AgIon | AS(AATCC) | d0 | 4.78
AgNPs-20 | AS(AATCC) | d0 | 4.76
AgNPs-50 | AS(AATCC) | d0 | 4.69
AgNPs-75 | AS(AATCC) | d0 | 4.67
AgNPs-100 | AS(AATCC) | d0 | 4.69
no silver | H2O | d1 | 6.11
AgIon | H2O | d1 | 5.93
AgNPs-20 | H2O | d1 | 6.36
AgNPs-50 | H2O | d1 | 6.24
AgNPs-75 | H2O | d1 | 6.04
AgNPs-100 | H2O | d1 | 6.15
no silver | AS(CPSC) | d1 | 5.34
AgIon | AS(CPSC) | d1 | 5.16
AgNPs-20 | AS(CPSC) | d1 | 5.8
AgNPs-50 | AS(CPSC) | d1 | 5.76
AgNPs-75 | AS(CPSC) | d1 | 5.68
AgNPs-100 | AS(CPSC) | d1 | 5.59
no silver | AS(ISOa) | d1 | 5.61
AgIon | AS(ISOa) | d1 | 5.75
AgNPs-20 | AS(ISOa) | d1 | 5.8
AgNPs-50 | AS(ISOa) | d1 | 5.7
AgNPs-75 | AS(ISOa) | d1 | 5.74
AgNPs-100 | AS(ISOa) | d1 | 5.75
no silver | AS(ISOb) | d1 | 8.16
AgIon | AS(ISOb) | d1 | 8
AgNPs-20 | AS(ISOb) | d1 | 8.1
AgNPs-50 | AS(ISOb) | d1 | 8.09
AgNPs-75 | AS(ISOb) | d1 | 7.95
AgNPs-100 | AS(ISOb) | d1 | 7.96
no silver | AS(AATCC) | d1 | 4.49
AgIon | AS(AATCC) | d1 | 4.72
AgNPs-20 | AS(AATCC) | d1 | 4.64
AgNPs-50 | AS(AATCC) | d1 | 4.63
AgNPs-75 | AS(AATCC) | d1 | 4.63
AgNPs-100 | AS(AATCC) | d1 | 4.6
no silver | H2O | d4 | 6.54
AgIon | H2O | d4 | 5.29
AgNPs-20 | H2O | d4 | 6.05
AgNPs-50 | H2O | d4 | 5.71
AgNPs-75 | H2O | d4 | 5.43
AgNPs-100 | H2O | d4 | 5.49
no silver | AS(CPSC) | d4 | 5.35
AgIon | AS(CPSC) | d4 | 5.21
AgNPs-20 | AS(CPSC) | d4 | 5.53
AgNPs-50 | AS(CPSC) | d4 | 5.42
AgNPs-75 | AS(CPSC) | d4 | 5.35
AgNPs-100 | AS(CPSC) | d4 | 5.3
no silver | AS(ISOa) | d4 | 5.77
AgIon | AS(ISOa) | d4 | 5.66
AgNPs-20 | AS(ISOa) | d4 | 5.7
AgNPs-50 | AS(ISOa) | d4 | 5.65
AgNPs-75 | AS(ISOa) | d4 | 5.66
AgNPs-100 | AS(ISOa) | d4 | 5.66
no silver | AS(ISOb) | d4 | 8.1
AgIon | AS(ISOb) | d4 | 7.83
AgNPs-20 | AS(ISOb) | d4 | 7.98
AgNPs-50 | AS(ISOb) | d4 | 8.02
AgNPs-75 | AS(ISOb) | d4 | 7.99
AgNPs-100 | AS(ISOb) | d4 | 7.92
no silver | AS(AATCC) | d4 | 4.8
AgIon | AS(AATCC) | d4 | 4.8
AgNPs-20 | AS(AATCC) | d4 | 4.63
AgNPs-50 | AS(AATCC) | d4 | 4.78
AgNPs-75 | AS(AATCC) | d4 | 4.67
AgNPs-100 | AS(AATCC) | d4 | 4.84
no silver | H2O | d7 | 6.18
AgIon | H2O | d7 | 5.6
AgNPs-20 | H2O | d7 | 6.01
AgNPs-50 | H2O | d7 | 5.79
AgNPs-75 | H2O | d7 | 5.43
AgNPs-100 | H2O | d7 | 5.63
no silver | AS(CPSC) | d7 | 5.62
AgIon | AS(CPSC) | d7 | 5.31
AgNPs-20 | AS(CPSC) | d7 | 5.72
AgNPs-50 | AS(CPSC) | d7 | 5.45
AgNPs-75 | AS(CPSC) | d7 | 5.4
AgNPs-100 | AS(CPSC) | d7 | 5.41
no silver | AS(ISOa) | d7 | 5.92
AgIon | AS(ISOa) | d7 | 5.7
AgNPs-20 | AS(ISOa) | d7 | 5.68
AgNPs-50 | AS(ISOa) | d7 | 5.59
AgNPs-75 | AS(ISOa) | d7 | 5.61
AgNPs-100 | AS(ISOa) | d7 | 5.68
no silver | AS(ISOb) | d7 | 7.97
AgIon | AS(ISOb) | d7 | 7.89
AgNPs-20 | AS(ISOb) | d7 | 7.85
AgNPs-50 | AS(ISOb) | d7 | 7.88
AgNPs-75 | AS(ISOb) | d7 | 7.84
AgNPs-100 | AS(ISOb) | d7 | 7.78
no silver | AS(AATCC) | d7 | 5.1
AgIon | AS(AATCC) | d7 | 5.1
AgNPs-20 | AS(AATCC) | d7 | 5.03
AgNPs-50 | AS(AATCC) | d7 | 4.98
AgNPs-75 | AS(AATCC) | d7 | 4.63
AgNPs-100 | AS(AATCC) | d7 | 4.93
Figure 2. Half box plots of pH change over 7 days for mixtures of water or AS with nanoparticulate silver. Colors are black for water or AS with no silver, purple for AgNPs-20, blue for AgNPs-50, green for AgNPs-75, and yellow for AgNPs-100.
Data Used to Construct Figure 2

## Figure 3
Silver Type | Solution | Day | Equivalent Diameter | Standard Deviation | Equivalent Diameter | Equivalent Diameter | Standard Deviation | Few Particles | Overlapping Peaks
|  |  | nm |  | nm | nm
|  |  | DLS | DLS | UV-Vis | sp-ICP-MS | sp-ICP-MS
AgNPs-20 | H2O | 0 | 180 | 12 | 8 | 34 | d | X
AgNPs-50 | H2O | 0 | 60 | 1 | 60 | 42
AgNPs-75 | H2O | 0 | 103 | 1 | 77 | 54
AgNPs-100 | H2O | 0 | 101 | 1 | 89 | 71
AgNPs-20 | AS(CPSC) | 0 | 112 | 3 | no result | 37 | d | X
AgNPs-50 | AS(CPSC) | 0 | 97 | 1 | no result | 41
AgNPs-75 | AS(CPSC) | 0 | 93 | 1 | no result | 55
AgNPs-100 | AS(CPSC) | 0 | 117 | 8 | no result | 71
AgNPs-20 | AS(ISOa) | 0 | 109 | 12 | no result | 31 | d | X
AgNPs-50 | AS(ISOa) | 0 | 76 | 4 | no result | 41
AgNPs-75 | AS(ISOa) | 0 | 100 | 1 | no result | 54
AgNPs-100 | AS(ISOa) | 0 | 103 | 1 | no result | 71
AgNPs-20 | AS(ISOb) | 0 | 86 | 2 | 54 | 29 | d | X
AgNPs-50 | AS(ISOb) | 0 | 66 | 1 | 57 | 44
AgNPs-75 | AS(ISOb) | 0 | 101 | 2 | 78 | 53
AgNPs-100 | AS(ISOb) | 0 | 106 | 1 | 92 | 85
AgNPs-20 | AS(AATCC) | 0 | 100 | 2 | no result | 32 | d | X
AgNPs-50 | AS(AATCC) | 0 | 98 | 5 | no result | 43 | c |  | X
AgNPs-75 | AS(AATCC) | 0 | 106 | 2 | 75 | 58
AgNPs-100 | AS(AATCC) | 0 | 150 | 4 | no result | 80 | c |  | X
AgNPs-20 | H2O | 1 | 161 | 11 | 18 | 34 | d | X
AgNPs-50 | H2O | 1 | 62 | 1 | 58 | 41
AgNPs-75 | H2O | 1 | 100 | 1 | 77 | 44
AgNPs-100 | H2O | 1 | 105 | 1 | 90 | 75
AgNPs-20 | AS(CPSC) | 1 | 122 | 3 | no result | 26 | d | X
AgNPs-50 | AS(CPSC) | 1 | 90 | 19 | no result | 34
AgNPs-75 | AS(CPSC) | 1 | 90 | 3 | no result | 54
AgNPs-100 | AS(CPSC) | 1 | 129 | 43 | no result | 54 | c |  | X
AgNPs-20 | AS(ISOa) | 1 | 94 | 21 | no result | 25 | d | X
AgNPs-50 | AS(ISOa) | 1 | 78 | 25 | no result | 36
AgNPs-75 | AS(ISOa) | 1 | 97 | 1 | no result | 53
AgNPs-100 | AS(ISOa) | 1 | 101 | 2 | no result | 60 | c |  | X
AgNPs-20 | AS(ISOb) | 1 | 78 | 1 | 51 | 19 | d | X
AgNPs-50 | AS(ISOb) | 1 | 66 | 1 | 61 | 38
AgNPs-75 | AS(ISOb) | 1 | 102 | 1 | 77 | 53
AgNPs-100 | AS(ISOb) | 1 | 100 | 1 | 90 | 65 | c |  | X
AgNPs-20 | AS(AATCC) | 1 | 112 | 8 | no result | 24 | d | X
AgNPs-50 | AS(AATCC) | 1 | 145 | 56 | no result | 34 | c |  | X
AgNPs-75 | AS(AATCC) | 1 | 102 | 2 | 74 | 52
AgNPs-100 | AS(AATCC) | 1 | 159 | 43 | no result | 50 | c |  | X
AgNPs-20 | H2O | 4 | 147 | 36 | 20 | 34 | d | X
AgNPs-50 | H2O | 4 | 63 | 1 | 59 | 39
AgNPs-75 | H2O | 4 | 101 | 1 | 77 | 34
AgNPs-100 | H2O | 4 | 105 | 1 | 92 | 67
AgNPs-20 | AS(CPSC) | 4 | 116 | 2 | no result | 31 | d | X
AgNPs-50 | AS(CPSC) | 4 | 114 | 31 | no result | 31 | d | X
AgNPs-75 | AS(CPSC) | 4 | 91 | 1 | no result | 52
AgNPs-100 | AS(CPSC) | 4 | 175 | 10 | no result | 34 | c |  | X
AgNPs-20 | AS(ISOa) | 4 | 150 | 108 | no result | 29 | d | X
AgNPs-50 | AS(ISOa) | 4 | 214 | 112 | no result | 35 | c |  | X
AgNPs-75 | AS(ISOa) | 4 | 96 | 1 | no result | 51
AgNPs-100 | AS(ISOa) | 4 | 114 | 13 | no result | 35 | c |  | X
AgNPs-20 | AS(ISOb) | 4 | 79 | 2 | 50 | 34 | d | X
AgNPs-50 | AS(ISOb) | 4 | 63 | 1 | 61 | 38
AgNPs-75 | AS(ISOb) | 4 | 99 | 1 | 78 | 52
AgNPs-100 | AS(ISOb) | 4 | 117 | 31 | 98 | 51 | c |  | X
AgNPs-20 | AS(AATCC) | 4 | 302 | 190 | no result | 30 | d | X
AgNPs-50 | AS(AATCC) | 4 | 236 | 16 | no result | 31 | c |  | X
AgNPs-75 | AS(AATCC) | 4 | 119 | 5 | 71 | 48
AgNPs-100 | AS(AATCC) | 4 | 332 | 77 | no result | 36 | c |  | X
AgNPs-20 | H2O | 7 | 157 | 1 | 15 | 24 | c |  | X
AgNPs-50 | H2O | 7 | 62 | 1 | 57 | 39
AgNPs-75 | H2O | 7 | 104 | 1 | 74 | 40
AgNPs-100 | H2O | 7 | 109 | 1 | 90 | 77
AgNPs-20 | AS(CPSC) | 7 | 126 | 5 | no result | 26 | d | X
AgNPs-50 | AS(CPSC) | 7 | 459 | 54 | no result | 31 | c |  | X
AgNPs-75 | AS(CPSC) | 7 | 112 | 7 | no result | 54
AgNPs-100 | AS(CPSC) | 7 | 296 | 34 | no result | 37 | c |  | X
AgNPs-20 | AS(ISOa) | 7 | 170 | 65 | no result | 28 | d | X
AgNPs-50 | AS(ISOa) | 7 | 203 | 55 | no result | 35 | c |  | X
AgNPs-75 | AS(ISOa) | 7 | 96 | 1 | no result | 56
AgNPs-100 | AS(ISOa) | 7 | 126 | 18 | no result | 45 | c |  | X
AgNPs-20 | AS(ISOb) | 7 | 88 | 6 | 13 | 31 | d | X
AgNPs-50 | AS(ISOb) | 7 | 63 | 1 | 57 | 40
AgNPs-75 | AS(ISOb) | 7 | 96 | 1 | 75 | 57
AgNPs-100 | AS(ISOb) | 7 | 122 | 37 | 91 | 59 | c |  | X
AgNPs-20 | AS(AATCC) | 7 | 1247 | 370 | no result | 25 | d | X
AgNPs-50 | AS(AATCC) | 7 | 438 | 72 | no result | 28 | c |  | X
AgNPs-75 | AS(AATCC) | 7 | 101 | 3 | 74 | 56
AgNPs-100 | AS(AATCC) | 7 | 550 | 55 | no result | 35 | c |  | X
Figure 3. Change in equivalent diameter from DLS, UV-Vis, and spICP-MS over 7 days for mixtures of water or AS with nanoparticulate silver. “NR” indicates AgNP suspension with either no absorbance peak or a peak that was < 390 or > 500 nm. Green and purple circles surrounding the spICP-MS data indicate that few particle signals were present (green) or particle and ionic signal peaks were overlapping (purple).
Data Used to Construct Figure 3. The columns labeled "Few Particles" and "Overlapping Peaks" refer to the spICP-MS measurements where this occured.

## Figure 4
Ag-NP | Matrix | Time | Ag0 |  | AgCl |  | AgS |  | Reduce Chi Square | R-Value
|  | Day | Abundance |  | Abundance |  | Abundance
20 nm | H2O | 0 | 0.197 | 0.1 | 0.828 | 0.1 |  | 0.1 | 4.96e-05 | 0.0002924
20 nm | CPSC | 0 | 0.142 | 0.1 | 0.695 | 0.1 | 0.146 | 0.1 | 0.0001411 | 0.000191
20 nm | ISOa | 0 | 0.113 | 0.1 | 0.863 | 0.1 | 0 | 0.1 | 3.74e-05 | 5.2e-05
20 nm | ISOb | 0 | 0.19 | 0.1 | 0.785 | 0.1 | 0 | 0.1 | 5.05e-05 | 0.00073
20 nm | AATCC | 0 | 0 | 0.1 | 0.735 | 0.1 | 0.241 | 0.1 | 0.0002079 | 0.000296
20 nm | H2O | 1 | 0.162 | 0.1 | 0.798 | 0.1 |  | 0.1 | 8.49e-05 | 0.000131
20 nm | CPSC | 1 | 0 | 0.1 | 0.696 | 0.1 | 0.288 | 0.1 | 0.0002 | 0.0003
20 nm | ISOa | 1 | 0.131 | 0.1 | 0.846 | 0.1 | 0 | 0.1 | 9.95e-05 | 0.00014
20 nm | ISOb | 1 | 0.254 | 0.1 | 0.655 | 0.1 | 0.062 | 0.1 | 8e-05 | 0.000119
20 nm | AATCC | 1 | 0 | 0.1 | 0.469 | 0.1 | 0.499 | 0.1 | 0.000246 | 0.000357
20 nm | H2O | 7 | 0.266 | 0.1 | 0.69 | 0.1 |  | 0.1 | 7.2e-05 | 0.000112
20 nm | CPSC | 7 | 0 | 0.1 | 0.482 | 0.1 | 0.509 | 0.1 | 0.0003148 | 0.000423
20 nm | ISOa | 7 | 0 | 0.1 | 0.324 | 0.1 | 0.695 | 0.1 | 0.0003371 | 0.000439
20 nm | ISOb | 7 | 0.203 | 0.1 | 0.622 | 0.1 | 0.166 | 0.1 | 0.000123 | 0.000174
20 nm | AATCC | 7 | 0 | 0.1 | 0 | 0.1 | 1 | 0.1
50 nm | H2O | 0 | 0.778 | 0.1 | 0.216 | 0.1 |  | 0.1 | 6.45e-05 | 9.9e-05
50 nm | CPSC | 0 | 0.726 | 0.1 | 0.278 | 0.1 | 0 | 0.1 | 0.000518 | 7.2e-05
50 nm | ISOa | 0 | 0.828 | 0.1 | 0.145 | 0.1 |  | 0.1 | 3.25e-05 | 5e-05
50 nm | ISOb | 0 | 0.871 | 0.1 | 0.123 | 0.1 | 0 | 0.1 | 4.76e-05 | 7.1e-05
50 nm | AATCC | 0 | 1 | 0.1 | 0 | 0.1 |  | 0.1
50 nm | H2O | 1 | 0.75 | 0.1 | 0.231 | 0.1 |  | 0.1 | 2.15e-05 | 3.5e-05
50 nm | CPSC | 1 | 0.386 | 0.1 | 0.379 | 0.1 | 0.226 | 0.1 | 0.000104 | 0.000148
50 nm | ISOa | 1 | 0.742 | 0.1 | 0.242 | 0.1 |  | 0.1 | 7.29e-05 | 0.000109
50 nm | ISOb | 1 | 0.804 | 0.1 | 0.188 | 0.1 | 0 | 0.1 | 4.22e-05 | 6.2e-05
50 nm | AATCC | 1 | 0.52 | 0.1 | 0.457 | 0.1 |  | 0.1 | 0.0002047 | 0.000301
50 nm | H2O | 7 | 0.763 | 0.1 | 0.216 | 0.1 |  | 0.1 | 3.67e-05 | 6.1e-05
50 nm | CPSC | 7 | 0.262 | 0.1 | 0.455 | 0.1 | 0.253 | 0.1 | 0.0002886 | 0.000401
50 nm | ISOa | 7 | 0.758 | 0.1 | 0.224 | 0.1 |  | 0.1 | 0.0002574 | 0.000381
50 nm | ISOb | 7 | 0.769 | 0.1 | 0.064 | 0.1 | 0.183 | 0.1 | 0.0002255 | 0.000309
50 nm | AATCC | 7 | 0.825 | 0.1 | 0.145 | 0.1 |  | 0.1 | 0.0008079 | 0.00122
75 nm | H2O | 0 | 0.919 | 0.1 | 0.099 | 0.1 |  | 0.1 | 5.99e-05 | 0.000132
75 nm | CPSC | 0 | 0.742 | 0.1 | 0.243 | 0.1 |  | 0.1 | 0.0001397 | 0.000211
75 nm | ISOa | 0 | 0.851 | 0.1 | 0.171 | 0.1 |  | 0.1 | 0.0001333 | 0.000197
75 nm | ISOb | 0 | 0.782 | 0.1 | 0.189 | 0.1 | 0 | 0.1 | 7.39e-05 | 0.000111
75 nm | AATCC | 0 | 0.631 | 0.1 | 0.345 | 0.1 | 0 | 0.1 | 5.94e-05 | 8.7e-05
75 nm | H2O | 1 | 0.882 | 0.1 | 0.131 | 0.1 |  | 0.1 | 8.27e-05 | 0.000129
75 nm | CPSC | 1 | 0.661 | 0.1 | 0.333 | 0.1 |  | 0.1 | 5.83e-05 | 8.2e-05
75 nm | ISOa | 1 | 0.892 | 0.1 | 0.1 | 0.1 |  | 0.1 | 0.0001395 | 0.000201
75 nm | ISOb | 1 | 0.802 | 0.1 | 0.173 | 0.1 | 0 | 0.1 | 3.64e-05 | 5.4e-05
75 nm | AATCC | 1 | 0.846 | 0.1 | 0.147 | 0.1 | 0 | 0.1 | 3.95e-05 | 5.8e-05
75 nm | H2O | 7 | 0.892 | 0.1 | 0.114 | 0.1 |  | 0.1 | 7.98e-05 | 0.000126
75 nm | CPSC | 7 | 0.234 | 0.1 | 0.727 | 0.1 |  | 0.1 | 3.22e-05 | 4.8e-05
75 nm | ISOa | 7 | 0.714 | 0.1 | 0.275 | 0.1 |  | 0.1 | 0.0002039 | 0.0003
75 nm | ISOb | 7 | 0.785 | 0.1 | 0 | 0.1 | 0.196 | 0.1 | 0.0001408 | 0.000213
75 nm | AATCC | 7 | 0.756 | 0.1 | 0 | 0.1 | 0.223 | 0.1 | 0.0003575 | 0.000529
100 nm | H2O | 0 | 0.826 | 0.1 | 0.178 | 0.1 |  | 0.1 | 4.75e-05 | 0.000106
100 nm | CPSC | 0 | 0.863 | 0.1 | 0.113 | 0.1 |  | 0.1 | 2.64e-05 | 3.9e-05
100 nm | ISOa | 0 | 0.91 | 0.1 | 0.07 | 0.1 |  | 0.1 | 2.17e-05 | 3.2e-05
100 nm | ISOb | 0 | 0.907 | 0.1 | 0.075 | 0.1 |  | 0.1 | 2.94e-05 | 4e-05
100 nm | AATCC | 0 | 0.744 | 0.1 | 0.241 | 0.1 |  | 0.1 | 5.61e-05 | 7.5e-05
100 nm | H2O | 1 | 0.858 | 0.1 | 0.133 | 0.1 |  | 0.1 | 7.15e-05 | 0.000163
100 nm | CPSC | 1 | 0.879 | 0.1 | 0.101 | 0.1 |  | 0.1 | 2.28e-05 | 3.4e-05
100 nm | ISOa | 1 | 0.847 | 0.1 | 0.153 | 0.1 |  | 0.1 | 0.0003386 | 0.000515
100 nm | ISOb | 1 | 0.907 | 0.1 | 0.085 | 0.1 |  | 0.1 | 4.37e-05 | 5.8e-05
100 nm | AATCC | 1 | 0.711 | 0.1 | 0.274 | 0.1 |  | 0.1 | 6.72e-05 | 9.8e-05
100 nm | H2O | 7 | 0.869 | 0.1 | 0.122 | 0.1 |  | 0.1 | 6.95e-05 | 0.000124
100 nm | CPSC | 7 | 0.841 | 0.1 | 0.141 | 0.1 |  | 0.1 | 3.1e-05 | 4.4e-05
100 nm | ISOa | 7 | 0.88 | 0.1 | 0.095 | 0.1 |  | 0.1 | 4e-05 | 6e-05
100 nm | ISOb | 7 | 0.849 | 0.1 | 0.153 | 0.1 |  | 0.1 | 0.0005889 | 0.000763
100 nm | AATCC | 7 | 0.7 | 0.1 | 0.295 | 0.1 |  | 0.1 | 0.0004312 | 0.000583
Figure 4. Relative abundance of different Ag species for mixtures of water and AS over a 7-day period. The error bars represent a 10% error in the relative abundance of each species. A green circle in the plot indicates at least a 10% difference in the relative abundance of one of the Ag species over 7 days.
Data Used to Construct Figure 4

## Figure 5
Figure 5. Select SEM images of (a) H2O+AgNPs-20, (b) AS(CPSC)+AgNPs-20, (c) H2O+AgNPs-50, (d) AS(ISOa)+AgNPs-50, (e) H2O+AgNPs-75, (f) AS(AATCC)+AgNPs-75, (g) H2O+AgNPs-100, and (h) AS(ISOb)+AgNPs-100; samples (a), (c), (e), and (g) were analyzed after 0 days of interaction and samples (b), (d), (f), and (h) were analyzed after 1 day of interaction.
Images Used to Construct Figure 5