## LCFFitsmarked
# | Athena | multicolumn | Athena | file | 0.8.056 | data | version | -- |  |  | data | file | -- | Athena | version | 0.8.056
# | This | file |  | k^2*chi(k) |  | contains |  | from: |  |  | contains | k^2*chi(k) | from:
# | GP-1 | (heat) |  | (column |  | ave |  | 2) |  |  | ave | (column | 2)
# | 3DGF-1 | (heat) |  | (column |  | ave |  | 3) |  |  | ave | (column | 3)
# | GP-2 | (no | 4) | ave |  | heat) |  | (column |  |  | heat) | ave | (column | 4)
# | 3DGF-2 | (no | 5) | ave |  | heat) |  | (column |  |  | heat) | ave | (column | 5)
# | LCF | GP_1 | 6) | ave |  | _heat_ |  | (column |  |  | _heat_ | ave | (column | 6)
# | LCF | 3DGF_1 | 7) | ave |  | _heat_ |  | (column |  |  | _heat_ | ave | (column | 7)
# | LCF | GP_2 | (column | heat_ |  | _no | 8) | ave |  |  | _no | heat_ | ave | (column | 8)
# | LCF | 3DGF_2 | (column | heat_ |  | _no | 9) | ave |  |  | _no | heat_ | ave | (column | 9)
#------------------------
# | k (Å-1) | _GP_1_heat_ave | LCF_GP_1__heat__ave | _GP_2_no_heat_ave | LCF_GP_2__no_heat__ave | _3DGF_1_heat_ave | LCF_3DGF_1__heat__ave | _3DGF_2_no_heat_ave | LCF_3DGF_2__no_heat__ave | Cr_OH_3_ave
| 0 | 0 | 0 | 0 | 0 | 0 | 0 | 0 | 0 | 0
| 0.05 | 0.0035092494 | 0.0038929025 | 0.0046250172 | 0.0039050428 | 0.0033897802 | 0.0038929025 | 0.0053700095 | 0.0039072908 | 0.0038929025
| 0.1 | 0.013615204 | 0.015108613 | 0.017415085 | 0.015154474 | 0.013164799 | 0.015108613 | 0.0200167 | 0.015162376 | 0.015108613
| 0.15 | 0.029685171 | 0.032952637 | 0.036742727 | 0.033049748 | 0.028733573 | 0.032952637 | 0.041745064 | 0.033065076 | 0.032952637
| 0.2 | 0.051086462 | 0.056730479 | 0.060980466 | 0.05689232 | 0.049504621 | 0.056730479 | 0.068360094 | 0.05691521 | 0.056730479
| 0.25 | 0.077186383 | 0.085747643 | 0.088500828 | 0.085983644 | 0.074886458 | 0.085747643 | 0.097666783 | 0.086012597 | 0.085747643
| 0.3 | 0.10735225 | 0.11930964 | 0.11767634 | 0.11962517 | 0.1042876 | 0.11930964 | 0.12747012 | 0.11965706 | 0.11930964
| 0.35 | 0.14095136 | 0.15672196 | 0.14687951 | 0.15711837 | 0.13711657 | 0.15672196 | 0.15557511 | 0.15714841 | 0.15672196
| 0.4 | 0.17735103 | 0.19729012 | 0.17448288 | 0.19776879 | 0.17278188 | 0.19729012 | 0.17978673 | 0.19779471 | 0.19729012
| 0.45 | 0.21591856 | 0.24031962 | 0.20097821 | 0.24088999 | 0.21044614 | 0.24031962 | 0.20100931 | 0.24091997 | 0.24031962
| 0.5 | 0.2525557 | 0.28134722 | 0.23485806 | 0.28200762 | 0.24577849 | 0.28134722 | 0.23502613 | 0.28204112 | 0.28134722
| 0.55 | 0.28792144 | 0.32108312 | 0.2681298 | 0.32182702 | 0.28041379 | 0.32108312 | 0.26849007 | 0.32186113 | 0.32108312
| 0.6 | 0.32031187 | 0.35765936 | 0.29746601 | 0.35845808 | 0.31151797 | 0.35765936 | 0.29809561 | 0.35849456 | 0.35765936
| 0.65 | 0.34656746 | 0.3876187 | 0.32174896 | 0.38845331 | 0.33729443 | 0.3876187 | 0.32250604 | 0.38849012 | 0.3876187
| 0.7 | 0.36704175 | 0.41134791 | 0.3399809 | 0.41219305 | 0.35681646 | 0.41134791 | 0.34075485 | 0.41222519 | 0.41134791
| 0.75 | 0.37860867 | 0.42542823 | 0.35052855 | 0.4262515 | 0.36764486 | 0.42542823 | 0.35094863 | 0.42627699 | 0.42542823
| 0.8 | 0.3811929 | 0.42992516 | 0.35205084 | 0.43069076 | 0.36945158 | 0.42992516 | 0.35257855 | 0.43070423 | 0.42992516
| 0.85 | 0.37212651 | 0.42209185 | 0.34274759 | 0.42276211 | 0.36014287 | 0.42209185 | 0.34365369 | 0.42275828 | 0.42209185
| 0.9 | 0.35116911 | 0.4013605 | 0.32249247 | 0.40189571 | 0.33922111 | 0.4013605 | 0.3228554 | 0.40186952 | 0.4013605
| 0.95 | 0.31653916 | 0.36582038 | 0.28869694 | 0.3661773 | 0.30436252 | 0.36582038 | 0.28914527 | 0.36612525 | 0.36582038
| 1 | 0.26688051 | 0.31412805 | 0.24048981 | 0.31425917 | 0.25451261 | 0.31412805 | 0.24154285 | 0.31418078 | 0.31412805
| 1.05 | 0.201973 | 0.24638849 | 0.17840814 | 0.24624067 | 0.19007365 | 0.24638849 | 0.1792682 | 0.24614196 | 0.24638849
| 1.1 | 0.12142293 | 0.16200363 | 0.10171816 | 0.1615204 | 0.11013297 | 0.16200363 | 0.10183582 | 0.1614216 | 0.16200363
| 1.15 | 0.024958482 | 0.061309009 | 0.0097280899 | 0.060453691 | 0.015311285 | 0.061309009 | 0.011861191 | 0.06039334 | 0.061309009
| 1.2 | -0.086773107 | -0.055607377 | -0.096932109 | -0.056852917 | -0.094195962 | -0.055607377 | -0.093174843 | -0.056817656 | -0.055607377
| 1.25 | -0.21302163 | -0.1890385 | -0.21828421 | -0.19066675 | -0.2192878 | -0.1890385 | -0.21531965 | -0.19046844 | -0.1890385
| 1.3 | -0.35261395 | -0.33715386 | -0.35242186 | -0.33915226 | -0.35869806 | -0.33715386 | -0.35093333 | -0.33873203 | -0.33715386
| 1.35 | -0.50276783 | -0.49543836 | -0.49501647 | -0.49782935 | -0.5075245 | -0.49543836 | -0.49523578 | -0.49717408 | -0.49543836
| 1.4 | -0.65988973 | -0.66010645 | -0.6431984 | -0.66289501 | -0.66191156 | -0.66010645 | -0.64471682 | -0.66201485 | -0.66010645
| 1.45 | -0.81371482 | -0.82287068 | -0.7836405 | -0.82601611 | -0.81142773 | -0.82287068 | -0.78521165 | -0.82492802 | -0.82287068
| 1.5 | -0.95162476 | -0.96884566 | -0.92659962 | -0.97227775 | -0.9575788 | -0.96884566 | -0.92762823 | -0.97103855 | -0.96884566
| 1.55 | -1.0817948 | -1.1078202 | -1.0430518 | -1.111457 | -1.0780988 | -1.1078202 | -1.0457702 | -1.1101946 | -1.1078202
| 1.6 | -1.1750728 | -1.2074991 | -1.1281817 | -1.211208 | -1.1662451 | -1.2074991 | -1.1300434 | -1.2100907 | -1.2074991
| 1.65 | -1.2441024 | -1.2825161 | -1.1914257 | -1.2861177 | -1.228523 | -1.2825161 | -1.1946774 | -1.2852601 | -1.2825161
| 1.7 | -1.289869 | -1.3352279 | -1.2365629 | -1.3386863 | -1.2740004 | -1.3352279 | -1.2404299 | -1.3381757 | -1.3352279
| 1.75 | -1.3293069 | -1.380785 | -1.270557 | -1.3841967 | -1.3104718 | -1.380785 | -1.2763586 | -1.3839989 | -1.380785
| 1.8 | -1.3339975 | -1.3900683 | -1.2707349 | -1.393573 | -1.317891 | -1.3900683 | -1.2802683 | -1.3935683 | -1.3900683
| 1.85 | -1.2591437 | -1.3136411 | -1.2010981 | -1.3171889 | -1.2561203 | -1.3136411 | -1.2083128 | -1.3173028 | -1.3136411
| 1.9 | -1.084696 | -1.1373417 | -1.0000431 | -1.1404716 | -1.0795148 | -1.1373417 | -1.0109466 | -1.140635 | -1.1373417
| 1.95 | -0.72270581 | -0.76806382 | -0.66188105 | -0.7703522 | -0.73882173 | -0.76806382 | -0.67160264 | -0.77060112 | -0.76806382
| 2 | -0.31075186 | -0.3538521 | -0.22197008 | -0.35502805 | -0.30791668 | -0.3538521 | -0.23351598 | -0.3553721 | -0.3538521
| 2.05 | 0.23218238 | 0.19404836 | 0.26429332 | 0.19434212 | 0.21774681 | 0.19404836 | 0.26625864 | 0.19377492 | 0.19404836
| 2.1 | 0.71238463 | 0.67820706 | 0.75952977 | 0.68035327 | 0.73452109 | 0.67820706 | 0.75941046 | 0.67948119 | 0.67820706
| 2.15 | 1.0746091 | 1.0391112 | 1.0713746 | 1.0427241 | 1.0860064 | 1.0391112 | 1.0796652 | 1.0416412 | 1.0391112
| 2.2 | 1.2761632 | 1.246856 | 1.2633109 | 1.2510408 | 1.2994009 | 1.246856 | 1.2745165 | 1.2499522 | 1.246856
| 2.25 | 1.2810302 | 1.2501143 | 1.2488985 | 1.2545202 | 1.284205 | 1.2501143 | 1.2600645 | 1.2535837 | 1.2501143
| 2.3 | 1.1742993 | 1.1508171 | 1.1546605 | 1.1558906 | 1.1743108 | 1.1508171 | 1.1667978 | 1.1550027 | 1.1508171
| 2.35 | 0.98890278 | 0.97554082 | 0.97428407 | 0.98179068 | 0.97878315 | 0.97554082 | 0.97622462 | 0.98079798 | 0.97554082
| 2.4 | 0.85444211 | 0.84554758 | 0.83773617 | 0.85273071 | 0.83467914 | 0.84554758 | 0.83220196 | 0.85160114 | 0.84554758
| 2.45 | 0.80639999 | 0.80135342 | 0.7854307 | 0.80838999 | 0.78352828 | 0.80135342 | 0.7839513 | 0.8073053 | 0.80135342
| 2.5 | 0.83475337 | 0.83322818 | 0.82204307 | 0.83897138 | 0.82524258 | 0.83322818 | 0.82158127 | 0.83816386 | 0.83322818
| 2.55 | 0.90760686 | 0.91219169 | 0.92125752 | 0.91667951 | 0.93733381 | 0.91219169 | 0.92683574 | 0.91614109 | 0.91219169
| 2.6 | 1.0456282 | 1.0441491 | 1.0492521 | 1.0477637 | 1.0494249 | 1.0441491 | 1.0498618 | 1.0474583 | 1.0441491
| 2.65 | 1.1809731 | 1.1830379 | 1.1653114 | 1.1861442 | 1.1995704 | 1.1830379 | 1.1698907 | 1.1860498 | 1.1830379
| 2.7 | 1.2926432 | 1.295673 | 1.2448656 | 1.2981603 | 1.3173743 | 1.295673 | 1.2576291 | 1.2983332 | 1.295673
| 2.75 | 1.3456496 | 1.3486452 | 1.2767026 | 1.3504261 | 1.3588567 | 1.3486452 | 1.2743355 | 1.3508566 | 1.3486452
| 2.8 | 1.318984 | 1.3215931 | 1.2582208 | 1.323067 | 1.3362057 | 1.3215931 | 1.2534757 | 1.3236303 | 1.3215931
| 2.85 | 1.2621806 | 1.2685529 | 1.203266 | 1.2702192 | 1.2786932 | 1.2685529 | 1.208027 | 1.2707798 | 1.2685529
| 2.9 | 1.1950707 | 1.2022551 | 1.1417379 | 1.2048424 | 1.2064989 | 1.2022551 | 1.1390575 | 1.2051876 | 1.2022551
| 2.95 | 1.1102912 | 1.1191317 | 1.0605764 | 1.1225063 | 1.1164564 | 1.1191317 | 1.0594716 | 1.1226155 | 1.1191317
| 3 | 0.97910937 | 0.99228503 | 0.93395325 | 0.99623412 | 0.98566718 | 0.99228503 | 0.93766165 | 0.99609859 | 0.99228503
| 3.05 | 0.8109485 | 0.82842883 | 0.78281641 | 0.83250224 | 0.81744323 | 0.82842883 | 0.77018949 | 0.832158 | 0.82842883
| 3.1 | 0.64525378 | 0.6574312 | 0.60754257 | 0.6608009 | 0.64374968 | 0.6574312 | 0.60081004 | 0.66038867 | 0.6574312
| 3.15 | 0.36357912 | 0.38062695 | 0.33257832 | 0.38287295 | 0.3638611 | 0.38062695 | 0.33445596 | 0.38253855 | 0.38062695
| 3.2 | 0.030288516 | 0.04266934 | -0.0072573846 | 0.043317101 | 0.031847639 | 0.04266934 | -0.013381927 | 0.04322566 | 0.04266934
| 3.25 | -0.37970052 | -0.36201112 | -0.41290397 | -0.36299604 | -0.36775411 | -0.36201112 | -0.41553333 | -0.36289892 | -0.36201112
| 3.3 | -0.8017155 | -0.78841383 | -0.84588601 | -0.79109465 | -0.79414945 | -0.78841383 | -0.84374128 | -0.79091693 | -0.78841383
| 3.35 | -1.2271977 | -1.2081882 | -1.2609578 | -1.2123262 | -1.2190736 | -1.2081882 | -1.2595635 | -1.2122009 | -1.2081882
| 3.4 | -1.6076493 | -1.5852935 | -1.6377666 | -1.5906875 | -1.6085137 | -1.5852935 | -1.6207931 | -1.5906668 | -1.5852935
| 3.45 | -1.923768 | -1.8953112 | -1.9366594 | -1.9019806 | -1.9280485 | -1.8953112 | -1.9346597 | -1.9019599 | -1.8953112
| 3.5 | -2.1670916 | -2.1429477 | -2.1771392 | -2.1506415 | -2.1960869 | -2.1429477 | -2.1783065 | -2.1505203 | -2.1429477
| 3.55 | -2.2815452 | -2.2501351 | -2.2820917 | -2.2584527 | -2.3131408 | -2.2501351 | -2.2750385 | -2.2582104 | -2.2501351
| 3.6 | -2.3043034 | -2.2652556 | -2.2922306 | -2.2738901 | -2.3305338 | -2.2652556 | -2.2859904 | -2.2735213 | -2.2652556
| 3.65 | -2.2252656 | -2.1883928 | -2.2053663 | -2.1970251 | -2.2485402 | -2.1883928 | -2.2127643 | -2.1965272 | -2.1883928
| 3.7 | -2.035619 | -2.0019503 | -2.0250729 | -2.0102399 | -2.0561913 | -2.0019503 | -2.019921 | -2.0096677 | -2.0019503
| 3.75 | -1.7886925 | -1.7551837 | -1.7836519 | -1.7630071 | -1.8030471 | -1.7551837 | -1.7633355 | -1.7624362 | -1.7551837
| 3.8 | -1.5497244 | -1.5150828 | -1.5362826 | -1.5225138 | -1.5548682 | -1.5150828 | -1.5309044 | -1.5219367 | -1.5150828
| 3.85 | -1.3193952 | -1.2907694 | -1.3087538 | -1.2980792 | -1.3286188 | -1.2907694 | -1.3069728 | -1.29736 | -1.2907694
| 3.9 | -1.0856215 | -1.0590985 | -1.0717694 | -1.066136 | -1.0924938 | -1.0590985 | -1.0724408 | -1.0652061 | -1.0590985
| 3.95 | -0.84863306 | -0.82388321 | -0.83185249 | -0.83014295 | -0.85117808 | -0.82388321 | -0.83749198 | -0.82905936 | -0.82388321
| 4 | -0.61014719 | -0.58430732 | -0.58568152 | -0.58940303 | -0.61137124 | -0.58430732 | -0.58187304 | -0.58829413 | -0.58430732
| 4.05 | -0.37019652 | -0.35012615 | -0.35031426 | -0.35362057 | -0.37023367 | -0.35012615 | -0.34779261 | -0.35266076 | -0.35012615
| 4.1 | -0.11691493 | -0.10972722 | -0.098998822 | -0.11162658 | -0.13532261 | -0.10972722 | -0.10463995 | -0.11084433 | -0.10972722
| 4.15 | 0.12682905 | 0.12821837 | 0.15256971 | 0.12766383 | 0.092946438 | 0.12821837 | 0.14925611 | 0.12837117 | 0.12821837
| 4.2 | 0.32745716 | 0.33461935 | 0.36848601 | 0.33555548 | 0.30700924 | 0.33461935 | 0.36472452 | 0.33623419 | 0.33461935
| 4.25 | 0.50205403 | 0.50601044 | 0.55666478 | 0.50852018 | 0.4817246 | 0.50601044 | 0.52903366 | 0.50919298 | 0.50601044
| 4.3 | 0.66968269 | 0.67274166 | 0.72791411 | 0.67699375 | 0.64905019 | 0.67274166 | 0.71622647 | 0.67756361 | 0.67274166
| 4.35 | 0.82726816 | 0.83115803 | 0.89047272 | 0.83698885 | 0.81696204 | 0.83115803 | 0.88138574 | 0.83739735 | 0.83115803
| 4.4 | 0.96488903 | 0.96478717 | 1.0224969 | 0.97191529 | 0.9594143 | 0.96478717 | 1.0216078 | 0.97219014 | 0.96478717
| 4.45 | 1.0942756 | 1.0884298 | 1.1614165 | 1.0964046 | 1.08229 | 1.0884298 | 1.1455577 | 1.0965664 | 1.0884298
| 4.5 | 1.2192012 | 1.1958927 | 1.2696397 | 1.2043725 | 1.1819747 | 1.1958927 | 1.2618833 | 1.2043931 | 1.1958927
| 4.55 | 1.3173518 | 1.2957887 | 1.365985 | 1.3047732 | 1.2856561 | 1.2957887 | 1.3838269 | 1.3046583 | 1.2957887
| 4.6 | 1.4266517 | 1.4016925 | 1.4763854 | 1.4111618 | 1.4072574 | 1.4016925 | 1.4720226 | 1.4110468 | 1.4016925
| 4.65 | 1.5024982 | 1.4761495 | 1.5461645 | 1.485696 | 1.4953322 | 1.4761495 | 1.5399292 | 1.4857566 | 1.4761495
| 4.7 | 1.559315 | 1.5297573 | 1.582766 | 1.5388737 | 1.5741465 | 1.5297573 | 1.579518 | 1.5389853 | 1.5297573
| 4.75 | 1.5991658 | 1.5616649 | 1.6122425 | 1.5698497 | 1.6169836 | 1.5616649 | 1.5882531 | 1.5697562 | 1.5616649
| 4.8 | 1.5873297 | 1.5540636 | 1.6040618 | 1.5612339 | 1.609249 | 1.5540636 | 1.5844652 | 1.5606452 | 1.5540636
| 4.85 | 1.5115064 | 1.4931022 | 1.5357947 | 1.4991923 | 1.556241 | 1.4931022 | 1.5301775 | 1.4980592 | 1.4931022
| 4.9 | 1.3903285 | 1.3904563 | 1.4291012 | 1.3949953 | 1.4680604 | 1.3904563 | 1.4251857 | 1.3934273 | 1.3904563
| 4.95 | 1.2666185 | 1.2511967 | 1.2781767 | 1.2541365 | 1.3255327 | 1.2511967 | 1.2726251 | 1.2523063 | 1.2511967
| 5 | 1.1063861 | 1.0766103 | 1.0917877 | 1.0778943 | 1.1314202 | 1.0766103 | 1.1162976 | 1.0759124 | 1.0766103
| 5.05 | 0.90189353 | 0.86805812 | 0.87854257 | 0.86780587 | 0.91850115 | 0.86805812 | 0.90104858 | 0.86568815 | 0.86805812
| 5.1 | 0.67629137 | 0.65282397 | 0.64705196 | 0.65114946 | 0.71770259 | 0.65282397 | 0.68748413 | 0.64898436 | 0.65282397
| 5.15 | 0.45087622 | 0.429932 | 0.42296561 | 0.42685879 | 0.50507625 | 0.429932 | 0.43652185 | 0.4247913 | 0.429932
| 5.2 | 0.25595867 | 0.22734141 | 0.22759843 | 0.22305045 | 0.29429185 | 0.22734141 | 0.21656684 | 0.22123663 | 0.22734141
| 5.25 | 0.056229633 | 0.032339974 | 0.034281713 | 0.027356092 | 0.084664551 | 0.032339974 | 0.034183187 | 0.025766496 | 0.032339974
| 5.3 | -0.12999694 | -0.15189485 | -0.16243902 | -0.15674774 | -0.098550598 | -0.15189485 | -0.1459776 | -0.1582308 | -0.15189485
| 5.35 | -0.29963123 | -0.32882695 | -0.32975381 | -0.33301586 | -0.28217926 | -0.32882695 | -0.35012616 | -0.33445759 | -0.32882695
| 5.4 | -0.46668362 | -0.49469354 | -0.49310121 | -0.49826563 | -0.46098173 | -0.49469354 | -0.51148854 | -0.49966142 | -0.49469354
| 5.45 | -0.63073139 | -0.64333997 | -0.65306845 | -0.64652629 | -0.61654864 | -0.64333997 | -0.62713641 | -0.64779034 | -0.64333997
| 5.5 | -0.77226229 | -0.79016575 | -0.81904851 | -0.79334398 | -0.77044384 | -0.79016575 | -0.7622826 | -0.79438168 | -0.79016575
| 5.55 | -0.89097119 | -0.92226004 | -0.93645049 | -0.92557945 | -0.91548643 | -0.92226004 | -0.92437766 | -0.92618296 | -0.92226004
| 5.6 | -1.008039 | -1.0455091 | -1.0586444 | -1.048907 | -1.040037 | -1.0455091 | -1.0727979 | -1.0488255 | -1.0455091
| 5.65 | -1.1313725 | -1.1619172 | -1.1805535 | -1.1652324 | -1.1578517 | -1.1619172 | -1.1845595 | -1.1643436 | -1.1619172
| 5.7 | -1.2493333 | -1.2765926 | -1.2959964 | -1.2795384 | -1.2774432 | -1.2765926 | -1.3043304 | -1.2779058 | -1.2765926
| 5.75 | -1.3414313 | -1.3594837 | -1.3888544 | -1.3618177 | -1.3629222 | -1.3594837 | -1.3718274 | -1.3596712 | -1.3594837
| 5.8 | -1.3992197 | -1.4059195 | -1.4309764 | -1.4074992 | -1.4106969 | -1.4059195 | -1.4229611 | -1.4050065 | -1.4059195
| 5.85 | -1.4101833 | -1.4204187 | -1.4322492 | -1.4215266 | -1.4330703 | -1.4204187 | -1.4633939 | -1.4187926 | -1.4204187
| 5.9 | -1.3914569 | -1.3924454 | -1.4187374 | -1.393553 | -1.4045042 | -1.3924454 | -1.4190571 | -1.3906972 | -1.3924454
| 5.95 | -1.337967 | -1.3369964 | -1.3925202 | -1.3384399 | -1.3311687 | -1.3369964 | -1.3687389 | -1.3356088 | -1.3369964
| 6 | -1.2501092 | -1.2584941 | -1.2871611 | -1.26036 | -1.2649437 | -1.2584941 | -1.3325952 | -1.2577143 | -1.2584941
| 6.05 | -1.1290312 | -1.1414043 | -1.1917556 | -1.1436501 | -1.1540534 | -1.1414043 | -1.1967484 | -1.1412722 | -1.1414043
| 6.1 | -0.96743178 | -0.9880323 | -1.0626259 | -0.99039574 | -1.0080928 | -0.9880323 | -1.0251497 | -0.98834357 | -0.9880323
| 6.15 | -0.77759891 | -0.80214479 | -0.88017812 | -0.80407164 | -0.82897539 | -0.80214479 | -0.84171513 | -0.80237037 | -0.80214479
| 6.2 | -0.5852764 | -0.58628191 | -0.65683308 | -0.58727235 | -0.60250409 | -0.58628191 | -0.63305959 | -0.58592636 | -0.58628191
| 6.25 | -0.38343477 | -0.36256114 | -0.42110343 | -0.36268143 | -0.36926373 | -0.36256114 | -0.42380795 | -0.36174336 | -0.36256114
| 6.3 | -0.1686889 | -0.1359507 | -0.18319118 | -0.13536564 | -0.14154709 | -0.1359507 | -0.20789739 | -0.1349277 | -0.1359507
| 6.35 | 0.064407742 | 0.099331473 | 0.055254869 | 0.10058532 | 0.081243476 | 0.099331473 | 0.037665665 | 0.10049912 | 0.099331473
| 6.4 | 0.28496786 | 0.32072425 | 0.28980218 | 0.32240103 | 0.27825621 | 0.32072425 | 0.27463049 | 0.32192059 | 0.32072425
| 6.45 | 0.47770269 | 0.51995403 | 0.50680968 | 0.52173381 | 0.45861999 | 0.51995403 | 0.48384426 | 0.52104377 | 0.51995403
| 6.5 | 0.63276865 | 0.69581678 | 0.68638434 | 0.69726291 | 0.65068999 | 0.69581678 | 0.65152044 | 0.69653544 | 0.69581678
| 6.55 | 0.78428682 | 0.84972652 | 0.83585935 | 0.85059299 | 0.80001214 | 0.84972652 | 0.8186869 | 0.84993441 | 0.84972652
| 6.6 | 0.92287692 | 0.97762309 | 0.96331131 | 0.97841881 | 0.9066139 | 0.97762309 | 0.96680332 | 0.97772977 | 0.97762309
| 6.65 | 1.0116516 | 1.0720848 | 1.0807481 | 1.0740257 | 0.99926686 | 1.0720848 | 1.0435049 | 1.0730651 | 1.0720848
| 6.7 | 1.0455481 | 1.1182227 | 1.1349517 | 1.1218654 | 1.0478203 | 1.1182227 | 1.0939263 | 1.1204535 | 1.1182227
| 6.75 | 1.0414836 | 1.1232173 | 1.1328543 | 1.1281918 | 1.0556833 | 1.1232173 | 1.1222429 | 1.1264297 | 1.1232173
| 6.8 | 1.039054 | 1.1113857 | 1.113984 | 1.1172552 | 1.0441667 | 1.1113857 | 1.115671 | 1.1153418 | 1.1113857
| 6.85 | 0.9877595 | 1.0563026 | 1.059347 | 1.061972 | 0.99247756 | 1.0563026 | 1.0601697 | 1.0601028 | 1.0563026
| 6.9 | 0.89294251 | 0.96209559 | 0.96931652 | 0.96635582 | 0.9048364 | 0.96209559 | 0.9658734 | 0.96458149 | 0.96209559
| 6.95 | 0.7929897 | 0.85095179 | 0.85142128 | 0.85282209 | 0.79876408 | 0.85095179 | 0.85920187 | 0.85109105 | 0.85095179
| 7 | 0.67334945 | 0.71436448 | 0.70776643 | 0.71418852 | 0.67203407 | 0.71436448 | 0.71373949 | 0.71232389 | 0.71436448
| 7.05 | 0.53860736 | 0.56432989 | 0.55946198 | 0.56339546 | 0.53135464 | 0.56432989 | 0.55222956 | 0.5612824 | 0.56432989
| 7.1 | 0.40282695 | 0.42654242 | 0.44128301 | 0.42613692 | 0.38770485 | 0.42654242 | 0.42655633 | 0.42400592 | 0.42654242
| 7.15 | 0.26370318 | 0.29269276 | 0.31654317 | 0.29311885 | 0.25618711 | 0.29269276 | 0.31848727 | 0.29125615 | 0.29269276
| 7.2 | 0.13332827 | 0.16916099 | 0.19131527 | 0.17009045 | 0.14850709 | 0.16916099 | 0.22013776 | 0.16879954 | 0.16916099
| 7.25 | 0.034512995 | 0.071159906 | 0.093540731 | 0.072343186 | 0.076265137 | 0.071159906 | 0.12312306 | 0.071699604 | 0.071159906
| 7.3 | -0.040751469 | -0.022980541 | 0.004369756 | -0.021743506 | -0.011146693 | -0.022980541 | 0.025543776 | -0.021798597 | -0.022980541
| 7.35 | -0.1013452 | -0.10931837 | -0.068724378 | -0.10889181 | -0.10572559 | -0.10931837 | -0.059159474 | -0.1082575 | -0.10931837
| 7.4 | -0.16147014 | -0.16663135 | -0.10332463 | -0.16783791 | -0.16347741 | -0.16663135 | -0.10475515 | -0.16630667 | -0.16663135
| 7.45 | -0.21488895 | -0.22379887 | -0.17503565 | -0.22713904 | -0.20509242 | -0.22379887 | -0.14266519 | -0.22478909 | -0.22379887
| 7.5 | -0.25961859 | -0.27824968 | -0.2576329 | -0.28356039 | -0.23808948 | -0.27824968 | -0.17838475 | -0.28060212 | -0.27824968
| 7.55 | -0.29491293 | -0.307397 | -0.26141628 | -0.31366073 | -0.26778377 | -0.307397 | -0.20504138 | -0.31041448 | -0.307397
| 7.6 | -0.3085891 | -0.33185024 | -0.27523599 | -0.33798075 | -0.27864964 | -0.33185024 | -0.25878614 | -0.33461188 | -0.33185024
| 7.65 | -0.30228069 | -0.35665765 | -0.30722577 | -0.36234307 | -0.28780132 | -0.35665765 | -0.32305981 | -0.35903744 | -0.35665765
| 7.7 | -0.28588718 | -0.37999841 | -0.32799778 | -0.38501346 | -0.33626127 | -0.37999841 | -0.3469718 | -0.38197963 | -0.37999841
| 7.75 | -0.29152058 | -0.40242857 | -0.34585612 | -0.40610751 | -0.37619042 | -0.40242857 | -0.35864466 | -0.40355724 | -0.40242857
| 7.8 | -0.31455849 | -0.41480991 | -0.34991768 | -0.41639445 | -0.38809067 | -0.41480991 | -0.35993717 | -0.41460788 | -0.41480991
| 7.85 | -0.3244868 | -0.3982134 | -0.31720051 | -0.39780017 | -0.36029489 | -0.3982134 | -0.34218872 | -0.3969043 | -0.3982134
| 7.9 | -0.2976982 | -0.37874674 | -0.30214465 | -0.37676238 | -0.35306057 | -0.37874674 | -0.30784911 | -0.37664197 | -0.37874674
| 7.95 | -0.25345456 | -0.36227841 | -0.30362882 | -0.35923223 | -0.3553257 | -0.36227841 | -0.27774531 | -0.35970103 | -0.36227841
| 8 | -0.24975907 | -0.34423196 | -0.28890119 | -0.34114743 | -0.30884648 | -0.34423196 | -0.28954557 | -0.34190803 | -0.34423196
| 8.05 | -0.2492736 | -0.32764183 | -0.27784571 | -0.32518909 | -0.26889876 | -0.32764183 | -0.2937495 | -0.3260615 | -0.32764183
| 8.1 | -0.23547345 | -0.30572997 | -0.26840549 | -0.30403783 | -0.23800598 | -0.30572997 | -0.27370721 | -0.30490989 | -0.30572997
| 8.15 | -0.19515197 | -0.26339295 | -0.24855979 | -0.26193447 | -0.19135427 | -0.26339295 | -0.22478805 | -0.26281679 | -0.26339295
| 8.2 | -0.14698885 | -0.20571608 | -0.18663088 | -0.20458486 | -0.13375183 | -0.20571608 | -0.1805813 | -0.2054691 | -0.20571608
| 8.25 | -0.09018379 | -0.13853985 | -0.10431051 | -0.13821156 | -0.064302494 | -0.13853985 | -0.14836217 | -0.13914563 | -0.13853985
| 8.3 | -0.0099106378 | -0.070963128 | -0.061905852 | -0.071504922 | 0.020905214 | -0.070963128 | -0.12251377 | -0.072707278 | -0.070963128
| 8.35 | 0.048592904 | -0.0091129185 | -0.015736198 | -0.010214058 | 0.08464341 | -0.0091129185 | -0.069687169 | -0.011788576 | -0.0091129185
| 8.4 | 0.089930015 | 0.048517764 | 0.033587124 | 0.047770998 | 0.13012572 | 0.048517764 | 0.0062362947 | 0.045847173 | 0.048517764
| 8.45 | 0.15571858 | 0.1109556 | 0.063163991 | 0.11142579 | 0.18784672 | 0.1109556 | 0.077415899 | 0.10918015 | 0.1109556
| 8.5 | 0.19592502 | 0.16636779 | 0.10801983 | 0.16751298 | 0.23388828 | 0.16636779 | 0.1433191 | 0.16503333 | 0.16636779
| 8.55 | 0.21742066 | 0.21186672 | 0.15746555 | 0.21297621 | 0.27175209 | 0.21186672 | 0.18627196 | 0.21067773 | 0.21186672
| 8.6 | 0.26794983 | 0.25042111 | 0.17190746 | 0.2511066 | 0.32242869 | 0.25042111 | 0.17602373 | 0.24928937 | 0.25042111
| 8.65 | 0.28318372 | 0.26188718 | 0.16640273 | 0.26200733 | 0.33927012 | 0.26188718 | 0.14988611 | 0.2609279 | 0.26188718
| 8.7 | 0.25355719 | 0.24257702 | 0.1449153 | 0.24210828 | 0.3145723 | 0.24257702 | 0.10830339 | 0.24186063 | 0.24257702
| 8.75 | 0.19948998 | 0.1978992 | 0.10913275 | 0.19729519 | 0.26132859 | 0.1978992 | 0.029356597 | 0.19781126 | 0.1978992
| 8.8 | 0.15097416 | 0.15546083 | 0.06221808 | 0.15498123 | 0.20482213 | 0.15546083 | -0.024821058 | 0.15591368 | 0.15546083
| 8.85 | 0.10303432 | 0.11584204 | -0.0026843755 | 0.11566829 | 0.15000545 | 0.11584204 | -0.045566618 | 0.11659768 | 0.11584204
| 8.9 | 0.022059711 | 0.059886737 | -0.1029854 | 0.06045979 | 0.090069746 | 0.059886737 | -0.053303692 | 0.061161419 | 0.059886737
| 8.95 | -0.084345439 | -0.012284126 | -0.15894994 | -0.011313547 | -0.019812665 | -0.012284126 | -0.088361186 | -0.01078643 | -0.012284126
| 9 | -0.18483667 | -0.085867254 | -0.18626097 | -0.084461486 | -0.14969259 | -0.085867254 | -0.14263159 | -0.084045201 | -0.085867254
| 9.05 | -0.21474713 | -0.12843363 | -0.26542085 | -0.12591454 | -0.21033728 | -0.12843363 | -0.17212449 | -0.12562058 | -0.12843363
| 9.1 | -0.2665374 | -0.17075555 | -0.31284429 | -0.16679181 | -0.26374176 | -0.17075555 | -0.22275222 | -0.16671748 | -0.17075555
| 9.15 | -0.34527556 | -0.21099172 | -0.32142502 | -0.2062731 | -0.31309666 | -0.21099172 | -0.28012511 | -0.20638375 | -0.21099172
| 9.2 | -0.40028304 | -0.2256273 | -0.32427446 | -0.22125255 | -0.33036427 | -0.2256273 | -0.29056127 | -0.22136 | -0.2256273
| 9.25 | -0.46451154 | -0.24308538 | -0.30408511 | -0.23984357 | -0.36415503 | -0.24308538 | -0.30414097 | -0.23983399 | -0.24308538
| 9.3 | -0.50856935 | -0.25277028 | -0.25787305 | -0.25069554 | -0.41413938 | -0.25277028 | -0.30563922 | -0.25061193 | -0.25277028
| 9.35 | -0.45109535 | -0.21480196 | -0.18857524 | -0.21405427 | -0.45093332 | -0.21480196 | -0.23896303 | -0.21379512 | -0.21480196
| 9.4 | -0.3670064 | -0.14146582 | -0.091462007 | -0.1424471 | -0.44536629 | -0.14146582 | -0.11868146 | -0.14193906 | -0.14146582
| 9.45 | -0.27428399 | -0.045106982 | 0.026815884 | -0.047981394 | -0.40344889 | -0.045106982 | 0.028768807 | -0.047246446 | -0.045106982
| 9.5 | -0.16197007 | 0.054309143 | 0.15087199 | 0.050034722 | -0.3601753 | 0.054309143 | 0.15782773 | 0.05088701 | 0.054309143
| 9.55 | -0.054090696 | 0.18418846 | 0.33136275 | 0.17908529 | -0.29478436 | 0.18418846 | 0.35114131 | 0.18002929 | 0.18418846
| 9.6 | 0.06937707 | 0.34296453 | 0.56393026 | 0.33757824 | -0.19940664 | 0.34296453 | 0.59550587 | 0.33858533 | 0.34296453
| 9.65 | 0.26761514 | 0.56229846 | 0.90564778 | 0.55759916 | -0.068801253 | 0.56229846 | 0.84726685 | 0.55856984 | 0.56229846
| 9.7 | 0.45909057 | 0.79537261 | 1.2297232 | 0.79178349 | 0.08622127 | 0.79537261 | 1.1909658 | 0.79267657 | 0.79537261