## markedmuE
# | XDI/1.0 | Demeter/0.9.26
# | Demeter.output_filetype: | multicolumn | normalized | mu(E)
# | Element.symbol: | Cr
# | Element.edge: | K
# | Column.1: | energy | eV
# | Column.2: | Cr2O3merge
# | Column.3: | GP-1_(heat)_ave
# | Column.4: | 3DGF-1_(heat)_ave
# | Column.5: | GP-2_(no_heat)_ave
# | Column.6: | 3DGF-2_(no_heat)_ave
# | Column.7: | Cr(OH)3_ave
#------------------------
# | energy | Cr2O3merge | GP-1_(heat)_ave | 3DGF-1_(heat)_ave | GP-2_(no_heat)_ave | 3DGF-2_(no_heat)_ave | Cr(OH)3_ave
| 5758.573 | 0.0081478501 | 0.0061953572 | 0.0052467674 | 0.0065589946 | 0.0099788305 | 0.02627571
| 5768.564 | 0.007082947 | 0.0055002746 | 0.0047449266 | 0.0057530668 | 0.0084185374 | 0.022959284
| 5778.591 | 0.0061005812 | 0.0048026876 | 0.0042412776 | 0.0049442349 | 0.0068526223 | 0.019630908
| 5788.587 | 0.0050572434 | 0.0041072572 | 0.0037391856 | 0.0041379037 | 0.0052915484 | 0.016312822
| 5798.549 | 0.0041782883 | 0.0034141923 | 0.0032388015 | 0.0033343152 | 0.0037357843 | 0.013006022
| 5808.618 | 0.0034969527 | 0.00275052 | 0.0025619828 | 0.0026902839 | 0.0032541363 | 0.010373458
| 5818.584 | 0.0027077666 | 0.001999929 | 0.0020016664 | 0.0018075758 | 0.002447717 | 0.007612364
| 5828.586 | 0.0016968761 | 0.0011979802 | 0.0013978243 | 0.0015539758 | 0.0019395517 | 0.0050133619
| 5838.555 | 0.0012642409 | 0.00087213438 | 0.0010362723 | 0.0012004665 | 0.0010215108 | 0.0033263464
| 5848.559 | 0.00062862241 | 0.00046220302 | 0.00037412894 | 0.00041243002 | 0.00040220141 | 0.001882262
| 5858.6 | 0.00027830296 | 0.00021462842 | 0.00019108664 | 3.5353226e-05 | 0.00041447944 | 0.00082492756
| 5868.606 | -0.00024263694 | -0.00013000261 | -0.00015208045 | -0.00011227031 | -0.00011365404 | -0.00066738591
| 5878.577 | -0.00044974402 | -0.00028871136 | -0.00032185764 | -0.00036290833 | -0.000336633 | -0.0016582998
| 5888.584 | -0.00072340956 | -0.00058204827 | -0.00059684621 | -0.00055247462 | -0.00058960638 | -0.0019756685
| 5898.555 | -0.00088643615 | -0.00062861468 | -0.00065579699 | -0.00068366962 | -0.0007464966 | -0.0024873055
| 5908.562 | -0.00086536741 | -0.00049906364 | -0.0004084636 | -0.0006456976 | -0.00069864969 | -0.0021359949
| 5918.605 | -0.00085554042 | -0.0004932136 | -0.00057865933 | -0.00063581092 | -0.00077357389 | -0.0018848655
| 5928.61 | -0.00047053121 | -0.00053756042 | -0.00059316304 | -0.00041150449 | -0.00051554563 | -0.00096981421
| 5938.579 | -0.00010842102 | -0.00026729916 | -0.0002060698 | -0.00035078651 | -0.00010438703 | -0.0004073714
| 5948.583 | 0.00066307894 | 0.00031835906 | 9.9000756e-05 | 0.00023090839 | 0.00019036548 | 0.0011927461
| 5958.549 | 0.0017678415 | 0.00092042348 | 0.0011336773 | 0.0011656362 | 0.0012224539 | 0.0027576657
| 5968.551 | 0.0035299163 | 0.0024394501 | 0.0024513068 | 0.0026188871 | 0.0022823742 | 0.0056648227
| 5969.071 | 0.0034273659 | 0.0025463473 | 0.0025764374 | 0.0027280163 | 0.0023883687 | 0.0058109394
| 5969.59 | 0.0036017532 | 0.002670352 | 0.0027302495 | 0.0028417047 | 0.0025186065 | 0.0059335477
| 5970.11 | 0.0039527564 | 0.0027945957 | 0.0028843579 | 0.0029556121 | 0.0026490953 | 0.0060563922
| 5970.556 | 0.0040218456 | 0.0029011586 | 0.0030165356 | 0.0030533096 | 0.0027610145 | 0.006161755
| 5971.076 | 0.0041414263 | 0.0030254022 | 0.003170644 | 0.0031672171 | 0.0028915033 | 0.0062845995
| 5971.596 | 0.004319997 | 0.0031496459 | 0.0033247525 | 0.0032811245 | 0.003021992 | 0.006407444
| 5972.116 | 0.0044827938 | 0.0032738896 | 0.0034788609 | 0.003395032 | 0.0031524808 | 0.0065302885
| 5972.562 | 0.0045153653 | 0.0033804524 | 0.0036110386 | 0.0034927295 | 0.0032644 | 0.0066356513
| 5973.082 | 0.0047021471 | 0.0035046961 | 0.003765147 | 0.003606637 | 0.0033948888 | 0.0067584958
| 5973.603 | 0.0048550821 | 0.0036291787 | 0.0039195518 | 0.0037207635 | 0.0035256285 | 0.0068815765
| 5974.048 | 0.0051944105 | 0.0037759252 | 0.0040607497 | 0.0038672377 | 0.0036875427 | 0.0070569375
| 5974.569 | 0.0051984658 | 0.0039844132 | 0.0042320613 | 0.0040639751 | 0.0039043947 | 0.007325978
| 5975.09 | 0.0054173054 | 0.0041929012 | 0.0044033729 | 0.0042607126 | 0.0041212467 | 0.0075950185
| 5975.61 | 0.0055077152 | 0.004400989 | 0.0045743557 | 0.0044570724 | 0.0043376825 | 0.0078635427
| 5976.057 | 0.0056691487 | 0.0045798645 | 0.0047213352 | 0.0046258663 | 0.004523734 | 0.0080943702
| 5976.578 | 0.0060200138 | 0.0047883524 | 0.0048926468 | 0.0048226038 | 0.004740586 | 0.0083634107
| 5977.099 | 0.0061407527 | 0.0049968404 | 0.0050639584 | 0.0050193412 | 0.004957438 | 0.0086324512
| 5977.621 | 0.0063763084 | 0.0052057286 | 0.0052355988 | 0.0052164563 | 0.0051747063 | 0.0089020082
| 5978.067 | 0.0063442718 | 0.0053842039 | 0.0053822495 | 0.0053848726 | 0.0053603416 | 0.0091323193
| 5978.589 | 0.0066898127 | 0.005593092 | 0.0055538899 | 0.0055819876 | 0.0055776098 | 0.0094018762
| 5979.11 | 0.006945386 | 0.0058883384 | 0.00579682 | 0.005776213 | 0.0057910521 | 0.0097623587
| 5979.557 | 0.0072716893 | 0.0061033244 | 0.0062377655 | 0.0060260051 | 0.0061246268 | 0.009980518
| 5980.079 | 0.0076258734 | 0.0063406213 | 0.0066085476 | 0.0061643337 | 0.0061568153 | 0.010170028
| 5980.6 | 0.0077960949 | 0.0065911789 | 0.0067647664 | 0.0067104817 | 0.0066830361 | 0.010355422
| 5981.047 | 0.0081293127 | 0.006895741 | 0.0069528636 | 0.0069306408 | 0.0068458457 | 0.010716215
| 5981.57 | 0.0083766147 | 0.0072140454 | 0.00733669 | 0.0074046596 | 0.0073319401 | 0.011038789
| 5982.091 | 0.0087637813 | 0.0076969432 | 0.00783147 | 0.0077801 | 0.0073957782 | 0.011251491
| 5982.614 | 0.0091798424 | 0.0080250551 | 0.0083610164 | 0.0080015478 | 0.0076655035 | 0.01161706
| 5983.061 | 0.0094573114 | 0.0083199435 | 0.0084970007 | 0.0082485324 | 0.0081963059 | 0.011874633
| 5983.583 | 0.010004024 | 0.0086017863 | 0.0090149244 | 0.0087413815 | 0.0087075683 | 0.012573132
| 5984.105 | 0.010467112 | 0.0093241413 | 0.0095805281 | 0.0092607182 | 0.0095411023 | 0.013360586
| 5984.554 | 0.010904205 | 0.0097917785 | 0.0099991183 | 0.0097474134 | 0.0097753128 | 0.013666435
| 5985.076 | 0.01132948 | 0.010460639 | 0.010654121 | 0.010314373 | 0.010022707 | 0.014261969
| 5985.599 | 0.012357049 | 0.0114006 | 0.011471869 | 0.011213252 | 0.011293106 | 0.015064031
| 5986.047 | 0.012777642 | 0.012039934 | 0.012287761 | 0.011969864 | 0.011665994 | 0.015710517
| 5986.57 | 0.013601664 | 0.012994619 | 0.013374205 | 0.013207162 | 0.012799738 | 0.016690446
| 5987.093 | 0.014743324 | 0.014382338 | 0.015104351 | 0.014659764 | 0.014474137 | 0.01837034
| 5987.616 | 0.016289704 | 0.016982781 | 0.017701643 | 0.017195736 | 0.016302183 | 0.020788268
| 5988.064 | 0.017969832 | 0.020273174 | 0.021057925 | 0.020294619 | 0.019308237 | 0.023630873
| 5988.587 | 0.021430688 | 0.026441003 | 0.027416006 | 0.027030531 | 0.025956379 | 0.029125744
| 5989.11 | 0.02808846 | 0.035273706 | 0.036640939 | 0.036407121 | 0.034381968 | 0.036849786
| 5989.559 | 0.03747883 | 0.042690933 | 0.044378459 | 0.043394669 | 0.041590669 | 0.043252329
| 5990.083 | 0.049733097 | 0.047036689 | 0.0484679 | 0.047025201 | 0.045656838 | 0.047327725
| 5990.605 | 0.053326928 | 0.046102847 | 0.046720034 | 0.046448667 | 0.044740096 | 0.046318836
| 5991.055 | 0.050597574 | 0.043261438 | 0.044066642 | 0.042939794 | 0.041746488 | 0.043815112
| 5991.579 | 0.051481883 | 0.040548665 | 0.041010321 | 0.040232195 | 0.039033599 | 0.0417035
| 5992.102 | 0.062034448 | 0.040239628 | 0.040621862 | 0.040136154 | 0.038939812 | 0.0414074
| 5992.551 | 0.074332802 | 0.040898229 | 0.040716226 | 0.040675015 | 0.039110282 | 0.041617732
| 5993.076 | 0.089789237 | 0.041955042 | 0.041511456 | 0.041779765 | 0.040909177 | 0.042595651
| 5993.6 | 0.10144993 | 0.044558597 | 0.044507786 | 0.045178041 | 0.044176721 | 0.045351648
| 5994.049 | 0.10495855 | 0.048763949 | 0.04869442 | 0.050235875 | 0.048758046 | 0.049403381
| 5994.573 | 0.1039353 | 0.055055971 | 0.055291267 | 0.056735083 | 0.055012189 | 0.055822702
| 5995.098 | 0.10247109 | 0.063410746 | 0.064093747 | 0.0651777 | 0.063339215 | 0.063462659
| 5995.547 | 0.10376725 | 0.072912265 | 0.074017546 | 0.076317341 | 0.074257649 | 0.072078505
| 5996.072 | 0.10713375 | 0.089257246 | 0.089290083 | 0.091738421 | 0.089255839 | 0.085709888
| 5996.596 | 0.11301947 | 0.11045609 | 0.11054379 | 0.11285734 | 0.10921361 | 0.10413113
| 5997.122 | 0.12472567 | 0.13772705 | 0.13922533 | 0.14077966 | 0.13671252 | 0.12950283
| 5997.571 | 0.14214903 | 0.16720992 | 0.16956931 | 0.17106174 | 0.16552659 | 0.15698668
| 5998.097 | 0.17511283 | 0.20988062 | 0.21414152 | 0.2161672 | 0.20904767 | 0.19727652
| 5998.621 | 0.22350857 | 0.26289959 | 0.26821357 | 0.27009212 | 0.25974184 | 0.24652459
| 5999.071 | 0.27872583 | 0.31143764 | 0.31858114 | 0.3169222 | 0.30700702 | 0.29287702
| 5999.597 | 0.36052325 | 0.36992449 | 0.37995269 | 0.37276286 | 0.36270496 | 0.34867276
| 6000.046 | 0.43452155 | 0.41776395 | 0.42737881 | 0.42062313 | 0.4103222 | 0.39570737
| 6000.572 | 0.51973802 | 0.47019772 | 0.47821902 | 0.47272636 | 0.46305057 | 0.4486654
| 6001.097 | 0.59413634 | 0.52385213 | 0.52941606 | 0.52683428 | 0.5156229 | 0.50210404
| 6001.548 | 0.63391448 | 0.57380612 | 0.57779144 | 0.5788977 | 0.56504676 | 0.55340659
| 6002.074 | 0.65873117 | 0.63714089 | 0.64093679 | 0.64524382 | 0.63177937 | 0.62171405
| 6002.6 | 0.68536316 | 0.71047367 | 0.71391184 | 0.72109006 | 0.70976941 | 0.7025724
| 6003.05 | 0.72141513 | 0.78245771 | 0.78610293 | 0.79360565 | 0.78560456 | 0.7835596
| 6003.577 | 0.78236579 | 0.87233132 | 0.87344423 | 0.88323303 | 0.87736705 | 0.8873874
| 6004.102 | 0.85593004 | 0.96222435 | 0.96129384 | 0.97301105 | 0.97176063 | 0.99681412
| 6004.554 | 0.91554403 | 1.0395882 | 1.0357361 | 1.0502619 | 1.0520994 | 1.0925233
| 6005.08 | 0.98077929 | 1.1207559 | 1.1139051 | 1.1321364 | 1.1351466 | 1.1964249
| 6005.606 | 1.062032 | 1.1870761 | 1.1811813 | 1.2001495 | 1.2066232 | 1.2870288
| 6006.057 | 1.1477089 | 1.2364326 | 1.2263936 | 1.2459236 | 1.2563752 | 1.3512314
| 6006.584 | 1.2499241 | 1.2745943 | 1.2622981 | 1.2806847 | 1.2961629 | 1.4045713
| 6007.11 | 1.3200789 | 1.2934712 | 1.2835552 | 1.2982745 | 1.3169315 | 1.4323335
| 6007.562 | 1.3399651 | 1.2988461 | 1.2887421 | 1.3013632 | 1.3194249 | 1.4381292
| 6008.088 | 1.3325129 | 1.2923851 | 1.2825243 | 1.2977766 | 1.3133739 | 1.4291108
| 6008.616 | 1.3133828 | 1.2781819 | 1.2661304 | 1.2824609 | 1.2976438 | 1.4082465
| 6009.52 | 1.3109692 | 1.2447771 | 1.2295815 | 1.2482979 | 1.262285 | 1.3597175
| 6010.423 | 1.3680952 | 1.2114367 | 1.2005156 | 1.2154274 | 1.2294042 | 1.3139585
| 6011.402 | 1.4224806 | 1.1876593 | 1.173956 | 1.1920419 | 1.202022 | 1.2795224
| 6012.382 | 1.3992016 | 1.1785058 | 1.1666123 | 1.1800938 | 1.1886123 | 1.26255
| 6013.362 | 1.2983854 | 1.1746458 | 1.163894 | 1.175896 | 1.1828359 | 1.2606378
| 6014.342 | 1.2113933 | 1.1771394 | 1.167619 | 1.1842258 | 1.1919663 | 1.26765
| 6015.399 | 1.1614429 | 1.1856973 | 1.1788248 | 1.1864422 | 1.1981808 | 1.2763228
| 6016.38 | 1.134201 | 1.1929815 | 1.1835703 | 1.1910588 | 1.2008831 | 1.2804083
| 6017.513 | 1.0923163 | 1.1867366 | 1.1800386 | 1.1864136 | 1.1957521 | 1.2753976
| 6018.57 | 1.0567801 | 1.1764613 | 1.1707999 | 1.177987 | 1.185263 | 1.2617323
| 6019.704 | 1.0371354 | 1.1631097 | 1.1562865 | 1.1618819 | 1.168118 | 1.240006
| 6020.761 | 1.0453758 | 1.1468717 | 1.1391578 | 1.1443239 | 1.1503763 | 1.2184992
| 6021.972 | 1.0805196 | 1.1262995 | 1.1228208 | 1.1252376 | 1.1331627 | 1.1923669
| 6023.106 | 1.1121666 | 1.1061196 | 1.1042856 | 1.111596 | 1.1134976 | 1.1678419
| 6024.317 | 1.127149 | 1.0846173 | 1.0813152 | 1.0890844 | 1.0915189 | 1.1396132
| 6025.453 | 1.1279576 | 1.0626154 | 1.0585954 | 1.061747 | 1.0675687 | 1.1087476
| 6026.741 | 1.0978997 | 1.0302335 | 1.0291592 | 1.0293167 | 1.0278328 | 1.0694338
| 6027.953 | 1.0482435 | 0.9957987 | 0.99816925 | 0.99328554 | 0.99408729 | 1.0271489
| 6029.166 | 0.99711374 | 0.95943045 | 0.96069578 | 0.95613102 | 0.95522809 | 0.98111298
| 6030.456 | 0.95099736 | 0.91812184 | 0.92150014 | 0.91549198 | 0.9111008 | 0.93273556
| 6031.745 | 0.91525301 | 0.88043652 | 0.88105378 | 0.87756969 | 0.87314942 | 0.88723437
| 6033.112 | 0.8874429 | 0.84391152 | 0.84830087 | 0.84378891 | 0.83864936 | 0.84781116
| 6034.403 | 0.86630272 | 0.82098714 | 0.82211926 | 0.81828224 | 0.81095738 | 0.81933481
| 6035.771 | 0.84509806 | 0.8045275 | 0.80806696 | 0.80191056 | 0.79695405 | 0.79990118
| 6037.139 | 0.82973795 | 0.79861554 | 0.80113734 | 0.7961372 | 0.79195445 | 0.79283316
| 6038.584 | 0.82369948 | 0.79950633 | 0.80266939 | 0.79936391 | 0.79279306 | 0.79537857
| 6039.954 | 0.82244267 | 0.80973639 | 0.81210152 | 0.80932618 | 0.80455792 | 0.80569046
| 6041.4 | 0.82698942 | 0.82669842 | 0.82958782 | 0.82814945 | 0.82026807 | 0.82456456
| 6042.848 | 0.83784003 | 0.8493918 | 0.84803815 | 0.84817521 | 0.84025776 | 0.84630503
| 6044.296 | 0.84713291 | 0.86552822 | 0.86782896 | 0.86626742 | 0.85953745 | 0.8659646
| 6045.821 | 0.84965978 | 0.88123531 | 0.88553428 | 0.8812946 | 0.87773321 | 0.8847911
| 6047.347 | 0.85110263 | 0.90003356 | 0.90260532 | 0.9018272 | 0.89224169 | 0.90343157
| 6048.873 | 0.85914546 | 0.91236703 | 0.91754209 | 0.913232 | 0.91230924 | 0.92110508
| 6050.4 | 0.87697055 | 0.92960865 | 0.93171763 | 0.92920534 | 0.92591329 | 0.93835526
| 6052.006 | 0.90483178 | 0.94147914 | 0.94659062 | 0.94474409 | 0.94275794 | 0.95500937
| 6053.535 | 0.9313992 | 0.95847946 | 0.95917498 | 0.9614908 | 0.96039898 | 0.97088503
| 6055.141 | 0.95120212 | 0.97318049 | 0.97302447 | 0.97065785 | 0.9728952 | 0.98595724
| 6056.825 | 0.96910221 | 0.98257282 | 0.98288706 | 0.9850539 | 0.98819363 | 0.99846678
| 6058.433 | 0.99177979 | 0.99124318 | 0.99307114 | 0.9941721 | 0.99597774 | 1.0082735
| 6060.119 | 1.016167 | 1.0010682 | 1.0020667 | 1.0029902 | 1.0019637 | 1.0183244
| 6061.806 | 1.0379457 | 1.0122789 | 1.0101013 | 1.012233 | 1.0114983 | 1.0269065
| 6063.494 | 1.0571488 | 1.0175854 | 1.0153495 | 1.0192831 | 1.0179042 | 1.0338726
| 6065.26 | 1.0684881 | 1.0215096 | 1.0199494 | 1.026366 | 1.0247048 | 1.040532
| 6066.949 | 1.0736786 | 1.0290508 | 1.0269335 | 1.0304594 | 1.0344931 | 1.0456889
| 6068.717 | 1.0799706 | 1.0362589 | 1.0345958 | 1.0332532 | 1.0372629 | 1.0509564
| 6070.486 | 1.0842846 | 1.0393983 | 1.0371907 | 1.0417845 | 1.0413818 | 1.0557896
| 6072.333 | 1.0808778 | 1.0411242 | 1.039276 | 1.0447493 | 1.0442274 | 1.0585313
| 6074.105 | 1.0720981 | 1.0446108 | 1.0408071 | 1.0461886 | 1.0465696 | 1.0604504
| 6075.953 | 1.0621107 | 1.0445124 | 1.0442894 | 1.044163 | 1.0468566 | 1.0606121
| 6077.804 | 1.0553411 | 1.0408847 | 1.043589 | 1.0405873 | 1.0446425 | 1.0585344
| 6079.733 | 1.0500944 | 1.0424079 | 1.0400739 | 1.0387305 | 1.0404335 | 1.0538876
| 6081.586 | 1.0396576 | 1.0363858 | 1.0349275 | 1.0366925 | 1.0349209 | 1.048013
| 6083.518 | 1.0241541 | 1.0286758 | 1.028939 | 1.0309431 | 1.0298748 | 1.040409
| 6085.45 | 1.0097992 | 1.0202524 | 1.0217644 | 1.0215645 | 1.0222291 | 1.0316733
| 6087.384 | 0.9979792 | 1.0133487 | 1.0161585 | 1.0115783 | 1.0141152 | 1.0223682
| 6089.397 | 0.98611065 | 1.0055977 | 1.009727 | 1.0048802 | 1.0055308 | 1.0130855
| 6091.411 | 0.9731771 | 1.002365 | 1.0008301 | 0.99895494 | 0.99946627 | 1.0043128
| 6093.427 | 0.96169034 | 0.99569544 | 0.99292717 | 0.992818 | 0.99375644 | 0.99674838
| 6095.443 | 0.95713071 | 0.99039939 | 0.98772793 | 0.98762983 | 0.98811093 | 0.98959566
| 6097.462 | 0.96143382 | 0.98239009 | 0.98333034 | 0.98167124 | 0.98162047 | 0.98324332
| 6099.559 | 0.96903366 | 0.97671498 | 0.97831901 | 0.97651272 | 0.97644909 | 0.97714645
| 6101.659 | 0.9743091 | 0.97295901 | 0.97494099 | 0.97314039 | 0.97229233 | 0.97191496
| 6103.759 | 0.97530938 | 0.96908369 | 0.97030874 | 0.96827251 | 0.96890438 | 0.96714652
| 6105.861 | 0.97185399 | 0.9650522 | 0.96712667 | 0.96503734 | 0.96548257 | 0.96282444
| 6108.043 | 0.96654387 | 0.96348364 | 0.96344179 | 0.96244056 | 0.96026116 | 0.95898056
| 6110.227 | 0.96098885 | 0.96042157 | 0.96088977 | 0.96054525 | 0.95722793 | 0.9554304
| 6112.411 | 0.95777312 | 0.95674606 | 0.95967328 | 0.95748934 | 0.95580641 | 0.95219684
| 6114.597 | 0.95823543 | 0.95642012 | 0.95887777 | 0.95554351 | 0.9555134 | 0.9497967
| 6116.864 | 0.96254416 | 0.95673181 | 0.95834068 | 0.95698881 | 0.95491254 | 0.94867421
| 6119.054 | 0.96664532 | 0.9578512 | 0.95737792 | 0.95810383 | 0.95313315 | 0.94861078
| 6121.324 | 0.96647835 | 0.95908961 | 0.95762737 | 0.95681542 | 0.9544895 | 0.94977501
| 6123.595 | 0.96437536 | 0.9596406 | 0.96120457 | 0.9589622 | 0.95836372 | 0.95182691
| 6125.947 | 0.96303747 | 0.96106398 | 0.96424556 | 0.95584631 | 0.9598387 | 0.95446914
| 6128.223 | 0.96293485 | 0.96442872 | 0.96979224 | 0.9649572 | 0.96400799 | 0.95831508
| 6130.579 | 0.963435 | 0.96966852 | 0.97499264 | 0.97219366 | 0.96855182 | 0.96290609
| 6132.936 | 0.96759172 | 0.976655 | 0.97966334 | 0.97742059 | 0.97338345 | 0.96812511
| 6135.374 | 0.97643758 | 0.98226987 | 0.98389696 | 0.98260513 | 0.98033351 | 0.97439311
| 6137.735 | 0.98472129 | 0.98844249 | 0.98909486 | 0.98760239 | 0.98746193 | 0.98032682
| 6140.178 | 0.99274053 | 0.99544266 | 0.99522567 | 0.99296229 | 0.99523898 | 0.98634056
| 6142.622 | 0.99942987 | 1.0023055 | 1.0000866 | 1.0003999 | 1.0039783 | 0.9922161
| 6145.068 | 1.0039795 | 1.0064224 | 1.0054417 | 1.0060485 | 1.0081039 | 0.99743822
| 6147.516 | 1.0055938 | 1.0087859 | 1.010876 | 1.0105583 | 1.0096162 | 1.0020902
| 6150.046 | 1.0028798 | 1.0133065 | 1.0142454 | 1.0152931 | 1.0143572 | 1.0057736
| 6152.578 | 0.99698132 | 1.0154103 | 1.0175254 | 1.0183601 | 1.0185162 | 1.0087556
| 6155.112 | 0.99506168 | 1.0168907 | 1.020105 | 1.0204253 | 1.0218504 | 1.0111045
| 6157.648 | 1.0018401 | 1.0235474 | 1.0191255 | 1.0221038 | 1.0225627 | 1.0122503
| 6160.187 | 1.0130764 | 1.0239854 | 1.020291 | 1.0219096 | 1.0229585 | 1.0122391
| 6162.806 | 1.0219885 | 1.0211165 | 1.0215347 | 1.0209686 | 1.0227708 | 1.011443
| 6165.428 | 1.0261766 | 1.0195072 | 1.0174488 | 1.0210368 | 1.0206177 | 1.0099996
| 6168.054 | 1.0257765 | 1.0173248 | 1.0142963 | 1.0182221 | 1.0169642 | 1.0075743
| 6170.68 | 1.0188092 | 1.0147099 | 1.0122239 | 1.0144702 | 1.0129375 | 1.0045947
| 6173.39 | 1.005895 | 1.011278 | 1.0128374 | 1.0116835 | 1.009842 | 1.0011003
| 6176.101 | 0.99591663 | 1.0076728 | 1.0087876 | 1.0078814 | 1.0063558 | 0.99724482
| 6178.815 | 0.99416297 | 1.0039452 | 1.0036754 | 1.0043352 | 1.0036931 | 0.99337458
| 6181.532 | 0.99765963 | 1.0000549 | 1.0004618 | 1.0025279 | 1.0037743 | 0.98991727
| 6184.251 | 1.0009756 | 0.997058 | 0.99675687 | 0.99867699 | 0.99838635 | 0.98680711
| 6187.053 | 1.0012295 | 0.99423984 | 0.99354672 | 0.99484102 | 0.99301484 | 0.98397852
| 6189.857 | 1.0006547 | 0.99132255 | 0.99228673 | 0.99288781 | 0.99233049 | 0.98185991
| 6192.665 | 0.9983798 | 0.99049601 | 0.99160452 | 0.99112671 | 0.99218093 | 0.98000211
| 6195.475 | 0.99113518 | 0.99030117 | 0.98998793 | 0.98987109 | 0.9907457 | 0.9784946
| 6198.287 | 0.97893251 | 0.99028484 | 0.9860516 | 0.98957368 | 0.9863394 | 0.97763372
| 6201.183 | 0.96561501 | 0.98825964 | 0.98582566 | 0.98809343 | 0.98655746 | 0.97685353
| 6204.082 | 0.95614352 | 0.98702894 | 0.98591527 | 0.98677548 | 0.98680847 | 0.97635238
| 6206.983 | 0.95321034 | 0.98830643 | 0.98505607 | 0.98620161 | 0.9852868 | 0.97635787
| 6209.888 | 0.95501564 | 0.98649204 | 0.98654631 | 0.98563926 | 0.98490112 | 0.97651079
| 6212.794 | 0.9583822 | 0.98474971 | 0.98749213 | 0.98599539 | 0.98552452 | 0.97674724
| 6215.786 | 0.9630855 | 0.98405568 | 0.9868461 | 0.98794944 | 0.9876329 | 0.9770986
| 6218.78 | 0.97139986 | 0.98480664 | 0.98612318 | 0.98868657 | 0.98925555 | 0.97763462
| 6221.777 | 0.98311359 | 0.98627936 | 0.98679983 | 0.98892382 | 0.98888302 | 0.97848577
| 6224.777 | 0.9939256 | 0.98854926 | 0.98954124 | 0.98866128 | 0.98577265 | 0.97978247
| 6227.78 | 1.0024128 | 0.98890974 | 0.98926886 | 0.98912193 | 0.98711793 | 0.98110544
| 6230.868 | 1.00727 | 0.98960813 | 0.98973784 | 0.99001484 | 0.98911611 | 0.98250277
| 6233.959 | 1.0070467 | 0.99108829 | 0.99163351 | 0.99137446 | 0.99140856 | 0.98395034
| 6237.053 | 1.0038351 | 0.99375952 | 0.99427607 | 0.99309621 | 0.99189098 | 0.98544929
| 6240.149 | 1.0021758 | 0.99586623 | 0.99531952 | 0.99439691 | 0.9941042 | 0.98716077
| 6243.332 | 1.0020474 | 0.9971985 | 0.99438753 | 0.99521448 | 0.99853901 | 0.98918734
| 6246.436 | 1.0004434 | 0.99977671 | 0.99579426 | 0.9945895 | 0.99946598 | 0.99147839
| 6249.625 | 0.99781668 | 1.0013205 | 0.99790251 | 0.99609418 | 1.0015107 | 0.99384898
| 6252.817 | 0.99596998 | 1.0015977 | 1.0006756 | 0.99983884 | 1.0047065 | 0.99622981
| 6256.013 | 0.99678782 | 1.0035291 | 1.0029407 | 1.0044924 | 1.0045845 | 0.99844422
| 6259.294 | 1.0009448 | 1.0067953 | 1.0049165 | 1.0061071 | 1.0062343 | 1.0007285
| 6262.497 | 1.007312 | 1.0111294 | 1.0065455 | 1.0050474 | 1.0093494 | 1.0029671
| 6265.786 | 1.0102327 | 1.0113786 | 1.0088269 | 1.0086379 | 1.0101353 | 1.0050165
| 6269.078 | 1.0093005 | 1.011353 | 1.0096041 | 1.0114628 | 1.0103942 | 1.0069346
| 6272.374 | 1.0071202 | 1.0110426 | 1.0091658 | 1.0134217 | 1.0103147 | 1.0087077
| 6275.756 | 1.0035795 | 1.0097206 | 1.0092709 | 1.01172 | 1.0116333 | 1.0098346
| 6279.059 | 1.0005681 | 1.0108868 | 1.0094581 | 1.0119441 | 1.0125957 | 1.0106307
| 6282.449 | 0.99917485 | 1.0135738 | 1.009884 | 1.0132026 | 1.0132408 | 1.0112192
| 6285.842 | 0.99946272 | 1.01172 | 1.0119569 | 1.0114969 | 1.0129093 | 1.0118858
| 6289.239 | 1.0019158 | 1.0107 | 1.0121391 | 1.0099877 | 1.011572 | 1.0123577
| 6292.64 | 1.004811 | 1.0101363 | 1.0110783 | 1.008789 | 1.0097833 | 1.0126687
| 6296.128 | 1.0068869 | 1.0086513 | 1.0097602 | 1.0089465 | 1.0092888 | 1.0127215
| 6299.538 | 1.0093901 | 1.0082998 | 1.0079426 | 1.0097685 | 1.0094895 | 1.0130302
| 6303.034 | 1.0149358 | 1.0084822 | 1.0060437 | 1.0105372 | 1.0097305 | 1.0134879
| 6306.534 | 1.0208572 | 1.0077895 | 1.0057943 | 1.0087198 | 1.0079125 | 1.0138353
| 6310.122 | 1.0237763 | 1.0072653 | 1.0060879 | 1.0071425 | 1.0077516 | 1.0143815
| 6313.631 | 1.0230169 | 1.0066326 | 1.0064587 | 1.0056428 | 1.0079498 | 1.0149847
| 6317.144 | 1.0203561 | 1.004943 | 1.0059805 | 1.0037372 | 1.0061006 | 1.0154413
| 6320.745 | 1.0188571 | 1.0055237 | 1.0060721 | 1.0043051 | 1.0041434 | 1.0163213
| 6324.35 | 1.016694 | 1.0064986 | 1.0062778 | 1.0059035 | 1.0027452 | 1.0174727
| 6327.959 | 1.0121015 | 1.0043605 | 1.0058679 | 1.0070686 | 1.0036169 | 1.0189205
| 6331.657 | 1.0077387 | 1.0030991 | 1.0053061 | 1.005846 | 1.0046496 | 1.0203033
| 6335.275 | 1.0059924 | 1.0026576 | 1.0049551 | 1.00478 | 1.0047356 | 1.0217014
| 6338.981 | 1.005648 | 1.0036726 | 1.005429 | 1.006964 | 1.0016491 | 1.0234365
| 6342.693 | 1.0071 | 1.003699 | 1.0063462 | 1.0061502 | 1.0038689 | 1.0255206
| 6346.41 | 1.0111538 | 1.0041398 | 1.0073691 | 1.0044618 | 1.0065944 | 1.0277025
| 6350.13 | 1.0157761 | 1.0067022 | 1.0082898 | 1.0029552 | 1.0063129 | 1.0298188
| 6353.855 | 1.0200348 | 1.0072669 | 1.0074778 | 1.0054214 | 1.0069338 | 1.0319379
| 6357.669 | 1.0233491 | 1.0077343 | 1.0068968 | 1.0084451 | 1.0075494 | 1.0341076
| 6361.403 | 1.0260655 | 1.0094185 | 1.0080683 | 1.0100325 | 1.0075317 | 1.0362319
| 6365.229 | 1.0290349 | 1.0104541 | 1.0098656 | 1.0106011 | 1.0096249 | 1.0384085
| 6369.057 | 1.0321673 | 1.0113047 | 1.0118152 | 1.0109115 | 1.0122396 | 1.0405862
| 6372.891 | 1.0338969 | 1.0121565 | 1.0137679 | 1.0112224 | 1.0148584 | 1.0427673
| 6376.814 | 1.0332892 | 1.0130281 | 1.0157659 | 1.0115405 | 1.0175379 | 1.0449991
| 6380.659 | 1.03117 | 1.0138824 | 1.0177242 | 1.0118523 | 1.0201642 | 1.0471865
| 6384.593 | 1.031006 | 1.0147565 | 1.0197278 | 1.0121713 | 1.0228513 | 1.0494245
| 6388.532 | 1.0345422 | 1.0156317 | 1.021734 | 1.0124907 | 1.0255418 | 1.0516654
| 6392.477 | 1.0392755 | 1.0165082 | 1.0237432 | 1.0128105 | 1.0282364 | 1.0539097
| 6396.426 | 1.0435028 | 1.0173856 | 1.0257544 | 1.0131307 | 1.0309337 | 1.0561562
| 6400.466 | 1.0461795 | 1.0182832 | 1.027812 | 1.0134583 | 1.0336931 | 1.0584546
| 6404.427 | 1.0469797 | 1.0191633 | 1.0298294 | 1.0137795 | 1.0363987 | 1.060708
| 6408.478 | 1.0474514 | 1.0200633 | 1.0318926 | 1.014108 | 1.0391656 | 1.0630126
| 6412.534 | 1.049141 | 1.0209645 | 1.0339584 | 1.0144369 | 1.0419361 | 1.06532
| 6416.597 | 1.0514691 | 1.0218672 | 1.0360277 | 1.0147663 | 1.0447112 | 1.0676314
| 6420.665 | 1.0535858 | 1.0227711 | 1.0380996 | 1.0150962 | 1.0474898 | 1.0699457
| 6424.737 | 1.0542635 | 1.0236758 | 1.0401735 | 1.0154263 | 1.0502712 | 1.0722622
| 6428.902 | 1.0547436 | 1.0246012 | 1.0422947 | 1.0157641 | 1.053116 | 1.0746316
| 6432.986 | 1.0561818 | 1.0255086 | 1.0443747 | 1.0160952 | 1.0559055 | 1.076955
| 6437.163 | 1.0587679 | 1.0264367 | 1.0465021 | 1.0164339 | 1.0587586 | 1.0793313
| 6441.345 | 1.0623518 | 1.0273658 | 1.048632 | 1.016773 | 1.0616151 | 1.0817104
| 6445.533 | 1.0648142 | 1.0282963 | 1.050765 | 1.0171126 | 1.0644756 | 1.0840929
| 6449.814 | 1.0649501 | 1.0292475 | 1.0529454 | 1.0174597 | 1.0673997 | 1.0865283
| 6454.014 | 1.0622965 | 1.0301807 | 1.0550845 | 1.0178003 | 1.0702685 | 1.0889177
| 6458.307 | 1.0595981 | 1.0311345 | 1.0572709 | 1.0181484 | 1.0732008 | 1.09136
| 6462.518 | 1.0592028 | 1.0320701 | 1.0594156 | 1.0184898 | 1.076077 | 1.0937556
| 6466.823 | 1.0593976 | 1.0330266 | 1.0616082 | 1.0188389 | 1.0790175 | 1.0962047
| 6471.134 | 1.0605706 | 1.0339844 | 1.0638038 | 1.0191885 | 1.0819621 | 1.0986572
| 6475.539 | 1.0626578 | 1.0349632 | 1.0660473 | 1.0195456 | 1.0849709 | 1.1011631
| 6479.862 | 1.0655461 | 1.0359237 | 1.0682491 | 1.0198962 | 1.0879236 | 1.1036225
| 6484.191 | 1.067918 | 1.0368855 | 1.0704539 | 1.0202472 | 1.0908805 | 1.1060852
| 6488.615 | 1.0708954 | 1.0378684 | 1.072707 | 1.0206059 | 1.0939023 | 1.108602
| 6493.045 | 1.0748691 | 1.0388527 | 1.0749633 | 1.0209651 | 1.0969281 | 1.1111222
| 6497.482 | 1.0791581 | 1.0398385 | 1.0772231 | 1.0213249 | 1.0999588 | 1.1136464
| 6501.925 | 1.0828154 | 1.0408257 | 1.0794859 | 1.0216851 | 1.1029935 | 1.116174
| 6506.374 | 1.0845913 | 1.0418142 | 1.0817518 | 1.0220459 | 1.1060323 | 1.118705
| 6510.919 | 1.0860998 | 1.042824 | 1.0840666 | 1.0224144 | 1.1091368 | 1.1212906
| 6515.381 | 1.0904268 | 1.0438154 | 1.0863392 | 1.0227762 | 1.1121845 | 1.123829
| 6519.939 | 1.0961231 | 1.0448281 | 1.0886606 | 1.0231458 | 1.1152978 | 1.126422
| 6524.504 | 1.0997816 | 1.0458424 | 1.0909856 | 1.023516 | 1.1184158 | 1.129019
| 6529.076 | 1.1020496 | 1.0468582 | 1.0933141 | 1.0238867 | 1.1215387 | 1.13162
| 6533.653 | 1.1040211 | 1.0478751 | 1.0956453 | 1.0242578 | 1.1246649 | 1.1342238
| 6538.239 | 1.1056028 | 1.048894 | 1.0979809 | 1.0246297 | 1.1277974 | 1.1368328
| 6542.831 | 1.1062952 | 1.0499143 | 1.1003197 | 1.025002 | 1.1309339 | 1.1394451
| 6547.52 | 1.1068722 | 1.0509561 | 1.1027078 | 1.0253822 | 1.1341366 | 1.1421127
| 6552.125 | 1.1081655 | 1.0519793 | 1.1050532 | 1.0257556 | 1.137282 | 1.1447324
| 6556.828 | 1.1096732 | 1.0530242 | 1.1074485 | 1.026137 | 1.1404943 | 1.1474079
| 6561.538 | 1.1097079 | 1.0540707 | 1.1098473 | 1.0265189 | 1.1437115 | 1.1500874
| 6566.255 | 1.1093038 | 1.0551187 | 1.1122497 | 1.0269013 | 1.1469333 | 1.1527709
| 6570.979 | 1.110003 | 1.0561683 | 1.1146557 | 1.0272844 | 1.15016 | 1.1554583
| 6575.802 | 1.1122075 | 1.0572399 | 1.1171121 | 1.0276755 | 1.1534543 | 1.1582021
| 6580.54 | 1.1160049 | 1.0582926 | 1.1195252 | 1.0280596 | 1.1566905 | 1.1608975
| 6585.376 | 1.1200662 | 1.0593671 | 1.1219882 | 1.0284518 | 1.1599937 | 1.1636487
| 6590.13 | 1.1240276 | 1.0604234 | 1.1244094 | 1.0288373 | 1.1632409 | 1.1663532
| 6594.981 | 1.1290459 | 1.0615012 | 1.1268801 | 1.0292306 | 1.1665543 | 1.1691129
| 6599.841 | 1.1344186 | 1.062581 | 1.1293553 | 1.0296247 | 1.1698739 | 1.1718777
| 6604.709 | 1.1394269 | 1.0636626 | 1.1318346 | 1.0300194 | 1.1731989 | 1.1746471
| 6609.675 | 1.1429743 | 1.0647659 | 1.1343639 | 1.0304221 | 1.1765909 | 1.1774722
| 6614.557 | 1.1445451 | 1.0658506 | 1.1368503 | 1.0308179 | 1.1799255 | 1.1802496
| 6619.539 | 1.1457912 | 1.0669575 | 1.1393877 | 1.0312219 | 1.1833283 | 1.1830838
| 6624.437 | 1.1479549 | 1.0680458 | 1.1418823 | 1.031619 | 1.1866739 | 1.1858702
| 6629.434 | 1.150973 | 1.069156 | 1.1444273 | 1.0320242 | 1.190087 | 1.188713
| 6634.439 | 1.153344 | 1.0702681 | 1.1469764 | 1.0324301 | 1.1935056 | 1.1915603
| 6639.453 | 1.1558876 | 1.0713821 | 1.14953 | 1.0328366 | 1.1969304 | 1.1944128
| 6644.475 | 1.1580658 | 1.0724979 | 1.1520878 | 1.0332438 | 1.2003606 | 1.1972697
| 6649.503 | 1.1601298 | 1.073615 | 1.1546486 | 1.0336515 | 1.2037949 | 1.2001301
| 6654.541 | 1.1625359 | 1.0747344 | 1.1572145 | 1.03406 | 1.207236 | 1.2029962
| 6659.68 | 1.1644415 | 1.0758762 | 1.1598318 | 1.0344767 | 1.2107462 | 1.2059198
| 6664.734 | 1.1671284 | 1.0769991 | 1.1624059 | 1.0348865 | 1.2141983 | 1.208795
| 6669.889 | 1.1706566 | 1.0781445 | 1.1650313 | 1.0353045 | 1.2177193 | 1.2117276
| 6675.053 | 1.1743772 | 1.0792918 | 1.1676614 | 1.0357232 | 1.2212465 | 1.2146654
| 6680.226 | 1.1777644 | 1.0804412 | 1.170296 | 1.0361427 | 1.2247799 | 1.2176083
| 6685.406 | 1.1810409 | 1.0815921 | 1.1729343 | 1.0365627 | 1.228318 | 1.2205551
| 6690.595 | 1.1853019 | 1.082745 | 1.1755771 | 1.0369835 | 1.2318623 | 1.2235071
| 6695.887 | 1.1894441 | 1.0839208 | 1.1782723 | 1.0374126 | 1.2354769 | 1.2265177
| 6701.093 | 1.1943782 | 1.0850775 | 1.1809238 | 1.0378347 | 1.2390328 | 1.2294794
| 6706.308 | 1.1970974 | 1.0862361 | 1.1835798 | 1.0382576 | 1.2425949 | 1.2324461
| 6711.626 | 1.2010018 | 1.0874177 | 1.1862883 | 1.0386888 | 1.2462273 | 1.2354715
| 6716.953 | 1.2050311 | 1.0886013 | 1.1890014 | 1.0391207 | 1.2498658 | 1.238502
| 6722.289 | 1.2086357 | 1.0897869 | 1.1917191 | 1.0395534 | 1.2535105 | 1.2415376
| 6727.633 | 1.2120229 | 1.0909742 | 1.1944408 | 1.0399867 | 1.2571607 | 1.2445778
| 6732.987 | 1.2150731 | 1.0921638 | 1.1971676 | 1.0404208 | 1.2608177 | 1.2476236
| 6738.35 | 1.2184389 | 1.0933553 | 1.1998991 | 1.0408557 | 1.2644808 | 1.2506746
| 6743.721 | 1.2219921 | 1.0945487 | 1.2026346 | 1.0412912 | 1.2681494 | 1.2537302
| 6749.198 | 1.2254478 | 1.0957656 | 1.205424 | 1.0417353 | 1.2718904 | 1.256846
| 6754.587 | 1.2286822 | 1.0969629 | 1.2081687 | 1.0421723 | 1.2755713 | 1.2599118
| 6760.082 | 1.2327182 | 1.0981838 | 1.2109673 | 1.0426178 | 1.2793246 | 1.2630378
| 6765.49 | 1.235287 | 1.0993854 | 1.2137217 | 1.0430563 | 1.2830184 | 1.2661144
| 6771.004 | 1.237977 | 1.1006105 | 1.21653 | 1.0435034 | 1.2867847 | 1.2692513
| 6776.527 | 1.2418106 | 1.1018376 | 1.2193429 | 1.0439513 | 1.2905571 | 1.2723933
| 6782.06 | 1.2457905 | 1.103067 | 1.2221609 | 1.0443999 | 1.2943364 | 1.275541
| 6787.602 | 1.2498942 | 1.1042983 | 1.2249835 | 1.0448493 | 1.2981218 | 1.2786938
| 6793.153 | 1.2541523 | 1.1055316 | 1.2278107 | 1.0452994 | 1.3019133 | 1.2818517
| 6798.812 | 1.2584146 | 1.106789 | 1.2306928 | 1.0457583 | 1.3057786 | 1.2850711
| 6804.383 | 1.2570804 | 1.1080268 | 1.2335302 | 1.04621 | 1.3095838 | 1.2882404
| 6810.061 | 1.2652677 | 1.1092883 | 1.2364221 | 1.0466704 | 1.3134621 | 1.2914706
| 6815.651 | 1.26833 | 1.1105303 | 1.2392691 | 1.0471236 | 1.3172803 | 1.2946507
| 6821.349 | 1.271474 | 1.1117963 | 1.2421711 | 1.0475857 | 1.3211723 | 1.2978922
| 6827.057 | 1.2751075 | 1.1130645 | 1.2450783 | 1.0480485 | 1.325071 | 1.3011395
| 6832.774 | 1.2791227 | 1.1143348 | 1.24799 | 1.0485121 | 1.328976 | 1.3043918
| 6838.502 | 1.2829457 | 1.1156074 | 1.2509073 | 1.0489765 | 1.3328884 | 1.3076505
| 6844.24 | 1.2863128 | 1.1168823 | 1.2538297 | 1.0494418 | 1.3368077 | 1.3109148
| 6849.989 | 1.2901272 | 1.1181596 | 1.2567577 | 1.0499079 | 1.3407345 | 1.3141853
| 6855.747 | 1.2943107 | 1.119439 | 1.2596903 | 1.0503748 | 1.3446674 | 1.317461
| 6861.615 | 1.2980115 | 1.1207427 | 1.2626789 | 1.0508506 | 1.3486755 | 1.3207993
| 6867.394 | 1.3021207 | 1.1220267 | 1.2656222 | 1.0513192 | 1.3526228 | 1.3240869
| 6873.282 | 1.3069381 | 1.1233349 | 1.268621 | 1.0517967 | 1.3566445 | 1.3274366
| 6879.082 | 1.3117797 | 1.1246236 | 1.271575 | 1.052267 | 1.3606061 | 1.3307362
| 6884.991 | 1.3165452 | 1.1259365 | 1.2745845 | 1.0527461 | 1.3646422 | 1.3340978
| 6890.911 | 1.3211138 | 1.1272518 | 1.2775996 | 1.0532261 | 1.3686858 | 1.3374656
| 6896.842 | 1.3256389 | 1.1285696 | 1.2806203 | 1.053707 | 1.3727369 | 1.3408397
| 6902.784 | 1.3300517 | 1.1298898 | 1.2836466 | 1.0541888 | 1.3767955 | 1.3442201
| 6908.736 | 1.3339871 | 1.1312122 | 1.286678 | 1.0546714 | 1.3808609 | 1.3476061
| 6914.699 | 1.338115 | 1.1325371 | 1.289715 | 1.055155 | 1.3849339 | 1.3509984
| 6920.673 | 1.342295 | 1.1338644 | 1.2927576 | 1.0556394 | 1.3890143 | 1.354397
| 6926.759 | 1.3466359 | 1.1352166 | 1.2958573 | 1.0561328 | 1.3931713 | 1.3578593
| 6932.755 | 1.3512528 | 1.1365488 | 1.2989111 | 1.056619 | 1.3972668 | 1.3612704
| 6938.863 | 1.3556053 | 1.1379059 | 1.3020219 | 1.0571143 | 1.4014388 | 1.3647452
| 6944.88 | 1.359864 | 1.1392428 | 1.3050864 | 1.0576022 | 1.4055486 | 1.3681682
| 6951.012 | 1.3639456 | 1.1406052 | 1.3082095 | 1.0580994 | 1.409737 | 1.3716567
| 6957.153 | 1.368039 | 1.1419697 | 1.3113372 | 1.0585973 | 1.4139316 | 1.3751503
| 6963.204 | 1.3722336 | 1.1433141 | 1.314419 | 1.059088 | 1.4180646 | 1.3785926
| 6969.369 | 1.3766523 | 1.1446839 | 1.3175589 | 1.0595879 | 1.4222756 | 1.3820999
| 6975.544 | 1.3810336 | 1.1460558 | 1.3207039 | 1.0600886 | 1.4264933 | 1.3856128
| 6981.731 | 1.3858073 | 1.1474305 | 1.323855 | 1.0605903 | 1.4307193 | 1.3891325
| 6987.931 | 1.3907635 | 1.148808 | 1.3270127 | 1.061093 | 1.4349541 | 1.3926597
| 6994.245 | 1.3957271 | 1.1502109 | 1.3302284 | 1.061605 | 1.4392668 | 1.3962517
| 7000.466 | 1.4006557 | 1.1515931 | 1.3333968 | 1.0621094 | 1.443516 | 1.3997907
| 7006.7 | 1.4056955 | 1.1529782 | 1.3365719 | 1.0626149 | 1.4477741 | 1.4033372
| 7013.049 | 1.4112309 | 1.1543888 | 1.3398055 | 1.0631297 | 1.4521107 | 1.4069491
| 7019.306 | 1.4166257 | 1.155779 | 1.3429922 | 1.063637 | 1.4563844 | 1.4105087
| 7025.68 | 1.4218863 | 1.1571952 | 1.3462385 | 1.0641539 | 1.4607381 | 1.4141348
| 7031.96 | 1.4269651 | 1.1585905 | 1.349437 | 1.0646631 | 1.4650276 | 1.4177075
| 7038.358 | 1.4320118 | 1.1600121 | 1.3526955 | 1.0651819 | 1.4693977 | 1.4213473
| 7044.767 | 1.4371785 | 1.161436 | 1.3559597 | 1.0657015 | 1.4737753 | 1.4249933
| 7051.188 | 1.4424227 | 1.1628627 | 1.35923 | 1.0662222 | 1.4781611 | 1.4286462
| 7057.623 | 1.4473252 | 1.1642924 | 1.3625074 | 1.066744 | 1.4825564 | 1.432307
| 7064.068 | 1.4522762 | 1.1657244 | 1.3657898 | 1.0672666 | 1.4869586 | 1.4359735
| 7070.526 | 1.4570896 | 1.1671592 | 1.369079 | 1.0677902 | 1.4913696 | 1.4396474
| 7076.997 | 1.4620616 | 1.168597 | 1.3723747 | 1.0683149 | 1.4957896 | 1.4433287
| 7083.48 | 1.4670396 | 1.1700374 | 1.3756765 | 1.0688406 | 1.5002177 | 1.4470169
| 7089.975 | 1.4718968 | 1.1714805 | 1.3789845 | 1.0693672 | 1.5046541 | 1.4507118
| 7096.483 | 1.4775504 | 1.1729264 | 1.3822991 | 1.0698949 | 1.5090993 | 1.4544142
| 7103.11 | 1.4835403 | 1.1743989 | 1.3856742 | 1.0704323 | 1.5136258 | 1.4581843
| 7109.643 | 1.4891091 | 1.1758504 | 1.3890016 | 1.070962 | 1.518088 | 1.4619008