## Cover Letter
MEMORANDUM | (LABORATORY DATA REPORT)
EPA - General Parameters
|  |  | In reply refer to: | 18-LC060
To Originator: |  | Chunming Su | From: | Lynda Callaway
|  |  | Lab: | General Parameters
Thru: |  | Mark White | Date: | 2018-05-23
Kristie Rue
Technical Directive No.: |  | EPAGP647 | Copies: | Chunming Su
Task No.: |  | 1.2H |  | Anna R. Wallace
Kristie Rue
Lynda Callaway
Kay Pinley
Sample Site/Project: |  | Fort Riley Green Infrastructure
Date Collected: |  | 2018-05-15 | Sample Set No.: | 7486
Date Received: |  | 2018-05-21 | Sample Matrix: | water
Date Analyzed: |  | 2018-05-22 | Analysis Type: | Fluoride
No. Samples Analyzed: |  | 20 | Sample Preparation: | diluted as necessary
Method(s) Used :
Dionex ICS2100 Ion Chromatograph - Draft SOP in progress
RSKSOP-276/4 - Determination of Major Anions in Aqueous Samples Using
Capillary Ion Electrophoresis with Indirect UV Detection and Empower 2 Software
Comments:
Quality control criteria established in RSKSOP-276/R4 was followed for these analyses. Method detection limits were determined on 2/28/2018 for fluoride. The current MDL is 0.144 mg/L. The Waters capillary electrophoresis instrument is not currently working; therefore, the Dionex ion chromatograph was used for these analyses.

## Data
EPA - General Parameters
Analytical Results Report
Laboratory: | General Parameters |  | Report Date:
Technical Directive: | EPAGP647 |  |  | Sample Results
Analyst: | Lynda Callaway |  |  | Analytes | Fluoride (F) |  | Analytes
|  |  |  | Codes | 7782-41-4 |  | Codes
Report Date: | 2018-05-23 |  |  | Methods | Dionex ICS2100 - Draft SOP |  | Methods
|  |  |  | Unit | mg/L |  | Unit
|  |  |  | MDL | ** 0.144 |  | MDL
|  |  |  | QL | ** 0.200 |  | QL
Field Sample ID | Lab Sample ID | Date Collected |  | Date Analyzed | Data | DF | Date Analyzed | Data | DF | DF
5 | 7486-1 | 5/15/2018 |  | 2018-05-22 | 0.352 | 1
5b | 7486-2 | 5/15/2018 |  | 2018-05-22 | 0.462 | 1
10 | 7486-3 | 5/15/2018 |  | 2018-05-22 | 0.344 | 1
10b | 7486-4 | 5/15/2018 |  | 2018-05-22 | 0.44 | 1
15 | 7486-5 | 5/15/2018 |  | 2018-05-22 | 0.406 | 1
15b | 7486-6 | 5/15/2018 |  | 2018-05-22 | 0.431 | 1
20 | 7486-7 | 5/15/2018 |  | 2018-05-22 | 0.398 | 1
20b | 7486-8 | 5/15/2018 |  | 2018-05-22 | 0.481 | 1
60 | 7486-9 | 5/15/2018 |  | 2018-05-22 | 0.304 | 1
60b | 7486-10 | 5/15/2018 |  | 2018-05-22 | 0.442 | 1
60b | 7486-10 Lab dup | 5/15/2018 |  | 2018-05-22 | 0.452 (RPD=2.24) | 1
240 | 7486-11 | 5/15/2018 |  | 2018-05-22 | 0.276 | 1
240b | 7486-12 | 5/15/2018 |  | 2018-05-22 | 0.417 | 1
720 | 7486-13 | 5/15/2018 |  | 2018-05-22 | 0.242 | 1
720b | 7486-14 | 5/15/2018 |  | 2018-05-22 | 0.33 | 1
1440 | 7486-15 | 5/15/2018 | 2015-06-19 | 2018-05-22 | 0.206 | 1
1440b | 7486-16 | 5/15/2018 | 2015-06-19 | 2018-05-22 | 0.338 | 1
2880 | 7486-17 | 5/15/2018 | 2015-06-19 | 2018-05-22 | BQL (0.184) | 1
2880b | 7486-18 | 5/15/2018 | 2015-06-19 | 2018-05-22 | BQL (0.166) | 1
5 ppm | 7486-19 | 5/15/2018 | 2015-06-19 | 2018-05-22 | 1.34 | 1
5 ppmb | 7486-20 | 5/15/2018 | 2015-06-19 | 2018-05-22 | 1.47 | 1
5 ppmb | 7486-20 Lab dup | 5/15/2018 | 2015-06-19 | 2018-05-22 | 1.50 (RPD=2.02) | 1
Comments:
The data quality objective for precision of sample duplicates is <10 relative percent difference. The data quality objective was met for this set of samples. The method detection limit was determined on 2/28/2018 for fluoride. The current MDL is 0.144 mg/L.
Notes:
1. If the parameter was detected above the quantitation limit (QL), the numeric result is reported; BQL denotes that the parameter was not detected at or above the quantitation limit; BQL ( ) denotes that the parameter was detected above the method detection limit (MDL) but below QL and the estimated numeric result is reported in parenthesis; ND denotes that the parameter was not detected at all. All the results are corrected with dilution factors (DF), if applicable. NA means not applicable.

## QC Data
EPA - General Parameters
Analytical Results Report
Laboratory: | General Parameters
Tech. Directive: | EPAGP647 |  | Quality Control Data
Analyst: | Lynda Callaway |  | Analytes | Fluoride (F)
|  |  | Codes | 7782-41-4
Report Date: | 2018-05-23 |  | Methods | Dionex ICS2100 - Draft SOP
|  |  | Unit | mg/L
|  |  | MDL | 0.144
|  |  | QL | 0.2
QC Sample ID | Additional ID | Date Prepared | Date Analyzed | Data | True Value | % REC. | Data | True Value | % REC. | Data | True Value | % REC.
MB | Nanopure Water Blank | 2018-05-22 | 2018-05-22 | ND | - | -
MB | Nanopure Water Blank | 2018-05-22 | 2018-05-22 | ND | - | -
SS | ERA Minerals Cat 506 | 2016-08-26 | 2018-05-22 | 2.6 | 2.71 | 95.9
CCC | Continuing Calibration Check Standard | 2018-04-02 | 2018-05-22 | BQL (0.198) | 0.2 | 99
CCC | Continuing Calibration Check Standard | 2018-04-02 | 2018-05-22 | 1.85 | 2 | 92.5
CCC | Continuing Calibration Check Standard | 2018-04-02 | 2018-05-22 | 9.84 | 10 | 98.4
CCC | Continuing Calibration Check Standard | 2018-04-02 | 2018-05-22 | 0.913 | 1 | 91.3
MS | 5 Spike | 2018-05-22 | 2018-05-22 | 2.96 | 0.352 (2.86) | 91.2
MS | 720 Spike | 2018-05-22 | 2018-05-22 | 2.88 | 0.242 (2.86) | 92.2
Comments:
The data quality objective (DQO) for the accuracy of continuing calibration check standards and ERA second source standards is 90-110% recovery. The DQO for the recovery of matrix spike samples is 80-120% recovery. These objectives were met for the standards and spikes in these sample sets. Matrix spikes for fluoride were prepared by adding 50 uL of a 100 mg/L standard into 1.7 mL of sample to yield a spike concentration of 2.86 mg/L. Matrix spike recoveries were calculated according to the equation: 100 * (spiked sample concentration (Data) - native sample concentration) / spike concentration.
Notes:
1. MB - Method Blank. CCC - Continuing Calibration Check. A calibration standard analyzed within the batch of samples. LCS - Laboratory Control Spike. A laboratory blank spiked with analytes at known concentrations. MS - Matrix Spike. A field sample spiked with known concentrations of analytes. The field sample id is identified. The True Value column for matrix spikes list the unspiked native sample concentration along with the spike concentration in parentheses. SS - Samples obtained from second sources are identified by their designated names. DUP - Field sample duplicate analysis. A sample selected by the lab analyst to analyze as a duplicate. It is reported in the sample result section. % REC - Percent Recovery. Calculated as the percentage of the results to the true values. It equals to % accuracy for CCC.

## Sheet1
Field Sample ID | pH | vol sample | vol water | DF | F- (mg/L) | comments | F- (mg/L) multiplied by DF | mg/g | percent removal | volume F- Added | 0.045 | L
5 | 6.09 | 0.667 | 3.99 | 6.982009 | 0.352 |  | 2.457667 | 0.1125079 | 60.41085 | mass biochar | 1.5 | g
5b | 5.66 | 0.975 | 3.969 | 5.070769 | 0.462 |  | 2.342695 | 0.1159571 | 62.26286
10 | 5.84 | 0.717 | 4.064 | 6.668061 | 0.344 |  | 2.293813 | 0.1174235 | 63.05028
10b | 5.69 | 0.994 | 4.14 | 5.16499 | 0.44 |  | 2.272596 | 0.1180601 | 63.39206
15 | 5.81 | 0.712 | 3.979 | 6.588483 | 0.406 |  | 2.674924 | 0.1059902 | 56.91118
15b | 5.69 | 0.966 | 4.122 | 5.267081 | 0.431 |  | 2.270112 | 0.1181346 | 63.43207
20 | 5.76 | 0.701 | 3.98 | 6.677603 | 0.398 |  | 2.657686 | 0.1065073 | 57.18886
20b | 5.69 | 0.978 | 3.972 | 5.06135 | 0.481 |  | 2.434509 | 0.1132027 | 60.78389
60 | 5.57 | 0.674 | 3.995 | 6.9273 | 0.304 |  | 2.105899 | 0.123061 | 66.07728
60b | 5.58 | 0.898 | 3.973 | 5.424276 | 0.442 |  | 2.39753 | 0.114312 | 61.37956
240 | 5.97 | 0.689 | 3.982 | 6.77939 | 0.276 |  | 1.871112 | 0.1301046 | 69.85933
240b | 5.86 | 0.903 | 3.982 | 5.409745 | 0.417 |  | 2.255864 | 0.118562 | 63.66158
720 | 5.85 | 0.664 | 3.964 | 6.96988 | 0.242 |  | 1.686711 | 0.1356366 | 72.82974
720b | 5.56 | 0.978 | 3.942 | 5.030675 | 0.33 |  | 1.660123 | 0.1364343 | 73.25804
1440 | 6.07 | 0.653 | 4.045 | 7.194487 | 0.206 |  | 1.482064 | 0.141776 | 76.12628
1440b | 5.69 | 0.994 | 3.956 | 4.979879 | 0.338 |  | 1.683199 | 0.135742 | 72.88631
2880 | 6.01 | 0.7 | 3.974 | 6.677143 | 0.184 | BQL | 1.228594 | 0.1493801 | 80.20928
2880b | 5.72 | 0.698 | 3.95 | 6.659026 | 0.166 | BQL | 1.105398 | 0.153076 | 82.19377
5 ppm |  | 1.073 | 4.025 | 4.751165 | 1.34 |  | 6.366561
5 ppmb |  | 1.259 | 3.922 | 4.115171 | 1.47 |  | 6.049301
| average | [5 empty] | average | mg/g | percent removal | First Order ln[Ce] | Second order 1/[Ce]
| 5.783889 |  |  |  |  | 0 |  | 0 | 0
| stdev pH |  |  |  |  | 5 | 2.400181 | 0.1142325 | 61.33686 | 0.8755443 | 0.4166352
| 0.1612499 |  |  |  |  | 10 | 2.283204 | 0.1177418 | 63.22117 | 0.8255799 | 0.4379809
[6 empty] | 15 | 2.472518 | 0.1120624 | 60.17163 | 0.9052371 | 0.404446 |  | 0.254 | mg/g at eqil first order
[6 empty] | 20 | 2.546098 | 0.109855 | 58.98637 | 0.9345619 | 0.3927579
[6 empty] | 60 | 2.251715 | 0.1186865 | 63.72842 | 0.811692 | 0.444106
[6 empty] | 240 | 2.063488 | 0.1243333 | 66.76046 | 0.7243976 | 0.4846164
[6 empty] | 420 | 1.673417 | 0.1360354 | 73.04389 | 0.5148675 | 0.5975798
[6 empty] | 1440 | 1.582632 | 0.138759 | 74.50629 | 0.4590891 | 0.6318589
[6 empty] | 2880 | 1.166996 | 0.151228 | 81.20153 | 0.1544332 | 0.8569008
0 | 0 | 0 | 0 |  |  |  | 6.207931
[7 empty] | stdev F- (mg/L) |  | stdev percent removal
[7 empty] | 0.05748589 | 0.001724577 | 0.9260072
[7 empty] | 0.01060877 | 0.0003182631 | 0.1708906
[7 empty] | 0.2024062 | 0.006072185 | 3.260445
[7 empty] | 0.1115885 | 0.003347654 | 1.797515
[7 empty] | 0.1458155 | 0.004374464 | 2.348858 |  |  |  | k= | slope= | 0.0001
[7 empty] | 0.192376 | 0.00577128 | 3.098875
[7 empty] | 0.01329407 | 0.0003988222 | 0.2141466 |  |  |  | 0.7222 | mg/g at equil second order
[7 empty] | 0.1005674 | 0.003017023 | 1.619983
[7 empty] | 0.061598 | 0.00184794 | 0.9922469
[7 empty] | 0.15863 | #DIV/0!