## Langmiur
| Langmiur | Linear | [11 empty] | x=(C0-Ce)*Volume of liquid
[14 empty] | m= mass of sorbant |  | gram
[14 empty] | volume= | 0.030175 | L
|  | 1/q=(1/(qmax*KL))*(1/Ce)+(1/qmax) |  |  | Ce/q=(1/(qmax*KL))+(Ce/qmax)
|  | Plot m/q vs x m | plot 1/q vs 1/Ce (y-intercept = 1/qmax, and slope = 1/(qmax*KL) |  | plot Ce/q vs Ce (slope = 1/qmax, and y-intercept = 1/(qmax*KL)
| Initial F concentration | End F concentration |  |  | mass of sorbant | Mass sorbed | Volume F- solution | Mass sorbed per mass sorbent
ID | C0 (mg/L) | Ce (mg/L) | average (Ce mg/L) | C0-Ce | m (g) | X (mg) | volume (mL) (L) | q=X/m (mg/g) | average (x/m) | StDEV (x/m) | 1/q | 1/Ce | pH |  | Ce/q | Ce
b25B9 | 6.92 | 6.16 | 6.04 | 0.76 | 0.025 | 0.02281824 | 0.030024 | 0.9127296 | 1.0568448 | 0.1441152 | 0.9462127 | 0.1655629 | 5.43 |  |  |  | This point could be outlier.
b25B9b | 6.92 | 5.92 |  | 1 | 0.025 | 0.030024 | 0.030024 | 1.20096
05 B9 | 6.94 | 6.25 | 6.12 | 0.69 | 0.0505 | 0.02094219 | 0.030351 | 0.4146968 | 0.4928281 | 0.07813129 | 2.029105 | 0.1633987 | 6.09 |  | 14.75777 | 6.12
05 B9b | 6.94 | 5.99 |  | 0.95 | 0.0505 | 0.02883345 | 0.030351 | 0.5709594
100 B9 5 | 6.03 | 4.61 | 4.63 | 1.42 | 0.1 | 0.04290246 | 0.030213 | 0.4290246 | 0.422982 | 0.0060426 | 2.364167 | 0.2159827 | 5.82 |  | 10.79192 | 4.63
100 B9 5b | 6.03 | 4.65 |  | 1.38 | 0.1 | 0.04169394 | 0.030213 | 0.4169394
B9 5 | 5.88 | 2.08 | 2.17 | 3.8 | 0.5 | 0.1146536 | 0.030172 | 0.2293072 | 0.22387624 | 0.00543096 | 4.466754 | 0.4608295 | 5.8 |  | 9.463288 | 2.17
B9 5b | 5.88 | 2.26 |  | 3.62 | 0.5 | 0.10922264 | 0.030172 | 0.21844528
75 B9 | 6.94 | 1.89 | 1.845 | 5.05 | 0.7505 | 0.153103375 | 0.0303175 | 0.2040018 | 0.2058197 | 0.001817838 | 4.858622 | 0.5420054 | 5.465 |  | 9.044036 | 1.845
75 B9b | 6.94 | 1.8 |  | 5.14 | 0.7505 | 0.15583195 | 0.0303175 | 0.2076375
1 B9 | 6.94 | 1.36 | 1.255 | 5.58 | 1.0015 | 0.16754787 | 0.0300265 | 0.1672969 | 0.170445 | 0.00314806 | 5.866996 | 0.7968127 | 5.345 |  | 7.501632 | 1.255
1 B9b | 6.94 | 1.15 |  | 5.79 | 1.0015 | 0.173853435 | 0.0300265 | 0.173593
b1.5B9 | 6.92 | 0.456 | 0.559 | 6.464 | 1.5005 | 0.194385408 | 0.030072 | 0.1295471 | 0.1274828 | 0.002064256 |  |  | 5.925 | This point could be outlier. Better not included in the graph |  |  | This point could be outlier. |  | 1/qmax= | slope = | 1.2723 | 0.7859781 | = qmax |  | Evaluation of langmuir favorabilty using RL the dimensionless separation factor
b1.5B9b | 6.92 | 0.662 |  | 6.258 | 1.5005 | 0.188190576 | 0.030072 | 0.1254186 | [10 empty] | 1/qmaxKL = | y int = | 6.2176 | 0.2046288 | = KL | RL= | 0.9668994 | favorable!
b2B9 | 6.92 | 0.649 | 0.6595 | 6.271 | 2.0025 | 0.1895002135 | 0.0302185 | 0.09463182 | 0.09447337 | 0.0001584491 | 10.58499 | 1.5163 | 5.61 |  | 6.969115 | 0.6595 | [8 empty] | What is the purpose using x/m instead of C0 in the demoninator?
b2B9b | 6.92 | 0.67 |  | 6.25 | 2.0025 | 0.188865625 | 0.0302185 | 0.09431492
| 6.670667 | [10 empty] | 1/qmax= | slope = | 0.1485 | 6.734007 | = qmax | This is for plot of Ce/q vs Ce.
[12 empty] | 1/qmaxKL = | y int = | -0.1086 | -1.367403 | = KL
Evaluation of langmuir favorabilty using RL the dimensionless separation factor
|  | Ce |  | Ca2+ modified dairy manure biochar Langmuir extrapolation | [7 empty] | 1/qmax= | y int = | -0.1086 | -9.208103 | = qmax | This is for plot of 1/q vs 1/Ce. | RL= | -0.1231301 | favorable!
|  | 0 |  | 0 | [7 empty] | 1/qmaxKL = | slope = | 0.1485 | -0.7313131 | = KL
|  | 0.5 |  | -14.55604
|  | 1 |  | 25.06266
|  | 1.5 |  | 13.1406
|  | 2 |  | 10.61571
|  | 2.5 |  | 9.51837
|  | 3 |  | 8.90472
|  | 3.5 |  | 8.512708
|  | 4 |  | 8.240626
|  | 4.5 |  | 8.04074
|  | 5 |  | 7.887679
|  | 5.5 |  | 7.766716
|  | 6 |  | 7.668712
|  | 6.5 |  | 7.587696
Note on H8: Windows User: Liter

## Freundlich
| Freundlich | [6 empty] | x=(C0-Ce)*Volume of liquid
[8 empty] | m= mass of sorbant | 0.1 | gram
|  | log q=log Kf + (1/n) log Ce | [5 empty] | volume= | 0.030175 | L
|  | plot log q vs log m | plot log q vs log Ce
if 1/n is > 1 unfavorable adsorption
| Initial F concentration | End F concentration | mass of sorbant | Volume F- solution | Mass sorbed | Mass sorbed per mass sorbent |  |  |  |  | if 1/n is < 1 favorable adsorption
Freundlich | C0 (mg/L) | Ce (mg/L) | m (g) | volume (mL) | X (mg) | q=X/m (mg/g) | x/m stdev | log q | log Ce | percent removal
b25B9 | 6.92 | 6.04 | 0.025 | 0.030024 | 0.02642112 | 1.0568448 | 0.1441152 |  |  | This point could be outlier.
05 B9 | 6.94 | 6.0992 | 0.0505 | 0.030351 | 0.0255191208 | 0.5053291 | 0.07813129 | -0.2964257 | 0.7852729 |  | log KF = | y-int = | -0.8289
100 B9 5 | 6.03 | 4.63 | 0.1 | 0.030213 | 0.0422982 | 0.422982 | 0.0060426 | -0.3736781 | 0.665581 |  | 1/n = | slope = | 0.6514 | Favorable adsorption
B9 5 | 5.88 | 2.17 | 0.5 | 0.030172 | 0.11193812 | 0.22387624 | 0.00543096 | -0.649992 | 0.3364597 |  | n= |  | 1.535155
75 B9 | 6.94 | 1.8242 | 0.7505 | 0.0303175 | 0.1550982665 | 0.2066599 | 0.001817838 | -0.6847438 | 0.2610725 |  | KF = |  | 0.1482859
1 B9 | 6.94 | 1.2342 | 1.0015 | 0.0300265 | 0.1713252037 | 0.1710686 | 0.00314806 | -0.7668297 | 0.09138554
b1.5B9 | 6.92 | 0.559 | 1.5005 | 0.030072 | 0.191287992 | 0.1274828 | 0.002064256 | -0.8945483 | -0.2525882
b2B9 | 6.92 | 0.6595 | 2.0025 | 0.0302185 | 0.1891829 | 0.09447337 | 0.0001584491 | -1.024691 | -0.1807852
| Ce | Ca2+ Dairy Manure Modified Biochar
| 0 | 0
| 0.5 | 0.09440806
| 1 | 0.1482859
| 1.5 | 0.1931105
| 2 | 0.2329115
| 2.5 | 0.2693507
| 3 | 0.303317
| 3.5 | 0.3353559
| 4 | 0.3658322
| 4.5 | 0.395005
| 5 | 0.4230669
| 5.5 | 0.4501655
| 6 | 0.4764175
| 6.5 | 0.5019168
| 7 | 0.5267407
| 7.5 | 0.5509535
| 8 | 0.5746095
| 8.5 | 0.5977554
| 9 | 0.6204311
| 9.5 | 0.6426717
| 10 | 0.6645077
| 10.5 | 0.6859662
| 11 | 0.7070713
| 11.5 | 0.7278444
| 12 | 0.748305
| 12.5 | 0.7684705
| 13 | 0.7883566
| 13.5 | 0.8079778
| 14 | 0.8273472
| 14.5 | 0.8464769
| 15 | 0.865378
| 15.5 | 0.8840607
| 16 | 0.9025344
| 16.5 | 0.9208079
| 17 | 0.9388894
| 17.5 | 0.9567864
| 18 | 0.974506
| 18.5 | 0.9920548
| 19 | 1.009439
| 19.5 | 1.026665
| 20 | 1.043737
| 20.5 | 1.060661
| 21 | 1.077441
| 21.5 | 1.094083
| 22 | 1.110591
| 22.5 | 1.126968
| 23 | 1.143219
| 23.5 | 1.159347
| 24 | 1.175356
| 24.5 | 1.19125
| 25 | 1.20703
| 25.5 | 1.222701
| 26 | 1.238265
| 26.5 | 1.253725
| 27 | 1.269084
| 27.5 | 1.284344
| 28 | 1.299507
| 28.5 | 1.314577
| 29 | 1.329554
| 29.5 | 1.344442
| 30 | 1.359242
| 30.5 | 1.373956
| 31 | 1.388587
| 31.5 | 1.403135
| 32 | 1.417603
| 32.5 | 1.431993
| 33 | 1.446305
| 33.5 | 1.460542
| 34 | 1.474706
| 34.5 | 1.488797
| 35 | 1.502816
| 35.5 | 1.516767
| 36 | 1.530648
| 36.5 | 1.544463
| 37 | 1.558212
| 37.5 | 1.571897
| 38 | 1.585517
| 38.5 | 1.599076
| 39 | 1.612573
| 39.5 | 1.626011
| 40 | 1.639388
| 40.5 | 1.652708
| 41 | 1.665971
| 41.5 | 1.679177
| 42 | 1.692328
| 42.5 | 1.705425
| 43 | 1.718468
| 43.5 | 1.731458
| 44 | 1.744396
| 44.5 | 1.757283
| 45 | 1.77012
| 45.5 | 1.782907
| 46 | 1.795645
| 46.5 | 1.808335
| 47 | 1.820977
| 47.5 | 1.833573
| 48 | 1.846123
| 48.5 | 1.858627
| 49 | 1.871086
| 49.5 | 1.883501
| 50 | 1.895872
| 50.5 | 1.9082
| 51 | 1.920486
| 51.5 | 1.93273
| 52 | 1.944933
| 52.5 | 1.957094
| 53 | 1.969216
| 53.5 | 1.981297
| 54 | 1.99334
| 54.5 | 2.005343
| 55 | 2.017308
| 55.5 | 2.029235
| 56 | 2.041125
| 56.5 | 2.052978
| 57 | 2.064795
| 57.5 | 2.076575
| 58 | 2.08832
| 58.5 | 2.100029
| 59 | 2.111704
| 59.5 | 2.123344
| 60 | 2.13495
| 60.5 | 2.146523
| 61 | 2.158062
| 61.5 | 2.169568
| 62 | 2.181042
| 62.5 | 2.192483
| 63 | 2.203893
| 63.5 | 2.215271
| 64 | 2.226618
| 64.5 | 2.237934
| 65 | 2.249219
| 65.5 | 2.260474
| 66 | 2.2717
| 66.5 | 2.282895
| 67 | 2.294062
| 67.5 | 2.305199
| 68 | 2.316308
| 68.5 | 2.327388
| 69 | 2.33844
| 69.5 | 2.349465
| 70 | 2.360461
| 70.5 | 2.37143
| 71 | 2.382373
| 71.5 | 2.393288
| 72 | 2.404177
| 72.5 | 2.415039
| 73 | 2.425876
| 73.5 | 2.436686
| 74 | 2.447471
| 74.5 | 2.45823
| 75 | 2.468965
| 75.5 | 2.479674
| 76 | 2.490359
| 76.5 | 2.501019
| 77 | 2.511655
| 77.5 | 2.522267
| 78 | 2.532856
| 78.5 | 2.54342
| 79 | 2.553961
| 79.5 | 2.564479
| 80 | 2.574974
| 80.5 | 2.585446
| 81 | 2.595895
| 81.5 | 2.606322
| 82 | 2.616727
| 82.5 | 2.627109
| 83 | 2.63747
| 83.5 | 2.647808
| 84 | 2.658126
| 84.5 | 2.668422
| 85 | 2.678696
| 85.5 | 2.68895
| 86 | 2.699183
| 86.5 | 2.709395
| 87 | 2.719586
| 87.5 | 2.729757
| 88 | 2.739908
| 88.5 | 2.750039
| 89 | 2.76015
| 89.5 | 2.770241
| 90 | 2.780312
| 90.5 | 2.790364
| 91 | 2.800397
| 91.5 | 2.81041
| 92 | 2.820404
| 92.5 | 2.83038
| 93 | 2.840336
| 93.5 | 2.850274
| 94 | 2.860194
| 94.5 | 2.870095
| 95 | 2.879978
| 95.5 | 2.889843
| 96 | 2.899689
| 96.5 | 2.909518
| 97 | 2.919329
| 97.5 | 2.929123
| 98 | 2.938899
| 98.5 | 2.948658
| 99 | 2.958399
| 99.5 | 2.968123
| 100 | 2.977831
| 100.5 | 2.987521
| 101 | 2.997195
| 101.5 | 3.006851
| 102 | 3.016492
| 102.5 | 3.026116
| 103 | 3.035723
| 103.5 | 3.045314
| 104 | 3.05489
| 104.5 | 3.064449
| 105 | 3.073992
| 105.5 | 3.083519
| 106 | 3.093031
| 106.5 | 3.102527
| 107 | 3.112007
| 107.5 | 3.121472
| 108 | 3.130922
| 108.5 | 3.140356
| 109 | 3.149776
| 109.5 | 3.15918
| 110 | 3.168569
| 110.5 | 3.177944
| 111 | 3.187303
| 111.5 | 3.196648
| 112 | 3.205979
| 112.5 | 3.215294
| 113 | 3.224596
| 113.5 | 3.233883
| 114 | 3.243156
| 114.5 | 3.252415
| 115 | 3.261659
| 115.5 | 3.27089
| 116 | 3.280106
| 116.5 | 3.289309
| 117 | 3.298498
| 117.5 | 3.307674
| 118 | 3.316836
| 118.5 | 3.325984
| 119 | 3.335119
| 119.5 | 3.34424
| 120 | 3.353348
| 120.5 | 3.362443
| 121 | 3.371525
| 121.5 | 3.380594
| 122 | 3.38965
| 122.5 | 3.398692
| 123 | 3.407722
| 123.5 | 3.416739
| 124 | 3.425744
| 124.5 | 3.434736
| 125 | 3.443715
| 125.5 | 3.452682
| 126 | 3.461636
| 126.5 | 3.470578
| 127 | 3.479507
| 127.5 | 3.488425
| 128 | 3.49733
| 128.5 | 3.506223
| 129 | 3.515104
| 129.5 | 3.523973
| 130 | 3.53283
| 130.5 | 3.541675
| 131 | 3.550508
| 131.5 | 3.55933
| 132 | 3.56814
| 132.5 | 3.576938
| 133 | 3.585725
| 133.5 | 3.5945
| 134 | 3.603264
| 134.5 | 3.612016
| 135 | 3.620757
| 135.5 | 3.629487
| 136 | 3.638206
| 136.5 | 3.646913
| 137 | 3.655609
| 137.5 | 3.664295
| 138 | 3.672969
| 138.5 | 3.681632
| 139 | 3.690284
| 139.5 | 3.698926
| 140 | 3.707557
| 140.5 | 3.716177
| 141 | 3.724786
| 141.5 | 3.733385
| 142 | 3.741973
| 142.5 | 3.75055
| 143 | 3.759117
| 143.5 | 3.767674
| 144 | 3.77622
| 144.5 | 3.784756
| 145 | 3.793282
| 145.5 | 3.801797
| 146 | 3.810302
| 146.5 | 3.818797
| 147 | 3.827282
| 147.5 | 3.835757
| 148 | 3.844222
| 148.5 | 3.852677
| 149 | 3.861122
| 149.5 | 3.869557
| 150 | 3.877983
| 150.5 | 3.886398
| 151 | 3.894804
| 151.5 | 3.9032
| 152 | 3.911586
| 152.5 | 3.919963
| 153 | 3.92833
| 153.5 | 3.936688
| 154 | 3.945036
| 154.5 | 3.953375
| 155 | 3.961704
| 155.5 | 3.970024
| 156 | 3.978335
| 156.5 | 3.986637
| 157 | 3.994929
| 157.5 | 4.003212
| 158 | 4.011485
| 158.5 | 4.01975
| 159 | 4.028006
| 159.5 | 4.036252
| 160 | 4.04449
| 160.5 | 4.052719
| 161 | 4.060938
| 161.5 | 4.069149
| 162 | 4.077351
| 162.5 | 4.085544
| 163 | 4.093728
| 163.5 | 4.101904
| 164 | 4.110071
| 164.5 | 4.118229
| 165 | 4.126378
| 165.5 | 4.134519
| 166 | 4.142652
| 166.5 | 4.150775
| 167 | 4.158891
| 167.5 | 4.166998
| 168 | 4.175096
| 168.5 | 4.183186
| 169 | 4.191268
| 169.5 | 4.199341
| 170 | 4.207406
| 170.5 | 4.215463
| 171 | 4.223511
| 171.5 | 4.231552
| 172 | 4.239584
| 172.5 | 4.247608
| 173 | 4.255624
| 173.5 | 4.263632
| 174 | 4.271631
| 174.5 | 4.279623
| 175 | 4.287607
| 175.5 | 4.295583
| 176 | 4.303551
| 176.5 | 4.311511
| 177 | 4.319463
| 177.5 | 4.327408
| 178 | 4.335344
| 178.5 | 4.343273
| 179 | 4.351194
| 179.5 | 4.359108
| 180 | 4.367013
| 180.5 | 4.374911
| 181 | 4.382802
| 181.5 | 4.390685
| 182 | 4.39856
| 182.5 | 4.406428
| 183 | 4.414288
| 183.5 | 4.42214
| 184 | 4.429986
| 184.5 | 4.437824
| 185 | 4.445654
| 185.5 | 4.453477
| 186 | 4.461293
| 186.5 | 4.469101
| 187 | 4.476902
| 187.5 | 4.484696
| 188 | 4.492483
| 188.5 | 4.500262
| 189 | 4.508034
| 189.5 | 4.515799
| 190 | 4.523557
| 190.5 | 4.531308
| 191 | 4.539052
| 191.5 | 4.546788
| 192 | 4.554518
| 192.5 | 4.562241
| 193 | 4.569956
| 193.5 | 4.577665
| 194 | 4.585366
| 194.5 | 4.593061
| 195 | 4.600749
| 195.5 | 4.60843
| 196 | 4.616104
| 196.5 | 4.623772
| 197 | 4.631432
| 197.5 | 4.639086
| 198 | 4.646733
| 198.5 | 4.654373
| 199 | 4.662007
| 199.5 | 4.669634
| 200 | 4.677254
| 200.5 | 4.684867
| 201 | 4.692474
| 201.5 | 4.700075
| 202 | 4.707669
| 202.5 | 4.715256
| 203 | 4.722837
| 203.5 | 4.730411
| 204 | 4.737979
| 204.5 | 4.74554
| 205 | 4.753095
| 205.5 | 4.760643
| 206 | 4.768185
| 206.5 | 4.775721
| 207 | 4.78325
| 207.5 | 4.790773
| 208 | 4.79829
| 208.5 | 4.8058
| 209 | 4.813304
| 209.5 | 4.820802
| 210 | 4.828293
| 210.5 | 4.835779
| 211 | 4.843258
| 211.5 | 4.850731
| 212 | 4.858198
| 212.5 | 4.865658
| 213 | 4.873113
| 213.5 | 4.880561
| 214 | 4.888004
| 214.5 | 4.89544
| 215 | 4.90287
| 215.5 | 4.910295
| 216 | 4.917713
| 216.5 | 4.925125
| 217 | 4.932532
| 217.5 | 4.939932
| 218 | 4.947326
| 218.5 | 4.954715
| 219 | 4.962098
| 219.5 | 4.969474
| 220 | 4.976845
| 220.5 | 4.98421
| 221 | 4.991569554
| 221.5 | 4.998923
| 222 | 5.006271
| 222.5 | 5.013613
| 223 | 5.020949
| 223.5 | 5.028279
| 224 | 5.035604
| 224.5 | 5.042923
| 225 | 5.050236
| 225.5 | 5.057544
| 226 | 5.064846
| 226.5 | 5.072142
| 227 | 5.079433
| 227.5 | 5.086718
| 228 | 5.093998
| 228.5 | 5.101272
| 229 | 5.10854
| 229.5 | 5.115803
| 230 | 5.123061

## RedlichPeterson
Ce (mg/L) | q=X/m (mg/g) | x/m stdev
6.0992 | 0.5053291 | 0.07813129
4.63 | 0.422982 | 0.0060426
2.17 | 0.22387624 | 0.00543096
1.8242 | 0.2066599 | 0.001817838
1.2342 | 0.1710686 | 0.00314806
0.6595 | 0.09447337 | 0.0001584491