## TableS1
Sample | zetasizer | STDev | n | XRD | STD | n | ImageJ (TEM) | STDev | ImageJ (SEM) | STDev | n | ImageJ Range
Triplicate 1 - Secondary stock | 85 | 1 | 3 | 28 | 4 | 8 | 45 | 9 |  |  | 8 | 31-54
Triplicate 1-24hr | [6 empty] | 37 | 16 |  |  | 33 | 17-76
Triplicate 2- Secondarys tock | 59 | 2 | 3 | 26 | 3 | 2
Triplicate 2-24hr | [8 empty] | 30 | 7 | 95 | 17-82
Triplicate 3- Secondary stock | 78 | 1 | 3 | 30 | 4 | 3 | 31 | 11 |  |  | 25 | 1958-12-01
Triplicate 3-1hr | [8 empty] | 44 | 19 | 19 | 17-82
Triplicate 3-24hr | [8 empty] | 43 | 13 | 32 | 16-68

## Figure S3
hour | total Pb | 0.2 filter Pb | ultrafilter Pb
0 | 98.61 | 36.52 | 1
1 | 99.94 | 32.75 | 0.73
2 | 95.45 | 32.52 | 1.2
3 | 96.63 | 23.39 | 0.68
4 | 102.85 | 23.77 | 0.92
5 | 96.7 | 52.6 | 0.94
6 | 99.78 | 58.99 | 0.71
24 | 95.22 | 33.56 | 0.96
48 | 96.06 | 20.44 | 0.75