## Meta_Data
Meta Data
Project Title | Application of drinking water treatment residuals to green stormwater infrastructure for enhanced phosphorus removal.
Data Curator | Michael Ament, mament@uvm.edu
Date Updated | 2020-04-29
Data Worksheets:
1) Physicochemical_Reps | Physicochemical properties of drinking water treatment residuals (DWTRs) measured in triplicate. Parameters include bulk density, porosity, saturated hydraulic conductivity (Ksat), and oxalate-extractable aluminum, iron and phosphorus.
2) Physicochemical_NoReps | Physicochemical properties of DWTRs measured without replication. Parameters include total aluminum, iron, calcium and magnesium-oxide content, effective grain size (d10), uniformity coefficient (d60/d10), and specific surface area.
3) Batch_Isotherms | Data from a multipoint batch isotherm experiment used to quantify the maximum P sorption capacity (Smax) of DWTRs using a non-linear Langmuir optimization program.
4) LowP_HighFlow | Data from a continuous vertical upflow column experiment used to quantify the Smax of drinking water treatment residuals. A low P concentration solution was fed rapidly through DWTRs until the effluent P concentration roughly equaled the influent P concentration (i.e. P saturation).
5) HighP_LowFlow | Data from a continuous vertical upflow column experiment used to quantify the Smax of drinking water treatment residuals. A high P concentration solution was fed slowly through DWTRs until the effluent P concentration roughly equaled the influent P concentration (i.e. P saturation).
6) Batch_Kinetics | Data from a batch kinetics experiment conducted in triplicate to determine the rate of P removal by DWTRs.
7) Flow_Through_Kinetics | Data from a flow-through kinetics experiment conducted in triplicate to determine the rate of P removal by DWTRs under flow-through conditions.
8) Large_Column | Data from a large column experiment conducted in triplicate to determine the hydraulic and P removal impacts of different DWTR layering strategies on bioretention media performance.

## Physicochemical_Reps
DWTR | Bulk Density (g/cm3) | Porosity (v/v) | Ksat (cm/hr) | Al-ox (mmol/kg) | Fe-ox (mmol/kg) | P-ox (mmol/kg)
CWD | 0.561 | 0.63 | 61.9 | 239.07 | 5.56 | 4.58
CWD | 0.538 | 0.6 | 44.7 | 251.67 | 5.81 | 4.87
CWD | 0.544 | 0.61 | 52.6 | 234.43 | 5.09 | 4.35
PORT | 0.818 | 0.49 | 69.8 | 281.69 | 13.69 | 1.52
PORT | 0.774 | 0.51 | 50.1 | 258.15 | 12.89 | 1.43
PORT | 0.786 | 0.52 | 57 | 245.55 | 12.26 | 1.29
UNH | 0.952 | 0.47 | 82.9 | 299.29 | 21.85 | 1.95
UNH | 0.908 | 0.45 | 113.1 | 265.01 | 19.34 | 1.77
UNH | 0.926 | 0.45 | 99.6 | 248.89 | 18.71 | 1.64

## Physicochemical_NoReps
DWTR | Al2O3 (%) | Fe2O3 (%) | CaO (%) | MgO (%) | Effective grain size (d10) | Uniformity coefficient (d60 / d10) | Specific surface area (m2/g)
CWD | 15.05 | 1.99 | 0.87 | 0.51 | 75.4 | 5.76 | 12.25
PORT | 25.5 | 2.28 | 0.31 | 0.19 | 82.7 | 5.54 | 1.69
UNH | 28.4 | 1.78 | 0.25 | 0.09 | 211.6 | 3.77 | 3.21

## Batch_Isotherms
DWTR | Replicate | Treatment Level (mg P/L) | P Added (mg P/kg DWTR) | Equilibrium Concentration (mg P/L) | P Sorbed (mg P/kg DWTR)
CWD | a | 0 | 0 | 0 | 0
CWD | b | 0 | 0 | 0 | 0
CWD | c | 0 | 0 | 0 | 0
CWD | a | 1 | 20 | 0.005 | 19.5610655
CWD | b | 1 | 20 | 0.005 | 19.6023795
CWD | c | 1 | 20 | 0.005 | 19.4222256
CWD | a | 10 | 200 | 0.016 | 198.4899588
CWD | b | 10 | 200 | 0.014 | 198.7354014
CWD | c | 10 | 200 | 0.017 | 198.0208044
CWD | a | 25 | 500 | 0.027 | 494.0139078
CWD | b | 25 | 500 | 0.025 | 496.5120702
CWD | c | 25 | 500 | 0.026 | 491.6263524
CWD | a | 50 | 1000 | 0.047 | 1004.299
CWD | b | 50 | 1000 | 0.079 | 991.5768504
CWD | c | 50 | 1000 | 0.099 | 992.5668673
CWD | a | 75 | 1500 | 0.162 | 1488.677496
CWD | b | 75 | 1500 | 0.234 | 1483.806036
CWD | c | 75 | 1500 | 0.196 | 1492.863428
CWD | a | 150 | 3000 | 2.403 | 2914.286969
CWD | b | 150 | 3000 | 2.97 | 2912.513
CWD | c | 150 | 3000 | 2.351 | 2961.978
CWD | a | 300 | 6000 | 19.695 | 5594.607495
CWD | b | 300 | 6000 | 10.377 | 5820.538
CWD | c | 300 | 6000 | 10.908 | 5756.688996
CWD | a | 600 | 12000 | 132.879 | 10426.89
CWD | b | 600 | 12000 | 143.362 | 10131.52
CWD | c | 600 | 12000 | 139.616 | 10255.88
CWD | a | 900 | 18000 | 365.4 | 11891.21472
CWD | b | 900 | 18000 | 388.96 | 11361.44128
CWD | c | 900 | 18000 | 412.18 | 10834.29
CWD | a | 1200 | 24000 | 657.32 | 12058.78
CWD | b | 1200 | 24000 | 646.356 | 12420.23
CWD | c | 1200 | 24000 | 670.567 | 11788.14
PORT | a | 0 | 0 | 0 | 0
PORT | b | 0 | 0 | 0 | 0
PORT | c | 0 | 0 | 0 | 0
PORT | a | 1 | 20 | 0.005 | 20.002
PORT | b | 1 | 20 | 0.005 | 19.666
PORT | c | 1 | 20 | 0.005 | 19.581
PORT | a | 10 | 200 | 0.011 | 198.2077584
PORT | b | 10 | 200 | 0.009 | 197.5339
PORT | c | 10 | 200 | 0.011 | 195.9663434
PORT | a | 25 | 500 | 0.117 | 494.126614
PORT | b | 25 | 500 | 0.162 | 491.320478
PORT | c | 25 | 500 | 1.83 | 458.69649
PORT | a | 50 | 1000 | 4.265 | 906.421965
PORT | b | 50 | 1000 | 4.965 | 918.939175
PORT | c | 50 | 1000 | 13.906 | 715.7761478
PORT | a | 75 | 1500 | 21.063 | 1067.844726
PORT | b | 75 | 1500 | 45.601 | 585.324135
PORT | c | 75 | 1500 | 44.919 | 607.260087
PORT | a | 150 | 3000 | 41.378 | 2139.954
PORT | b | 150 | 3000 | 106.807 | 853.6133775
PORT | c | 150 | 3000 | 111.352 | 775.3074975
PORT | a | 300 | 6000 | 215.176 | 1674.84
PORT | b | 300 | 6000 | 244.542 | 1100.6205
PORT | c | 300 | 6000 | 241.516 | 1170.468
UNH | a | 0 | 0 | 0 | 0
UNH | b | 0 | 0 | 0 | 0
UNH | c | 0 | 0 | 0 | 0
UNH | a | 1 | 20 | 0.005 | 22.0528
UNH | b | 1 | 20 | 0.005 | 21.96432
UNH | c | 1 | 20 | 0.005 | 22.16032
UNH | a | 10 | 200 | 1.32 | 191.4863552
UNH | b | 10 | 200 | 1.33 | 195.7907952
UNH | c | 10 | 200 | 0.48 | 210.1985536
UNH | a | 25 | 500 | 7.11 | 396.528272
UNH | b | 25 | 500 | 6.71 | 409.8189088
UNH | c | 25 | 500 | 10.34 | 334.13072
UNH | a | 50 | 1000 | 22.2 | 613.3792
UNH | b | 50 | 1000 | 18.7 | 696.282272
UNH | c | 50 | 1000 | 18.13 | 714.452816
UNH | a | 75 | 1500 | 38.4 | 828.325344
UNH | b | 75 | 1500 | 37.77 | 827.081248
UNH | c | 75 | 1500 | 35.96 | 877.898224
UNH | a | 150 | 3000 | 100.7 | 1101.780064
UNH | b | 150 | 3000 | 101.52 | 1093.40728
UNH | c | 150 | 3000 | 100.74 | 1111.442864
UNH | a | 300 | 6000 | 237.29 | 1402.09776
UNH | b | 300 | 6000 | 234.71 | 1479.28704
UNH | c | 300 | 6000 | 240.56 | 1346.4192

## LowP_HighFlow
DWTR | Replicate | Sample Interval | Average Cumulative P Added (mg P /kg DWTR) | Cumulative P Sorbed (mg P/kg DWTR)
CWD | a | 1 | 2404.632 | 2333.424068
CWD | b | 1 | 2404.632 | 2288.683815
CWD | c | 1 | 2404.632 | 2299.381269
CWD | a | 2 | 5030.785 | 4226.590228
CWD | b | 2 | 5030.785 | 4350.325695
CWD | c | 2 | 5030.785 | 4283.541019
CWD | a | 3 | 7687.182 | 5671.534708
CWD | b | 3 | 7687.182 | 5689.343115
CWD | c | 3 | 7687.182 | 5708.462979
CWD | a | 4 | 10339.35 | 6832.552
CWD | b | 4 | 10339.35 | 6833.268114
CWD | c | 4 | 10339.35 | 6867.186
CWD | a | 5 | 13021.475 | 7645.073
CWD | b | 5 | 13021.475 | 7645.638264
CWD | c | 5 | 13021.475 | 7676.574
CWD | a | 6 | 15787.09 | 8377.361
CWD | b | 6 | 15787.09 | 8353.792068
CWD | c | 6 | 15787.09 | 8374.952
CWD | a | 7 | 18452.95 | 8939
CWD | b | 7 | 18452.95 | 8898.214212
CWD | c | 7 | 18452.95 | 8832.631
CWD | a | 8 | 21194.915 | 9318.942
CWD | b | 8 | 21194.915 | 9296.628732
CWD | c | 8 | 21194.915 | 9254.509
CWD | a | 9 | 23935.52 | 9633.768
CWD | b | 9 | 23935.52 | 9545.458764
CWD | c | 9 | 23935.52 | 9548.373
PORT | a | 1 | 455.6567 | 218.59824
PORT | b | 1 | 455.6567 | 243.242615
PORT | c | 1 | 455.6567 | 212.246925
PORT | a | 2 | 903.86 | 352.42499
PORT | b | 2 | 903.86 | 393.378835
PORT | c | 2 | 903.86 | 346.724695
PORT | a | 3 | 1780.057 | 561.042715
PORT | b | 3 | 1780.057 | 598.317695
PORT | c | 3 | 1780.057 | 563.969725
PORT | a | 4 | 2664.065 | 735.670875
PORT | b | 4 | 2664.065 | 772.623785
PORT | c | 4 | 2664.065 | 741.000725
PORT | a | 5 | 4445.053 | 992.207155
PORT | b | 5 | 4445.053 | 1025.224705
PORT | c | 5 | 4445.053 | 942.43057
PORT | a | 6 | 7068.197 | 1302.217375
PORT | b | 6 | 7068.197 | 1331.846525
PORT | c | 6 | 7068.197 | 1251.74161
PORT | a | 7 | 9494.687 | 1466.911675
PORT | b | 7 | 9494.687 | 1474.933325
PORT | c | 7 | 9494.687 | 1448.757505
UNH | a | 1 | 465.905 | 216.605835
UNH | b | 1 | 465.905 | 228.98403
UNH | c | 1 | 465.905 | 208.01508
UNH | a | 2 | 918.7667 | 346.169135
UNH | b | 2 | 918.7667 | 355.972275
UNH | c | 2 | 918.7667 | 325.3767
UNH | a | 3 | 1805.857 | 539.247735
UNH | b | 3 | 1805.857 | 543.783375
UNH | c | 3 | 1805.857 | 501.40408
UNH | a | 4 | 2703.338 | 700.658985
UNH | b | 4 | 2703.338 | 708.91434
UNH | c | 4 | 2703.338 | 653.1442
UNH | a | 5 | 4515.502 | 928.601125
UNH | b | 5 | 4515.502 | 947.24657
UNH | c | 5 | 4515.502 | 862.7133
UNH | a | 6 | 7181.215 | 1177.931895
UNH | b | 6 | 7181.215 | 1236.17303
UNH | c | 6 | 7181.215 | 1121.64898
UNH | a | 7 | 9607.132 | 1264.480575
UNH | b | 7 | 9607.132 | 1340.75247
UNH | c | 7 | 9607.132 | 1248.60906

## HighP_LowFlow
DWTR | Replicate | Sample Interval | Average Cumulative P Added (mg P /kg DWTR) | Cumulative P Sorbed (mg P/kg DWTR)
CWD | a | 1 | 320.5174 | 320.2456
CWD | b | 1 | 320.5174 | 311.9652
CWD | c | 1 | 320.5174 | 328.7494
CWD | a | 2 | 644.6146 | 644.2192
CWD | b | 2 | 644.6146 | 619.566
CWD | c | 2 | 644.6146 | 669.853
CWD | a | 3 | 1070.7872 | 1063.376
CWD | b | 3 | 1070.7872 | 1033.582
CWD | c | 3 | 1070.7872 | 1114.598
CWD | a | 4 | 1504.3364 | 1489.446
CWD | b | 4 | 1504.3364 | 1454.151
CWD | c | 4 | 1504.3364 | 1567.671
CWD | a | 5 | 2360.0024 | 2340.573
CWD | b | 5 | 2360.0024 | 2273.854
CWD | c | 5 | 2360.0024 | 2461.965
CWD | a | 6 | 3215.793 | 3182.65
CWD | b | 6 | 3215.793 | 3102.211
CWD | c | 6 | 3215.793 | 3356.686
CWD | a | 7 | 4077.367 | 4037.554
CWD | b | 7 | 4077.367 | 3941.732
CWD | c | 7 | 4077.367 | 4240.653
CWD | a | 8 | 4951.6082 | 4882.447
CWD | b | 8 | 4951.6082 | 4773.955
CWD | c | 8 | 4951.6082 | 5173.56
CWD | a | 9 | 5823.3028 | 5706.248
CWD | b | 9 | 5823.3028 | 5596.981
CWD | c | 9 | 5823.3028 | 6041.698
CWD | a | 10 | 7608.2062 | 7373.003
CWD | b | 10 | 7608.2062 | 7250.822
CWD | c | 10 | 7608.2062 | 7636.873
CWD | a | 11 | 9426.4212 | 9003.467
CWD | b | 11 | 9426.4212 | 8920.237
CWD | c | 11 | 9426.4212 | 9120.091
CWD | a | 12 | 11228.3822 | 10501.92
CWD | b | 12 | 11228.3822 | 10477.51
CWD | c | 12 | 11228.3822 | 10451.71
CWD | a | 13 | 13022.9848 | 11875.58
CWD | b | 13 | 13022.9848 | 11919.76
CWD | c | 13 | 13022.9848 | 11828.3
CWD | a | 14 | 15728.6738 | 13937.41
CWD | b | 14 | 15728.6738 | 14033.52
CWD | c | 14 | 15728.6738 | 13769.71
CWD | a | 15 | 18412.6992 | 15845.8
CWD | b | 15 | 18412.6992 | 15975.7
CWD | c | 15 | 18412.6992 | 15525.84
CWD | a | 16 | 21101.0772 | 17573.66
CWD | b | 16 | 21101.0772 | 17609.74
CWD | c | 16 | 21101.0772 | 17285.11
CWD | a | 17 | 23863.896 | 19214.45
CWD | b | 17 | 23863.896 | 19371.06
CWD | c | 17 | 23863.896 | 18803.44
CWD | a | 18 | 26624.045 | 20761.86
CWD | b | 18 | 26624.045 | 20987.41
CWD | c | 18 | 26624.045 | 20230.33
CWD | a | 19 | 29367.037 | 22153.44
CWD | b | 19 | 29367.037 | 22560.83
CWD | c | 19 | 29367.037 | 21567.09
CWD | a | 20 | 32116.441 | 23466.17
CWD | b | 20 | 32116.441 | 23971.86
CWD | c | 20 | 32116.441 | 22761.55
CWD | a | 21 | 34900.9304 | 24739.42
CWD | b | 21 | 34900.9304 | 25279.98
CWD | c | 21 | 34900.9304 | 23872.23
CWD | a | 22 | 37651.6224 | 25895.47
CWD | b | 22 | 37651.6224 | 26476.53
CWD | c | 22 | 37651.6224 | 25059.81
CWD | a | 23 | 40410.1278 | 27037.65
CWD | b | 23 | 40410.1278 | 27585.61
CWD | c | 23 | 40410.1278 | 26149.31
CWD | a | 24 | 43131.9546 | 28096.77
CWD | b | 24 | 43131.9546 | 28648.8
CWD | c | 24 | 43131.9546 | 27134.35
CWD | a | 25 | 48511.0304 | 30176.19
CWD | b | 25 | 48511.0304 | 30727.2
CWD | c | 25 | 48511.0304 | 28901.24
CWD | a | 26 | 54308.8924 | 32082.92
CWD | b | 26 | 54308.8924 | 32789.23
CWD | c | 26 | 54308.8924 | 30706.12
CWD | a | 27 | 59842.8026 | 33771.75
CWD | b | 27 | 59842.8026 | 34588.1
CWD | c | 27 | 59842.8026 | 32565.49
CWD | a | 28 | 65539.313 | 35425.16
CWD | b | 28 | 65539.313 | 36245.42
CWD | c | 28 | 65539.313 | 34138.48
CWD | a | 29 | 71193.2802 | 36734.25
CWD | b | 29 | 71193.2802 | 37467.99
CWD | c | 29 | 71193.2802 | 35106.94
CWD | a | 30 | 76861.9698 | 37901.78
CWD | b | 30 | 76861.9698 | 38580.09
CWD | c | 30 | 76861.9698 | 36262.32
CWD | a | 31 | 82536.6724 | 38858.77
CWD | b | 31 | 82536.6724 | 39548.46
CWD | c | 31 | 82536.6724 | 37132.11
CWD | a | 32 | 88272.5382 | 39379.53
CWD | b | 32 | 88272.5382 | 40164.15
CWD | c | 32 | 88272.5382 | 37783.46
CWD | a | 33 | 94001.264 | 39927.37
CWD | b | 33 | 94001.264 | 40686.29
CWD | c | 33 | 94001.264 | 38374.49
CWD | a | 34 | 99748.3634 | 40148.31
CWD | b | 34 | 99748.3634 | 41028.8
CWD | c | 34 | 99748.3634 | 38900.37
PORT | a | 1 | 106.2656 | 106.8256
PORT | b | 1 | 106.2656 | 105.75264
PORT | c | 1 | 106.2656 | 102.4759
PORT | a | 2 | 415.5424 | 388.4202112
PORT | b | 2 | 415.5424 | 383.0583904
PORT | c | 2 | 415.5424 | 410.6595
PORT | a | 3 | 728.4256 | 665.6214
PORT | b | 3 | 728.4256 | 641.4706592
PORT | c | 3 | 728.4256 | 711.211
PORT | a | 4 | 1144.4832 | 976.948
PORT | b | 4 | 1144.4832 | 960.7077536
PORT | c | 4 | 1144.4832 | 1122.764
PORT | a | 5 | 1564.5952 | 1230.84
PORT | b | 5 | 1564.5952 | 1256.764
PORT | c | 5 | 1564.5952 | 1528.194
PORT | a | 6 | 1979.5552 | 1456.193
PORT | b | 6 | 1979.5552 | 1529.608
PORT | c | 6 | 1979.5552 | 1928.565
PORT | a | 7 | 2407.2608 | 1673.513
PORT | b | 7 | 2407.2608 | 1799.865
PORT | c | 7 | 2407.2608 | 2301.35
PORT | a | 8 | 3245.2896 | 2074.499
PORT | b | 8 | 3245.2896 | 2283.07
PORT | c | 8 | 3245.2896 | 2969.419
PORT | a | 9 | 4088.0672 | 2460.552
PORT | b | 9 | 4088.0672 | 2713.608
PORT | c | 9 | 4088.0672 | 3551.282
PORT | a | 10 | 4963.0336 | 2789.521
PORT | b | 10 | 4963.0336 | 3137.532
PORT | c | 10 | 4963.0336 | 4093.195
PORT | a | 11 | 6747.8208 | 3410.667
PORT | b | 11 | 6747.8208 | 3914.705
PORT | c | 11 | 6747.8208 | 5276.103
PORT | a | 12 | 8524.5888 | 3928.912
PORT | b | 12 | 8524.5888 | 4557.97
PORT | c | 12 | 8524.5888 | 6266.716
PORT | a | 13 | 10294.3008 | 4389.91
PORT | b | 13 | 10294.3008 | 5053.456
PORT | c | 13 | 10294.3008 | 7107.85
PORT | a | 14 | 12064.3936 | 4849.121
PORT | b | 14 | 12064.3936 | 5603.337
PORT | c | 14 | 12064.3936 | 7871.533
PORT | a | 15 | 13843.1552 | 5243.765
PORT | b | 15 | 13843.1552 | 6178.865
PORT | c | 15 | 13843.1552 | 8624.46
PORT | a | 16 | 15615.2416 | 5628.269
PORT | b | 16 | 15615.2416 | 6636.509
PORT | c | 16 | 15615.2416 | 9322.7
PORT | a | 17 | 18266.304 | 6067.654
PORT | b | 17 | 18266.304 | 7271.227
PORT | c | 17 | 18266.304 | 10314.8
PORT | a | 18 | 20882.1088 | 6311.876
PORT | b | 18 | 20882.1088 | 7875.896
PORT | c | 18 | 20882.1088 | 11222.46
PORT | a | 19 | 23601.536 | 6450.11
PORT | b | 19 | 23601.536 | 8372.393
PORT | c | 19 | 23601.536 | 12127.9
PORT | a | 20 | 26319.9328 | 6557.123
PORT | b | 20 | 26319.9328 | 8768.595
PORT | c | 20 | 26319.9328 | 12808.27
PORT | a | 21 | 29043.8624 | 6620.671
PORT | b | 21 | 29043.8624 | 9094.567
PORT | c | 21 | 29043.8624 | 13251.25
PORT | a | 22 | 31688.832 | 6620.671
PORT | b | 22 | 31688.832 | 9326.061
PORT | c | 22 | 31688.832 | 13657.81
PORT | a | 23 | 34359.2032 | 6620.671
PORT | b | 23 | 34359.2032 | 9474.146
PORT | c | 23 | 34359.2032 | 13964.48
UNH | a | 1 | 1104.8674 | 871.5798
UNH | b | 1 | 1104.8674 | 865.3442
UNH | c | 1 | 1104.8674 | 1025.2564
UNH | a | 2 | 2134.6696 | 1447.188
UNH | b | 2 | 2134.6696 | 1445.319
UNH | c | 2 | 2134.6696 | 1663.177
UNH | a | 3 | 3100.8544 | 1868.698
UNH | b | 3 | 3100.8544 | 1890.087
UNH | c | 3 | 3100.8544 | 2117.701
UNH | a | 4 | 5096.1512 | 2755.271
UNH | b | 4 | 5096.1512 | 2791.541
UNH | c | 4 | 5096.1512 | 3091.045
UNH | a | 5 | 7069.6948 | 3504.094
UNH | b | 5 | 7069.6948 | 3578.151
UNH | c | 5 | 7069.6948 | 3928.838
UNH | a | 6 | 9080.3664 | 4086.832
UNH | b | 6 | 9080.3664 | 4269.517
UNH | c | 6 | 9080.3664 | 4630.139
UNH | a | 7 | 11996.9374 | 4817.868
UNH | b | 7 | 11996.9374 | 5206.034
UNH | c | 7 | 11996.9374 | 5574.864
UNH | a | 8 | 14927.717 | 5544.075
UNH | b | 8 | 14927.717 | 6034.801
UNH | c | 8 | 14927.717 | 6379.651
UNH | a | 9 | 17864.8512 | 6283.216
UNH | b | 9 | 17864.8512 | 6777.316
UNH | c | 9 | 17864.8512 | 7136.386
UNH | a | 10 | 20817.265 | 6891.884
UNH | b | 10 | 20817.265 | 7398.621
UNH | c | 10 | 20817.265 | 7776.16
UNH | a | 11 | 23831.9396 | 7335.956
UNH | b | 11 | 23831.9396 | 7870.125
UNH | c | 11 | 23831.9396 | 8187.052
UNH | a | 12 | 26840.9974 | 7485.795
UNH | b | 12 | 26840.9974 | 8330.507
UNH | c | 12 | 26840.9974 | 8596.157
UNH | a | 13 | 29816.0688 | 7730.193
UNH | b | 13 | 29816.0688 | 8558.814
UNH | c | 13 | 29816.0688 | 8922.25
UNH | a | 14 | 32836.265 | 7928.827
UNH | b | 14 | 32836.265 | 8871.094
UNH | c | 14 | 32836.265 | 9206.061

## Batch_Kinetics
DWTR | Shake Time | Equilibrium Concentration (mg P/L) | % P removal
CWD | 0 | 10 | 0
CWD | 1 | 0.908 | 90.92
CWD | 1 | 1.21 | 87.9
CWD | 1 | 0.891 | 91.09
CWD | 10 | 0.177 | 98.23
CWD | 10 | 0.167 | 98.33
CWD | 10 | 0.291 | 97.09
CWD | 60 | 0.0755 | 99.245
CWD | 60 | 0.0659 | 99.341
CWD | 60 | 0.0568 | 99.432
CWD | 360 | 0.0156 | 99.844
CWD | 360 | 0.0144 | 99.856
CWD | 360 | 0.0231 | 99.769
PORT | 0 | 10 | 0
PORT | 1 | 2.52 | 74.8
PORT | 1 | 3.445 | 65.55
PORT | 1 | 4.02 | 59.8
PORT | 10 | 2.02 | 79.8
PORT | 10 | 2.83 | 71.7
PORT | 10 | 2.16 | 78.4
PORT | 60 | 0.878 | 91.22
PORT | 60 | 0.466 | 95.34
PORT | 60 | 0.51 | 94.9
PORT | 360 | 0.0334 | 99.666
PORT | 360 | 0.0139 | 99.861
PORT | 360 | 0.0209 | 99.791
UNH | 0 | 10 | 0
UNH | 1 | 2.83 | 71.7
UNH | 1 | 3.39 | 66.1
UNH | 1 | 3.88 | 61.2
UNH | 10 | 1.7 | 83
UNH | 10 | 2.38 | 76.2
UNH | 10 | 2.23 | 77.7
UNH | 60 | 1.24 | 87.6
UNH | 60 | 1.04 | 89.6
UNH | 60 | 0.972 | 90.28
UNH | 360 | 0.532 | 94.68
UNH | 360 | 0.577 | 94.23
UNH | 360 | 0.611 | 93.89

## Flow_Through_Kinetics
DWTR | Contact Time | P Removal %
CWD | 1 | 97.5 | 97.5 due to detection limit
CWD | 1 | 97.5
CWD | 1 | 97.5
CWD | 2 | 97.5
CWD | 2 | 97.5
CWD | 2 | 97.5
CWD | 4 | 97.5
CWD | 4 | 97.5
CWD | 4 | 97.5
CWD | 8 | 97.5
CWD | 8 | 97.5
CWD | 8 | 97.5
CWD | 16 | 97.5
CWD | 16 | 97.5
CWD | 16 | 97.5
PORT | 1 | 97.5
PORT | 1 | 97.5
PORT | 1 | 97.5
PORT | 2 | 97.5
PORT | 2 | 97.5
PORT | 2 | 97.5
PORT | 4 | 97.5
PORT | 4 | 97.5
PORT | 4 | 97.5
PORT | 8 | 97.5
PORT | 8 | 97.5
PORT | 8 | 97.5
PORT | 16 | 97.5
PORT | 16 | 97.5
PORT | 16 | 97.5
UNH | 1 | 97.5
UNH | 1 | 97.5
UNH | 1 | 97.5
UNH | 2 | 97.5
UNH | 2 | 97.5
UNH | 2 | 97.5
UNH | 4 | 97.5
UNH | 4 | 97.5
UNH | 4 | 97.5
UNH | 8 | 97.5
UNH | 8 | 97.5
UNH | 8 | 97.5
UNH | 16 | 97.5
UNH | 16 | 97.5
UNH | 16 | 97.5

## Large_Column
DWTR | Design | rep | Storm | ksat (cm/hr) | Mass Removal (mg P) | P Removal (%)
CWD | Solid | A | 1 | 36.27208 | 29.25 | 97.5 | 97.5 due to detection limit
CWD | Solid | A | 2 | 39.88317 | 29.25 | 97.5
CWD | Solid | A | 3 | 40.68921 | 29.25 | 97.5
CWD | Solid | A | 4 | 41.65647 | 29.25 | 97.5
CWD | Solid | A | 5 | 43.97788 | 29.25 | 97.5
CWD | Solid | A | 6 | 40.33455 | 29.25 | 97.5
CWD | Solid | A | 7 | 41.23733 | 29.25 | 97.5
CWD | Solid | A | 8 | 38.78695 | 29.25 | 97.5
CWD | Solid | A | 9 | 37.9809 | 29.25 | 97.5
CWD | Solid | A | 10 | 37.49727 | 29.25 | 97.5
CWD | Solid | B | 1 | 50.36177 | 29.25 | 97.5
CWD | Solid | B | 2 | 56.19754 | 29.25 | 97.5
CWD | Solid | B | 3 | 57.68067 | 29.25 | 97.5
CWD | Solid | B | 4 | 54.74666 | 29.25 | 97.5
CWD | Solid | B | 5 | 55.55271 | 29.25 | 97.5
CWD | Solid | B | 6 | 45.04186 | 29.25 | 97.5
CWD | Solid | B | 7 | 46.04136 | 29.25 | 97.5
CWD | Solid | B | 8 | 47.13758 | 29.25 | 97.5
CWD | Solid | B | 9 | 44.3003 | 29.25 | 97.5
CWD | Solid | B | 10 | 41.84992 | 29.25 | 97.5
CWD | Solid | C | 1 | 40.20559 | 29.25 | 97.5
CWD | Solid | C | 2 | 49.74917 | 29.25 | 97.5
CWD | Solid | C | 3 | 52.19955 | 29.25 | 97.5
CWD | Solid | C | 4 | 51.52248 | 29.25 | 97.5
CWD | Solid | C | 5 | 51.03885 | 29.25 | 97.5
CWD | Solid | C | 6 | 48.55623 | 29.25 | 97.5
CWD | Solid | C | 7 | 48.0726 | 29.25 | 97.5
CWD | Solid | C | 8 | 47.29879 | 29.25 | 97.5
CWD | Solid | C | 9 | 48.23381 | 29.25 | 97.5
CWD | Solid | C | 10 | 48.23381 | 29.25 | 97.5
Port | Solid | A | 1 | 52.94112 | 29.25 | 97.5
Port | Solid | A | 2 | 56.03633 | 29.25 | 97.5
Port | Solid | A | 3 | 58.29326 | 29.25 | 97.5
Port | Solid | A | 4 | 59.38949 | 29.25 | 97.5
Port | Solid | A | 5 | 61.67866 | 28.305 | 94.35
Port | Solid | A | 6 | 57.35825 | 29.25 | 97.5
Port | Solid | A | 7 | 57.9386 | 27.765 | 92.55
Port | Solid | A | 8 | 56.51996 | 27.69 | 92.3
Port | Solid | A | 9 | 55.26253 | 27.405 | 91.35
Port | Solid | A | 10 | 54.58545 | 27.06 | 90.2
Port | Solid | B | 1 | 43.26856 | 29.25 | 97.5
Port | Solid | B | 2 | 48.29829 | 29.25 | 97.5
Port | Solid | B | 3 | 51.49023 | 29.25 | 97.5
Port | Solid | B | 4 | 48.94313 | 29.25 | 97.5
Port | Solid | B | 5 | 48.8464 | 29.25 | 97.5
Port | Solid | B | 6 | 41.5275 | 29.25 | 97.5
Port | Solid | B | 7 | 45.04186 | 29.25 | 97.5
Port | Solid | B | 8 | 46.78292 | 29.25 | 97.5
Port | Solid | B | 9 | 49.58796 | 29.25 | 97.5
Port | Solid | B | 10 | 43.3008 | 29.25 | 97.5
Port | Solid | C | 1 | 47.81466 | 29.25 | 97.5
Port | Solid | C | 2 | 52.81215 | 29.25 | 97.5
Port | Solid | C | 3 | 54.64994 | 29.25 | 97.5
Port | Solid | C | 4 | 55.32701 | 29.25 | 97.5
Port | Solid | C | 5 | 56.1653 | 29.25 | 97.5
Port | Solid | C | 6 | 54.10182 | 29.25 | 97.5
Port | Solid | C | 7 | 55.42374 | 29.25 | 97.5
Port | Solid | C | 8 | 53.58595 | 29.25 | 97.5
Port | Solid | C | 9 | 54.26303 | 29.25 | 97.5
Port | Solid | C | 10 | 53.48923 | 28.335 | 94.45
UNH | Solid | A | 1 | 76.02628 | 27.99 | 93.3
UNH | Solid | A | 2 | 74.67212 | 28.26 | 94.2
UNH | Solid | A | 3 | 76.21973 | 27.075 | 90.25
UNH | Solid | A | 4 | 77.92855 | 25.695 | 85.65
UNH | Solid | A | 5 | 76.9613 | 24.525 | 81.75
UNH | Solid | A | 6 | 77.25147 | 26.265 | 87.55
UNH | Solid | A | 7 | 76.54215 | 24.12 | 80.4
UNH | Solid | A | 8 | 75.80059 | 23.34 | 77.8
UNH | Solid | A | 9 | 77.25147 | 24.105 | 80.35
UNH | Solid | A | 10 | 75.38144 | 23.475 | 78.25
UNH | Solid | B | 1 | 83.6676 | 29.25 | 97.5
UNH | Solid | B | 2 | 89.66458 | 29.25 | 97.5
UNH | Solid | B | 3 | 90.34166 | 29.25 | 97.5
UNH | Solid | B | 4 | 86.53712 | 27.885 | 92.95
UNH | Solid | B | 5 | 86.37592 | 27.285 | 90.95
UNH | Solid | B | 6 | 87.08524 | 27.78 | 92.6
UNH | Solid | B | 7 | 84.4414 | 26.745 | 89.15
UNH | Solid | B | 8 | 86.50488 | 25.65 | 85.5
UNH | Solid | B | 9 | 86.95627 | 24.855 | 82.85
UNH | Solid | B | 10 | 84.76382 | 24.39 | 81.3
UNH | Solid | C | 1 | 86.34367 | 29.25 | 97.5
UNH | Solid | C | 2 | 90.40615 | 29.25 | 97.5
UNH | Solid | C | 3 | 92.17945 | 29.25 | 97.5
UNH | Solid | C | 4 | 94.69431 | 29.25 | 97.5
UNH | Solid | C | 5 | 96.79003 | 29.25 | 97.5
UNH | Solid | C | 6 | 99.56283 | 29.25 | 97.5
UNH | Solid | C | 7 | 99.0792 | 29.25 | 97.5
UNH | Solid | C | 8 | 98.40213 | 29.25 | 97.5
UNH | Solid | C | 9 | 99.01472 | 29.25 | 97.5
UNH | Solid | C | 10 | 99.88525 | 29.25 | 97.5
CWD | Mixed | A | 1 | 71.83484 | 29.25 | 97.5
CWD | Mixed | A | 2 | 74.41419 | 29.25 | 97.5
CWD | Mixed | A | 3 | 79.60513 | 29.25 | 97.5
CWD | Mixed | A | 4 | 82.2812 | 29.25 | 97.5
CWD | Mixed | A | 5 | 84.37692 | 29.25 | 97.5
CWD | Mixed | A | 6 | 91.34116 | 29.25 | 97.5
CWD | Mixed | A | 7 | 90.30942 | 29.25 | 97.5
CWD | Mixed | A | 8 | 93.46912 | 29.25 | 97.5
CWD | Mixed | A | 9 | 92.01824 | 29.25 | 97.5
CWD | Mixed | A | 10 | 89.66458 | 29.25 | 97.5
CWD | Mixed | B | 1 | 91.50237 | 29.25 | 97.5
CWD | Mixed | B | 2 | 97.95074 | 29.25 | 97.5
CWD | Mixed | B | 3 | 96.75779 | 29.25 | 97.5
CWD | Mixed | B | 4 | 93.30791 | 29.25 | 97.5
CWD | Mixed | B | 5 | 99.14369 | 29.25 | 97.5
CWD | Mixed | B | 6 | 108.4293 | 28.26 | 94.2
CWD | Mixed | B | 7 | 106.9785 | 29.25 | 97.5
CWD | Mixed | B | 8 | 108.1069 | 29.25 | 97.5
CWD | Mixed | B | 9 | 107.7523 | 29.25 | 97.5
CWD | Mixed | B | 10 | 109.0097 | 29.25 | 97.5
CWD | Mixed | C | 1 | 77.54165 | 29.25 | 97.5
CWD | Mixed | C | 2 | 81.21722 | 29.25 | 97.5
CWD | Mixed | C | 3 | 81.76533 | 29.25 | 97.5
CWD | Mixed | C | 4 | 82.92604 | 29.25 | 97.5
CWD | Mixed | C | 5 | 82.18447 | 29.25 | 97.5
CWD | Mixed | C | 6 | 90.66408 | 29.25 | 97.5
CWD | Mixed | C | 7 | 85.31193 | 29.25 | 97.5
CWD | Mixed | C | 8 | 84.18347 | 29.25 | 97.5
CWD | Mixed | C | 9 | 86.69833 | 29.25 | 97.5
CWD | Mixed | C | 10 | 85.53763 | 29.25 | 97.5
Port | Mixed | A | 1 | 76.7356 | 29.25 | 97.5
Port | Mixed | A | 2 | 78.70236 | 29.25 | 97.5
Port | Mixed | A | 3 | 75.31696 | 29.25 | 97.5
Port | Mixed | A | 4 | 77.25147 | 29.25 | 97.5
Port | Mixed | A | 5 | 85.69884 | 29.25 | 97.5
Port | Mixed | A | 6 | 99.75628 | 29.25 | 97.5
Port | Mixed | A | 7 | 94.01723 | 29.25 | 97.5
Port | Mixed | A | 8 | 91.30892 | 29.25 | 97.5
Port | Mixed | A | 9 | 90.63184 | 29.25 | 97.5
Port | Mixed | A | 10 | 88.18146 | 29.25 | 97.5
Port | Mixed | B | 1 | 81.47515 | 29.25 | 97.5
Port | Mixed | B | 2 | 88.47164 | 29.25 | 97.5
Port | Mixed | B | 3 | 86.63385 | 29.25 | 97.5
Port | Mixed | B | 4 | 84.82831 | 29.25 | 97.5
Port | Mixed | B | 5 | 89.56786 | 29.25 | 97.5
Port | Mixed | B | 6 | 99.82077 | 29.25 | 97.5
Port | Mixed | B | 7 | 97.11245 | 29.25 | 97.5
Port | Mixed | B | 8 | 94.59759 | 29.25 | 97.5
Port | Mixed | B | 9 | 98.24092 | 29.25 | 97.5
Port | Mixed | B | 10 | 95.88726 | 29.25 | 97.5
Port | Mixed | C | 1 | 90.95426 | 29.25 | 97.5
Port | Mixed | C | 2 | 93.53361 | 29.25 | 97.5
Port | Mixed | C | 3 | 95.88726 | 29.25 | 97.5
Port | Mixed | C | 4 | 94.72655 | 29.25 | 97.5
Port | Mixed | C | 5 | 95.50036 | 29.25 | 97.5
Port | Mixed | C | 6 | 101.6586 | 29.25 | 97.5
Port | Mixed | C | 7 | 102.4646 | 29.25 | 97.5
Port | Mixed | C | 8 | 99.78852 | 29.25 | 97.5
Port | Mixed | C | 9 | 101.1104 | 29.25 | 97.5
Port | Mixed | C | 10 | 101.9165 | 29.25 | 97.5
UNH | Mixed | A | 1 | 84.69934 | 29.25 | 97.5
UNH | Mixed | A | 2 | 89.6001 | 29.25 | 97.5
UNH | Mixed | A | 3 | 91.88927 | 29.25 | 97.5
UNH | Mixed | A | 4 | 93.30791 | 29.25 | 97.5
UNH | Mixed | A | 5 | 94.66207 | 29.25 | 97.5
UNH | Mixed | A | 6 | 104.9795 | 29.25 | 97.5
UNH | Mixed | A | 7 | 102.7225 | 29.25 | 97.5
UNH | Mixed | A | 8 | 103.3996 | 29.25 | 97.5
UNH | Mixed | A | 9 | 101.1749 | 29.25 | 97.5
UNH | Mixed | A | 10 | 99.04696 | 29.25 | 97.5
UNH | Mixed | B | 1 | 84.50589 | 29.25 | 97.5
UNH | Mixed | B | 2 | 95.69381 | 29.25 | 97.5
UNH | Mixed | B | 3 | 91.3734 | 29.25 | 97.5
UNH | Mixed | B | 4 | 92.98549 | 29.25 | 97.5
UNH | Mixed | B | 5 | 94.30741 | 29.25 | 97.5
UNH | Mixed | B | 6 | 103.7865 | 29.25 | 97.5
UNH | Mixed | B | 7 | 101.7875 | 29.25 | 97.5
UNH | Mixed | B | 8 | 100.6268 | 29.25 | 97.5
UNH | Mixed | B | 9 | 103.3996 | 29.25 | 97.5
UNH | Mixed | B | 10 | 103.98 | 29.25 | 97.5
UNH | Mixed | C | 1 | 77.63837 | 29.25 | 97.5
UNH | Mixed | C | 2 | 81.76533 | 29.25 | 97.5
UNH | Mixed | C | 3 | 85.27969 | 29.25 | 97.5
UNH | Mixed | C | 4 | 86.02126 | 29.25 | 97.5
UNH | Mixed | C | 5 | 83.2807 | 29.25 | 97.5
UNH | Mixed | C | 6 | 87.50438 | 29.25 | 97.5
UNH | Mixed | C | 7 | 84.82831 | 29.25 | 97.5
UNH | Mixed | C | 8 | 86.37592 | 28.305 | 94.35
UNH | Mixed | C | 9 | 87.8268 | 29.25 | 97.5
UNH | Mixed | C | 10 | 85.53763 | 29.25 | 97.5
NONE | Control | A | 1 | 80.66911 | 19.02 | 63.4
NONE | Control | A | 2 | 84.24795 | 16.245 | 54.15
NONE | Control | A | 3 | 82.47465 | 12 | 40
NONE | Control | A | 4 | 83.69984 | 6.9 | 23
NONE | Control | A | 5 | 83.95778 | 2.55 | 8.5
NONE | Control | A | 6 | 86.24695 | 5.55 | 18.5
NONE | Control | A | 7 | 89.24544 | 8.25 | 27.5
NONE | Control | A | 8 | 87.14972 | 3.6 | 12
NONE | Control | A | 9 | 86.69833 | 1.05 | 3.5
NONE | Control | A | 10 | 87.53662 | 0.9 | 3
NONE | Control | A | 1 | 83.2807 | 21.795 | 72.65
NONE | Control | A | 2 | 86.02126 | 21.09 | 70.3
NONE | Control | A | 3 | 85.24745 | 16.455 | 54.85
NONE | Control | A | 4 | 90.50287 | 13.35 | 44.5
NONE | Control | A | 5 | 89.27768 | 12.9 | 43
NONE | Control | A | 6 | 100.1754 | 14.55 | 48.5
NONE | Control | A | 7 | 95.21018 | 9.3 | 31
NONE | Control | A | 8 | 93.88827 | 4.95 | 16.5
NONE | Control | A | 9 | 92.92101 | 3.3 | 11
NONE | Control | A | 10 | 91.986 | 3.45 | 11.5
NONE | Control | B | 1 | 76.28422 | 23.595 | 78.65
NONE | Control | B | 2 | 81.70085 | 20.835 | 69.45
NONE | Control | B | 3 | 84.08674 | 17.52 | 58.4
NONE | Control | B | 4 | 83.69984 | 11.55 | 38.5
NONE | Control | B | 5 | 85.89229 | 7.05 | 23.5
NONE | Control | B | 6 | 92.95325 | 9.6 | 32
NONE | Control | B | 7 | 90.2127 | 7.2 | 24
NONE | Control | B | 8 | 88.72957 | 3.9 | 13
NONE | Control | B | 9 | 89.14871 | 3.3 | 11
NONE | Control | B | 10 | 90.2127 | 2.7 | 9
NONE | Control | B | 1 | 87.18196 | 18.675 | 62.25
NONE | Control | B | 2 | 95.08121 | 16.035 | 53.45
NONE | Control | B | 3 | 91.5991 | 9 | 30
NONE | Control | B | 4 | 95.01673 | 2.4 | 8
NONE | Control | B | 5 | 93.88827 | 1.5 | 5
NONE | Control | B | 6 | 102.5291 | 3.3 | 11
NONE | Control | B | 7 | 100.8847 | 1.2 | 4
NONE | Control | B | 8 | 101.5296 | -0.9 | -3
NONE | Control | B | 9 | 101.0782 | 0.3 | 1
NONE | Control | B | 10 | 101.5941 | 0.75 | 2.5
NONE | Control | C | 1 | 85.69884 | 23.715 | 79.05
NONE | Control | C | 2 | 93.43688 | 15.54 | 51.8
NONE | Control | C | 3 | 95.56484 | 5.295 | 17.65
NONE | Control | C | 4 | 96.27416 | 2.295 | 7.65
NONE | Control | C | 5 | 97.33814 | -0.3 | -1
NONE | Control | C | 6 | 101.0782 | 2.265 | 7.55
NONE | Control | C | 7 | 99.0792 | -1.35 | -4.5
NONE | Control | C | 8 | 99.36938 | -0.9 | -3
NONE | Control | C | 9 | 98.95024 | -2.01 | -6.7
NONE | Control | C | 10 | 98.95024 | -1.995 | -6.65
NONE | Control | C | 1 | 88.53612 | 18.675 | 62.25
NONE | Control | C | 2 | 89.39053 | 12.75 | 42.5
NONE | Control | C | 3 | 88.76181 | 4.5 | 15
NONE | Control | C | 4 | 90.14821 | -0.15 | -0.5
NONE | Control | C | 5 | 89.01975 | 4.05 | 13.5
NONE | Control | C | 6 | 94.37189 | -1.65 | -5.5
NONE | Control | C | 7 | 89.79355 | 0.6 | 2
NONE | Control | C | 8 | 90.69632 | 1.8 | 6
NONE | Control | C | 9 | 91.3734 | 1.35 | 4.5
NONE | Control | C | 10 | 90.01924 | -0.75 | -2.5