## Fig 3
| Clear-NP |  |  |  | Stain-NP
Time (Weeks) | Outdoor Average (mg/m^2) | Outdoor Stand Dev (mg/m^2) | Indoor Average (mg/m^2) | Indoor Stand Dev (mg/m^2) | Outdoor Average (mg/m^2) | Outdoor Stand Dev (mg/m^2) | Indoor Average (mg/m^2) | Indoor Stand Dev (mg/m^2)
0 | 0.135649 | 0.034394 | 0.074099 | 0.018796 | 0.546995 | 0.115664 | 0.651022 | 0.085991
2 | 0.139868 | 0.076193 | 0.100493 | 0.12473 | 0.20369 | 0.0728 | 0.347127 | 0.085852
4 | 0.171563 | 0.087971 | 0.073774 | 0.019471 | 0.305697 | 0.061116 | 0.360974 | 0.123523
8 | 0.383906 | 0.24863 | 0.149928 | 0.047536 | 0.305481 | 0.054945 | 0.320409 | 0.055426
12 | 0.297368 | 0.109786 | 0.269459 | 0.189245 | 0.339231 | 0.038522 | 0.33101 | 0.07068
16 | 0.159014 | 0.035877 | 0.115385 | 0.053167 | 0.440986 | 0.054077 | 0.389243 | 0.161531
20 | 0.224279 | 0.047597 | 0.143005 | 0.035781 | 0.798317 | 0.161764 | 0.240901 | 0.054151
24 | 0.151767 | 0.1423 | 0.105793 | 0.060813 | 0.76111 | 0.230924 | 0.239063 | 0.011688

## Fig 5
Time (Weeks) | MCA Stain-1 Average (mg/m^2) | MCA Stain -1 Stand Dev (mg/m^2) | ACA Stain-1 Average (mg/m^2) | ACA Stain -1 Stand Dev (mg/m^2) | Stain-NP Average (mg/m^2) | Stain-NP Stan Dev (mg/m^2) | Clear-NP Average (mg/m^2) | Clear-NP Stan Dev (mg/m^2)
0 | 0.283774 | 0.023364 | 0.094471 | 0.027505 | 0.384735577 | 0.099831415 | 0.413329327 | 0.057885299
2 | 0.469651 | 0.073956 | 0.14351 | 0.04174 | 0.215913462 | 0.028043892 | 0.351454327 | 0.066546872
4 | 0.495613 | 0.135759 | 0.198858 | 0.44245 | 0.545841346 | 0.239855075 | 0.602524038 | 0.132396069
8 | 0.756851 | 0.153745 | 0.408173 | 0.029984 | 0.397644231 | 0.098746793 | 0.947596154 | 0.140119283
12 | 0.709615 | 0.160417 | 0.264483 | 0.044202 | 0.691225962 | 0.159035271 | 1.236418269 | 0.346106517
16 | 0.714483 | 0.118 | 0.2358 | 0.017 | 1.004206731 | 0.084793096 | 1.166466346 | 0.09317036
20 | 0.9777163 | 0.219 | 0.33101 | 0.0762 | 0.864302885 | 0.222247635 | 0.5484375 | 0.065466313
24 | 0.95012 | 0.276 | 0.282512 | 0.036 | 0.863221154 | 0.041577506 | 0.693389423 | 0.104944611
Weeks Uncoated (Weeks | MCA Uncoated Average (mg/m^2) | MCA Uncoated Stand Dev (mg/m^2) | ACA Uncoated Average (mg/m^2) | ACA Uncoated Stand Dev (mg/m^2)
0 | 4.2 | 2.12 | 4.07 | 0.75
2 | 2.37 | 1.13 | 2.58 | 0.66
4.9 | 1.62 | 0.75 | 1.5 | 0.25
10 | 1.92 | 1.25 | 1.54 | 0.4
13.9 | 1.96 | 1.17 | 0.94 | 0.28
20 | 1.6 | 0.55 | 2.54 | 0.56
37.1 | 0.39 | 0.16 | 0.45 | 0.12

## Fig 6
| MCA |  |  |  | ACA
Time (Weeks) | Outdoor Average (mg/m^2) | Outdoor Stand Dev (mg/m^2) | Indoor Average (mg/m^2) | Indoor Stand Dev (mg/m^2) | Outdoor Average (mg/m^2) | Outdoor Stand Dev (mg/m^2) | Indoor Average (mg/m^2) | Indoor Stand Dev (mg/m^2)
0 | 0.283774 | 0.023364 | 0.286298 | 0.119217 | 0.094471 | 0.027505 | 0.213822 | 0.076959
2 | 0.469651 | 0.073956 | 0.187861 | 0.029923 | 0.14351 | 0.04174 | 0.138642 | 0.021501
4 | 0.495613 | 0.135759 | 0.114303 | 0.025466 | 0.198858 | 0.44245 | 0.063281 | 0.012784
8 | 0.756851 | 0.153745 | 0.108894 | 0.020709 | 0.408173 | 0.029984 | 0.080589 | 0.003452
12 | 0.709615 | 0.160417 | 0.130168 | 0.046552 | 0.264483 | 0.044202 | 0.082572 | 0.010292
16 | 0.714483 | 0.118 | 0.111 | 0.02045 | 0.2358 | 0.017 | 0.087079 | 0.014476
20 | 0.9777163 | 0.219 | 0.145 | 0.094335 | 0.33101 | 0.0762 | 0.138462 | 0.05303
24 | 0.95012 | 0.276 | 0.085998 | 0.02595 | 0.282512 | 0.036 | 0.065805 | 0.0205

## Fig 7
Zn Release ppm (mg/L)
Treatment | Unfiltered Average | Unfiltered Stan Dev | 0.45 um Average | 0.45 um Stan Dev | 10 kDa Average | 10 kDa Stan Dev
Stain - NP | 0.66 | 0.028 | 0.7 | 0.08 | 0.73 | 0.101
Clear-NP | 0.067 | 0.005 | 0.066 | 0.006 | 0.075 | 0.013

## Fig 8
Cu Release ppm (mg/L)
Treatment | Unfiltered Average | Unfiltered Stan Dev | 0.45 um Average | 0.45 um Stan Dev | 10 kDa Average | 10 kDa Stan Dev
MCA Uncoated | 10.35 | 0.76 | 9.63 | 0.43 | 9.415 | 0.48
MCA Stain-1 | 2.42 | 0.99 | 2.3 | 0.89 | 2.43 | 1.07
ACA Uncoated | 8.57 | 0.127 | 9.19 | 1.23 | 8.78 | 0.7
ACA Stain-1 | 0.99 | 0.098 | 0.92 | 0.056 | 0.88 | 0.08