## input
[5 empty] | ¦ |  |  |  |  | ¦ |  |  |  |  | ¦ |  |  |  |  | ¦ |  |  |  |  | ¦ |  |  |  |  | ¦ |  |  |  |  | ¦ |  |  |  |  | ¦ |  |  |  |  | ¦ | [6 empty] | ¦ |  |  |  |  | ¦ |  |  |  |  | ¦ |  |  |  |  | ¦ | [6 empty] | ¦ |  |  |  |  | ¦ |  |  |  |  | ¦ |  |  |  |  | ¦
TriStar 3000 V6.05 A | Unit 1 Port 1 | Serial #: 1560 | Page 1 |  | ¦ | TriStar 3000 V6.05 A | Unit 1 Port 1 | Serial #: 1560 | Page 1 | ¦ | TriStar 3000 V6.05 A | Unit 1 Port 1 | Serial #: 1560 | Page 1 | ¦ | TriStar 3000 V6.05 A | Unit 1 Port 1 | Serial #: 1560 | Page 1 | ¦ | TriStar 3000 V6.05 A | Unit 1 Port 1 | Serial #: 1560 | Page 1 | ¦ | TriStar 3000 V6.05 A | Unit 1 Port 1 | Serial #: 1560 | Page 1 | ¦ | TriStar 3000 V6.05 A | Unit 1 Port 1 | Serial #: 1560 | Page 1 | ¦ | TriStar 3000 V6.05 A | Unit 1 Port 1 | Serial #: 1560 | Page 1 | ¦ | TriStar 3000 V6.05 A | Unit 1 Port 1 | Serial #: 1560 | Page 1 | ¦ | TriStar 3000 V6.05 A | Unit 1 Port 1 | Serial #: 1560 | Page 1 |  |  | ¦ | TriStar 3000 V6.05 A | Unit 1 Port 1 | Serial #: 1560 | Page 1 | ¦ | TriStar 3000 V6.05 A | Unit 1 Port 1 | Serial #: 1560 | Page 1 | ¦ | TriStar 3000 V6.05 A | Unit 1 Port 1 | Serial #: 1560 | Page 1 | ¦ | TriStar 3000 V6.05 A | Unit 1 Port 1 | Serial #: 1560 | Page 1 |  |  | ¦ | TriStar 3000 V6.05 A | Unit 1 Port 1 | Serial #: 1560 | Page 1 | ¦ | TriStar 3000 V6.05 A | Unit 1 Port 1 | Serial #: 1560 | Page 1 | ¦ | TriStar 3000 V6.05 A | Unit 1 Port 1 | Serial #: 1560 | Page 1 | ¦ | TriStar 3000 V6.05 A | Unit 1 Port 1 | Serial #: 1560 | Page 1
[5 empty] | ¦ |  |  |  |  | ¦ |  |  |  |  | ¦ |  |  |  |  | ¦ |  |  |  |  | ¦ |  |  |  |  | ¦ |  |  |  |  | ¦ |  |  |  |  | ¦ |  |  |  |  | ¦ | [6 empty] | ¦ |  |  |  |  | ¦ |  |  |  |  | ¦ |  |  |  |  | ¦ | [6 empty] | ¦ |  |  |  |  | ¦ |  |  |  |  | ¦ |  |  |  |  | ¦
[5 empty] | ¦ |  |  |  |  | ¦ |  |  |  |  | ¦ |  |  |  |  | ¦ |  |  |  |  | ¦ |  |  |  |  | ¦ |  |  |  |  | ¦ |  |  |  |  | ¦ |  |  |  |  | ¦ | [6 empty] | ¦ |  |  |  |  | ¦ |  |  |  |  | ¦ |  |  |  |  | ¦ | [6 empty] | ¦ |  |  |  |  | ¦ |  |  |  |  | ¦ |  |  |  |  | ¦
Sample: | Mn0.5Fe2.5 |  |  |  | ¦ | Sample: | Mn0.5Fe2.5 |  |  | ¦ | Sample: | Mn0.5Fe2.5 |  |  | ¦ | Sample: | Mn0.5Fe2.5 |  |  | ¦ | Sample: | Mn0.5Fe2.5 |  |  | ¦ | Sample: | Mn0.5Fe2.5 |  |  | ¦ | Sample: | Mn0.5Fe2.5 |  |  | ¦ | Sample: | Mn0.5Fe2.5 |  |  | ¦ | Sample: | Mn0.5Fe2.5 |  |  | ¦ | Sample: | Mn0.5Fe2.5 |  |  |  |  | ¦ | Sample: | Mn0.5Fe2.5 |  |  | ¦ | Sample: | Mn0.5Fe2.5 |  |  | ¦ | Sample: | Mn0.5Fe2.5 |  |  | ¦ | Sample: | Mn0.5Fe2.5 |  |  |  |  | ¦ | Sample: | Mn0.5Fe2.5 |  |  | ¦ | Sample: | Mn0.5Fe2.5 |  |  | ¦ | Sample: | Mn0.5Fe2.5 |  |  | ¦ | Sample: | Mn0.5Fe2.5
Operator: | HAN |  |  |  | ¦ | Operator: | HAN |  |  | ¦ | Operator: | HAN |  |  | ¦ | Operator: | HAN |  |  | ¦ | Operator: | HAN |  |  | ¦ | Operator: | HAN |  |  | ¦ | Operator: | HAN |  |  | ¦ | Operator: | HAN |  |  | ¦ | Operator: | HAN |  |  | ¦ | Operator: | HAN |  |  |  |  | ¦ | Operator: | HAN |  |  | ¦ | Operator: | HAN |  |  | ¦ | Operator: | HAN |  |  | ¦ | Operator: | HAN |  |  |  |  | ¦ | Operator: | HAN |  |  | ¦ | Operator: | HAN |  |  | ¦ | Operator: | HAN |  |  | ¦ | Operator: | HAN
Submitter: | UC |  |  |  | ¦ | Submitter: | UC |  |  | ¦ | Submitter: | UC |  |  | ¦ | Submitter: | UC |  |  | ¦ | Submitter: | UC |  |  | ¦ | Submitter: | UC |  |  | ¦ | Submitter: | UC |  |  | ¦ | Submitter: | UC |  |  | ¦ | Submitter: | UC |  |  | ¦ | Submitter: | UC |  |  |  |  | ¦ | Submitter: | UC |  |  | ¦ | Submitter: | UC |  |  | ¦ | Submitter: | UC |  |  | ¦ | Submitter: | UC |  |  |  |  | ¦ | Submitter: | UC |  |  | ¦ | Submitter: | UC |  |  | ¦ | Submitter: | UC |  |  | ¦ | Submitter: | UC
File: | C:\WIN3000\DATA\HAN\001-034.SMP |  |  |  | ¦ | File: | C:\WIN3000\DATA\HAN\001-034.SMP |  |  | ¦ | File: | C:\WIN3000\DATA\HAN\001-034.SMP |  |  | ¦ | File: | C:\WIN3000\DATA\HAN\001-034.SMP |  |  | ¦ | File: | C:\WIN3000\DATA\HAN\001-034.SMP |  |  | ¦ | File: | C:\WIN3000\DATA\HAN\001-034.SMP |  |  | ¦ | File: | C:\WIN3000\DATA\HAN\001-034.SMP |  |  | ¦ | File: | C:\WIN3000\DATA\HAN\001-034.SMP |  |  | ¦ | File: | C:\WIN3000\DATA\HAN\001-034.SMP |  |  | ¦ | File: | C:\WIN3000\DATA\HAN\001-034.SMP |  |  |  |  | ¦ | File: | C:\WIN3000\DATA\HAN\001-034.SMP |  |  | ¦ | File: | C:\WIN3000\DATA\HAN\001-034.SMP |  |  | ¦ | File: | C:\WIN3000\DATA\HAN\001-034.SMP |  |  | ¦ | File: | C:\WIN3000\DATA\HAN\001-034.SMP |  |  |  |  | ¦ | File: | C:\WIN3000\DATA\HAN\001-034.SMP |  |  | ¦ | File: | C:\WIN3000\DATA\HAN\001-034.SMP |  |  | ¦ | File: | C:\WIN3000\DATA\HAN\001-034.SMP |  |  | ¦ | File: | C:\WIN3000\DATA\HAN\001-034.SMP
[5 empty] | ¦ |  |  |  |  | ¦ |  |  |  |  | ¦ |  |  |  |  | ¦ |  |  |  |  | ¦ |  |  |  |  | ¦ |  |  |  |  | ¦ |  |  |  |  | ¦ |  |  |  |  | ¦ | [6 empty] | ¦ |  |  |  |  | ¦ |  |  |  |  | ¦ |  |  |  |  | ¦ | [6 empty] | ¦ |  |  |  |  | ¦ |  |  |  |  | ¦ |  |  |  |  | ¦
[5 empty] | ¦ |  |  |  |  | ¦ |  |  |  |  | ¦ |  |  |  |  | ¦ |  |  |  |  | ¦ |  |  |  |  | ¦ |  |  |  |  | ¦ |  |  |  |  | ¦ |  |  |  |  | ¦ | [6 empty] | ¦ |  |  |  |  | ¦ |  |  |  |  | ¦ |  |  |  |  | ¦ | [6 empty] | ¦ |  |  |  |  | ¦ |  |  |  |  | ¦ |  |  |  |  | ¦
Started: | 11/29/2012 5:27:28PM | Analysis Adsorptive: | N2 |  | ¦ | Started: | 11/29/2012 5:27:28PM | Analysis Adsorptive: | N2 | ¦ | Started: | 11/29/2012 5:27:28PM | Analysis Adsorptive: | N2 | ¦ | Started: | 11/29/2012 5:27:28PM | Analysis Adsorptive: | N2 | ¦ | Started: | 11/29/2012 5:27:28PM | Analysis Adsorptive: | N2 | ¦ | Started: | 11/29/2012 5:27:28PM | Analysis Adsorptive: | N2 | ¦ | Started: | 11/29/2012 5:27:28PM | Analysis Adsorptive: | N2 | ¦ | Started: | 11/29/2012 5:27:28PM | Analysis Adsorptive: | N2 | ¦ | Started: | 11/29/2012 5:27:28PM | Analysis Adsorptive: | N2 | ¦ | Started: | 11/29/2012 5:27:28PM | Analysis Adsorptive: | N2 |  |  | ¦ | Started: | 11/29/2012 5:27:28PM | Analysis Adsorptive: | N2 | ¦ | Started: | 11/29/2012 5:27:28PM | Analysis Adsorptive: | N2 | ¦ | Started: | 11/29/2012 5:27:28PM | Analysis Adsorptive: | N2 | ¦ | Started: | 11/29/2012 5:27:28PM | Analysis Adsorptive: | N2 |  |  | ¦ | Started: | 11/29/2012 5:27:28PM | Analysis Adsorptive: | N2 | ¦ | Started: | 11/29/2012 5:27:28PM | Analysis Adsorptive: | N2 | ¦ | Started: | 11/29/2012 5:27:28PM | Analysis Adsorptive: | N2 | ¦ | Started: | 11/29/2012 5:27:28PM | Analysis Adsorptive: | N2
Completed: | 11/29/2012 8:46:45PM | Analysis Bath Temp.: | 77.300 K |  | ¦ | Completed: | 11/29/2012 8:46:45PM | Analysis Bath Temp.: | 77.300 K | ¦ | Completed: | 11/29/2012 8:46:45PM | Analysis Bath Temp.: | 77.300 K | ¦ | Completed: | 11/29/2012 8:46:45PM | Analysis Bath Temp.: | 77.300 K | ¦ | Completed: | 11/29/2012 8:46:45PM | Analysis Bath Temp.: | 77.300 K | ¦ | Completed: | 11/29/2012 8:46:45PM | Analysis Bath Temp.: | 77.300 K | ¦ | Completed: | 11/29/2012 8:46:45PM | Analysis Bath Temp.: | 77.300 K | ¦ | Completed: | 11/29/2012 8:46:45PM | Analysis Bath Temp.: | 77.300 K | ¦ | Completed: | 11/29/2012 8:46:45PM | Analysis Bath Temp.: | 77.300 K | ¦ | Completed: | 11/29/2012 8:46:45PM | Analysis Bath Temp.: | 77.300 K |  |  | ¦ | Completed: | 11/29/2012 8:46:45PM | Analysis Bath Temp.: | 77.300 K | ¦ | Completed: | 11/29/2012 8:46:45PM | Analysis Bath Temp.: | 77.300 K | ¦ | Completed: | 11/29/2012 8:46:45PM | Analysis Bath Temp.: | 77.300 K | ¦ | Completed: | 11/29/2012 8:46:45PM | Analysis Bath Temp.: | 77.300 K |  |  | ¦ | Completed: | 11/29/2012 8:46:45PM | Analysis Bath Temp.: | 77.300 K | ¦ | Completed: | 11/29/2012 8:46:45PM | Analysis Bath Temp.: | 77.300 K | ¦ | Completed: | 11/29/2012 8:46:45PM | Analysis Bath Temp.: | 77.300 K | ¦ | Completed: | 11/29/2012 8:46:45PM | Analysis Bath Temp.: | 77.300 K
Report Time: | 11/30/2012 10:23:22AM | Sample Mass: | 0.0281 g |  | ¦ | Report Time: | 11/30/2012 10:23:22AM | Sample Mass: | 0.0281 g | ¦ | Report Time: | 11/30/2012 10:23:22AM | Sample Mass: | 0.0281 g | ¦ | Report Time: | 11/30/2012 10:23:22AM | Sample Mass: | 0.0281 g | ¦ | Report Time: | 11/30/2012 10:23:22AM | Sample Mass: | 0.0281 g | ¦ | Report Time: | 11/30/2012 10:23:22AM | Sample Mass: | 0.0281 g | ¦ | Report Time: | 11/30/2012 10:23:22AM | Sample Mass: | 0.0281 g | ¦ | Report Time: | 11/30/2012 10:23:22AM | Sample Mass: | 0.0281 g | ¦ | Report Time: | 11/30/2012 10:23:22AM | Sample Mass: | 0.0281 g | ¦ | Report Time: | 11/30/2012 10:23:22AM | Sample Mass: | 0.0281 g |  |  | ¦ | Report Time: | 11/30/2012 10:23:22AM | Sample Mass: | 0.0281 g | ¦ | Report Time: | 11/30/2012 10:23:22AM | Sample Mass: | 0.0281 g | ¦ | Report Time: | 11/30/2012 10:23:22AM | Sample Mass: | 0.0281 g | ¦ | Report Time: | 11/30/2012 10:23:22AM | Sample Mass: | 0.0281 g |  |  | ¦ | Report Time: | 11/30/2012 10:23:22AM | Sample Mass: | 0.0281 g | ¦ | Report Time: | 11/30/2012 10:23:22AM | Sample Mass: | 0.0281 g | ¦ | Report Time: | 11/30/2012 10:23:22AM | Sample Mass: | 0.0281 g | ¦ | Report Time: | 11/30/2012 10:23:22AM | Sample Mass: | 0.0281 g
Warm Free Space: | 7.3923 cm³ Measured | Cold Free Space: | 22.3518 cm³ Measured |  | ¦ | Warm Free Space: | 7.3923 cm³ Measured | Cold Free Space: | 22.3518 cm³ Measured | ¦ | Warm Free Space: | 7.3923 cm³ Measured | Cold Free Space: | 22.3518 cm³ Measured | ¦ | Warm Free Space: | 7.3923 cm³ Measured | Cold Free Space: | 22.3518 cm³ Measured | ¦ | Warm Free Space: | 7.3923 cm³ Measured | Cold Free Space: | 22.3518 cm³ Measured | ¦ | Warm Free Space: | 7.3923 cm³ Measured | Cold Free Space: | 22.3518 cm³ Measured | ¦ | Warm Free Space: | 7.3923 cm³ Measured | Cold Free Space: | 22.3518 cm³ Measured | ¦ | Warm Free Space: | 7.3923 cm³ Measured | Cold Free Space: | 22.3518 cm³ Measured | ¦ | Warm Free Space: | 7.3923 cm³ Measured | Cold Free Space: | 22.3518 cm³ Measured | ¦ | Warm Free Space: | 7.3923 cm³ Measured | Cold Free Space: | 22.3518 cm³ Measured |  |  | ¦ | Warm Free Space: | 7.3923 cm³ Measured | Cold Free Space: | 22.3518 cm³ Measured | ¦ | Warm Free Space: | 7.3923 cm³ Measured | Cold Free Space: | 22.3518 cm³ Measured | ¦ | Warm Free Space: | 7.3923 cm³ Measured | Cold Free Space: | 22.3518 cm³ Measured | ¦ | Warm Free Space: | 7.3923 cm³ Measured | Cold Free Space: | 22.3518 cm³ Measured |  |  | ¦ | Warm Free Space: | 7.3923 cm³ Measured | Cold Free Space: | 22.3518 cm³ Measured | ¦ | Warm Free Space: | 7.3923 cm³ Measured | Cold Free Space: | 22.3518 cm³ Measured | ¦ | Warm Free Space: | 7.3923 cm³ Measured | Cold Free Space: | 22.3518 cm³ Measured | ¦ | Warm Free Space: | 7.3923 cm³ Measured | Cold Free Space: | 22.3518 cm³ Measured
Equilibration Interval: | 5 s | Low Pressure Dose: | None |  | ¦ | Equilibration Interval: | 5 s | Low Pressure Dose: | None | ¦ | Equilibration Interval: | 5 s | Low Pressure Dose: | None | ¦ | Equilibration Interval: | 5 s | Low Pressure Dose: | None | ¦ | Equilibration Interval: | 5 s | Low Pressure Dose: | None | ¦ | Equilibration Interval: | 5 s | Low Pressure Dose: | None | ¦ | Equilibration Interval: | 5 s | Low Pressure Dose: | None | ¦ | Equilibration Interval: | 5 s | Low Pressure Dose: | None | ¦ | Equilibration Interval: | 5 s | Low Pressure Dose: | None | ¦ | Equilibration Interval: | 5 s | Low Pressure Dose: | None |  |  | ¦ | Equilibration Interval: | 5 s | Low Pressure Dose: | None | ¦ | Equilibration Interval: | 5 s | Low Pressure Dose: | None | ¦ | Equilibration Interval: | 5 s | Low Pressure Dose: | None | ¦ | Equilibration Interval: | 5 s | Low Pressure Dose: | None |  |  | ¦ | Equilibration Interval: | 5 s | Low Pressure Dose: | None | ¦ | Equilibration Interval: | 5 s | Low Pressure Dose: | None | ¦ | Equilibration Interval: | 5 s | Low Pressure Dose: | None | ¦ | Equilibration Interval: | 5 s | Low Pressure Dose: | None
Sample Density: | 1.000 g/cm³ | Automatic Degas: | No |  | ¦ | Sample Density: | 1.000 g/cm³ | Automatic Degas: | No | ¦ | Sample Density: | 1.000 g/cm³ | Automatic Degas: | No | ¦ | Sample Density: | 1.000 g/cm³ | Automatic Degas: | No | ¦ | Sample Density: | 1.000 g/cm³ | Automatic Degas: | No | ¦ | Sample Density: | 1.000 g/cm³ | Automatic Degas: | No | ¦ | Sample Density: | 1.000 g/cm³ | Automatic Degas: | No | ¦ | Sample Density: | 1.000 g/cm³ | Automatic Degas: | No | ¦ | Sample Density: | 1.000 g/cm³ | Automatic Degas: | No | ¦ | Sample Density: | 1.000 g/cm³ | Automatic Degas: | No |  |  | ¦ | Sample Density: | 1.000 g/cm³ | Automatic Degas: | No | ¦ | Sample Density: | 1.000 g/cm³ | Automatic Degas: | No | ¦ | Sample Density: | 1.000 g/cm³ | Automatic Degas: | No | ¦ | Sample Density: | 1.000 g/cm³ | Automatic Degas: | No |  |  | ¦ | Sample Density: | 1.000 g/cm³ | Automatic Degas: | No | ¦ | Sample Density: | 1.000 g/cm³ | Automatic Degas: | No | ¦ | Sample Density: | 1.000 g/cm³ | Automatic Degas: | No | ¦ | Sample Density: | 1.000 g/cm³ | Automatic Degas: | No
[5 empty] | ¦ |  |  |  |  | ¦ |  |  |  |  | ¦ |  |  |  |  | ¦ |  |  |  |  | ¦ |  |  |  |  | ¦ |  |  |  |  | ¦ |  |  |  |  | ¦ |  |  |  |  | ¦ | [6 empty] | ¦ |  |  |  |  | ¦ |  |  |  |  | ¦ |  |  |  |  | ¦ | [6 empty] | ¦ |  |  |  |  | ¦ |  |  |  |  | ¦ |  |  |  |  | ¦
[5 empty] | ¦ |  |  |  |  | ¦ |  |  |  |  | ¦ |  |  |  |  | ¦ |  |  |  |  | ¦ |  |  |  |  | ¦ |  |  |  |  | ¦ |  |  |  |  | ¦ |  |  |  |  | ¦ | [6 empty] | ¦ |  |  |  |  | ¦ |  |  |  |  | ¦ |  |  |  |  | ¦ | [6 empty] | ¦ |  |  |  |  | ¦ |  |  |  |  | ¦ |  |  |  |  | ¦
[5 empty] | ¦ |  |  |  |  | ¦ |  |  |  |  | ¦ |  |  |  |  | ¦ |  |  |  |  | ¦ |  |  |  |  | ¦ |  |  |  |  | ¦ |  |  |  |  | ¦ |  |  |  |  | ¦ | [6 empty] | ¦ |  |  |  |  | ¦ |  |  |  |  | ¦ |  |  |  |  | ¦ | [6 empty] | ¦ |  |  |  |  | ¦ |  |  |  |  | ¦ |  |  |  |  | ¦
[5 empty] | ¦ |  |  |  |  | ¦ |  |  |  |  | ¦ |  |  |  |  | ¦ |  |  |  |  | ¦ |  |  |  |  | ¦ |  |  |  |  | ¦ |  |  |  |  | ¦ |  |  |  |  | ¦ | [6 empty] | ¦ |  |  |  |  | ¦ |  |  |  |  | ¦ |  |  |  |  | ¦ | [6 empty] | ¦ |  |  |  |  | ¦ |  |  |  |  | ¦ |  |  |  |  | ¦
[5 empty] | ¦ |  |  |  |  | ¦ |  |  |  |  | ¦ |  |  |  |  | ¦ |  |  |  |  | ¦ |  |  |  |  | ¦ |  |  |  |  | ¦ |  |  |  |  | ¦ |  |  |  |  | ¦ | [6 empty] | ¦ |  |  |  |  | ¦ |  |  |  |  | ¦ |  |  |  |  | ¦ | [6 empty] | ¦ |  |  |  |  | ¦ |  |  |  |  | ¦ |  |  |  |  | ¦
[5 empty] | ¦ |  |  |  |  | ¦ |  |  |  |  | ¦ |  |  |  |  | ¦ |  |  |  |  | ¦ |  |  |  |  | ¦ |  |  |  |  | ¦ |  |  |  |  | ¦ |  |  |  |  | ¦ | [6 empty] | ¦ |  |  |  |  | ¦ |  |  |  |  | ¦ |  |  |  |  | ¦ | [6 empty] | ¦ |  |  |  |  | ¦ |  |  |  |  | ¦ |  |  |  |  | ¦
[5 empty] | ¦ |  |  |  |  | ¦ |  |  |  |  | ¦ |  |  |  |  | ¦ |  |  |  |  | ¦ |  |  |  |  | ¦ |  |  |  |  | ¦ |  |  |  |  | ¦ |  |  |  |  | ¦ | [6 empty] | ¦ |  |  |  |  | ¦ |  |  |  |  | ¦ |  |  |  |  | ¦ | [6 empty] | ¦ |  |  |  |  | ¦ |  |  |  |  | ¦ |  |  |  |  | ¦
Isotherm Tabular Report |  |  |  |  | ¦ | Isotherm Linear Plot |  |  |  | ¦ | Isotherm Log Plot |  |  |  | ¦ | BET Surface Area Report |  |  |  | ¦ | BET Surface Area Plot |  |  |  | ¦ | Langmuir Surface Area Report |  |  |  | ¦ | Langmuir Surface Area Plot |  |  |  | ¦ | t-Plot Report |  |  |  | ¦ | t-Plot |  |  |  | ¦ | BJH Adsorption Pore Distribution Report | [5 empty] | ¦ | BJH Adsorption Cumulative Pore Volume |  |  |  | ¦ | BJH Adsorption dV/dD Pore Volume |  |  |  | ¦ | BJH Adsorption dV/dlog(D) Pore Volume |  |  |  | ¦ | BJH Desorption Pore Distribution Report | [5 empty] | ¦ | BJH Desorption Cumulative Pore Volume |  |  |  | ¦ | BJH Desorption dV/dD Pore Volume |  |  |  | ¦ | BJH Desorption dV/dlog(D) Pore Volume |  |  |  | ¦ | Summary Report
[5 empty] | ¦ |  |  |  |  | ¦ |  |  |  |  | ¦ |  |  |  |  | ¦ |  |  |  |  | ¦ |  |  |  |  | ¦ |  |  |  |  | ¦ |  |  |  |  | ¦ | Harkins and Jura |  |  |  | ¦ | [6 empty] | ¦ |  |  |  |  | ¦ |  |  |  |  | ¦ |  |  |  |  | ¦ | [6 empty] | ¦ |  |  |  |  | ¦ |  |  |  |  | ¦ |  |  |  |  | ¦
[5 empty] | ¦ |  |  |  |  | ¦ |  |  |  |  | ¦ | BET Surface Area: | 46.4230 ± 0.2604 m²/g |  |  | ¦ |  |  |  |  | ¦ | Langmuir Surface Area: | 76.9228 ± 2.4557 m²/g |  |  | ¦ |  |  |  |  | ¦ | Micropore Volume: | 0.003673 cm³/g STP |  |  | ¦ |  |  |  |  | ¦ | t = 3.54 [ -5 / ln(P/Po) ] ^ 0.333 | [5 empty] | ¦ |  |  |  |  | ¦ |  |  |  |  | ¦ |  |  |  |  | ¦ | t = 3.54 [ -5 / ln(P/Po) ] ^ 0.333 | [5 empty] | ¦ |  |  |  |  | ¦ |  |  |  |  | ¦ |  |  |  |  | ¦
|  |  | 00:42 | 748.09821 | ¦ | Mn0.5Fe2.5 - Adsorption |  | Mn0.5Fe2.5 - Desorption |  | ¦ | Mn0.5Fe2.5 - Adsorption |  | Mn0.5Fe2.5 - Desorption |  | ¦ | Slope: | 0.093761 ± 0.000515 g/cm³ STP |  |  | ¦ | Mn0.5Fe2.5 |  |  |  | ¦ | Slope: | 0.056592 ± 0.001807 g/cm³ STP |  |  | ¦ | Mn0.5Fe2.5 |  |  |  | ¦ | Micropore Area: | 7.3108 m²/g |  |  | ¦ | Mn0.5Fe2.5 |  | Fitted Points |  | ¦ | [6 empty] | ¦ | Mn0.5Fe2.5 |  |  |  | ¦ | Mn0.5Fe2.5 |  |  |  | ¦ | Mn0.5Fe2.5 |  |  |  | ¦ | [6 empty] | ¦ | Mn0.5Fe2.5 |  |  |  | ¦ | Mn0.5Fe2.5 |  |  |  | ¦ | Mn0.5Fe2.5 |  |  |  | ¦
0.010506578 | 7.86104 | 8.8543 | 00:45 |  | ¦ | Relative Pressure (P/Po) | Quantity Adsorbed (cm³/g STP) | Relative Pressure (P/Po) | Quantity Adsorbed (cm³/g STP) | ¦ | Relative Pressure (P/Po) | Quantity Adsorbed (cm³/g STP) | Relative Pressure (P/Po) | Quantity Adsorbed (cm³/g STP) | ¦ | Y-Intercept: | 0.000012 ± 0.000107 g/cm³ STP |  |  | ¦ | Relative Pressure (P/Po) | 1/[Q(Po/P - 1)] |  |  | ¦ | Y-Intercept: | 2.456483 ± 0.282097 mmHg·g/cm³ STP |  |  | ¦ | Pressure (mmHg) | P/Q (mmHg·g/cm³ STP) |  |  | ¦ | External Surface Area: | 39.1122 m²/g |  |  | ¦ | Thickness (Å) | Quantity Adsorbed (cm³/g STP) | Thickness (Å) | Quantity Adsorbed (cm³/g STP) | ¦ | [6 empty] | ¦ | Pore Diameter (Å) | Pore Volume (cm³/g) |  |  | ¦ | Pore Diameter (Å) | Pore Volume (cm³/g·Å) |  |  | ¦ | Pore Diameter (Å) | Pore Volume (cm³/g) |  |  | ¦ | [6 empty] | ¦ | Pore Diameter (Å) | Pore Volume (cm³/g) |  |  | ¦ | Pore Diameter (Å) | Pore Volume (cm³/g·Å) |  |  | ¦ | Pore Diameter (Å) | Pore Volume (cm³/g) |  |  | ¦ | Surface Area
0.043502585 | 32.55169 | 10.4815 | 00:47 |  | ¦ | 0.010507 | 8.8543 | 0.99153 | 187.5422 | ¦ | 0.010507 | 8.8543 | 0.99153 | 187.5422 | ¦ | C: | 7934.111604 |  |  | ¦ | 0.096612 | 0.0091855 |  |  | ¦ | b: | 0.023038 1/mmHg |  |  | ¦ | 72.2982 | 6.2097 |  |  | ¦ | Slope: | 2.528591 ± 0.031253 cm³/g·Å STP |  |  | ¦ | 2.6366 | 8.8543 | 3.652 | 11.6427 | ¦ | Diameter Range: | 17.000 Å to 3000.000 Å |  |  |  |  | ¦ | 629.6426 | 0.052253 |  |  | ¦ | 739.8615 | 3.1338e-05 |  |  | ¦ | 739.8615 | 0.092964 |  |  | ¦ | Diameter Range: | 17.000 Å to 3000.000 Å |  |  |  |  | ¦ | 579.5325 | 0.032734 |  |  | ¦ | 676.5753 | 1.9075e-05 |  |  | ¦ | 676.5753 | 0.054757 |  |  | ¦
0.077330659 | 57.86689 | 11.2765 | 00:48 |  | ¦ | 0.043503 | 10.4815 | 0.9657 | 168.4238 | ¦ | 0.043503 | 10.4815 | 0.9657 | 168.4238 | ¦ | Qm: | 10.6641 cm³/g STP |  |  | ¦ | 0.12554 | 0.011808 |  |  | ¦ | Qm: | 17.6704 cm³/g STP |  |  | ¦ | 93.9535 | 7.7279 |  |  | ¦ | Y-Intercept: | 2.374355 ± 0.133365 cm³/g STP |  |  | ¦ | 3.1663 | 10.4815 | 3.8677 | 12.1577 | ¦ | Adsorbate Property Factor: | 9.53000 Å |  |  |  |  | ¦ | 292.3679 | 0.18273 |  |  | ¦ | 348.8987 | 0.00038685 |  |  | ¦ | 348.8987 | 0.39163 |  |  | ¦ | Adsorbate Property Factor: | 9.53000 Å |  |  |  |  | ¦ | 344.8703 | 0.069836 |  |  | ¦ | 404.3802 | 0.00015811 |  |  | ¦ | 404.3802 | 0.16459 |  |  | ¦ | Single point surface area at P/Po = 0.298969402: | 46.1789 m²/g
0.096611592 | 72.29823 | 11.6427 | 00:49 |  | ¦ | 0.077331 | 11.2765 | 0.94173 | 147.2126 | ¦ | 0.077331 | 11.2765 | 0.94173 | 147.2126 | ¦ | Correlation Coefficient: | 0.9999095 |  |  | ¦ | 0.15447 | 0.014449 |  |  | ¦ | Correlation Coefficient: | 0.996956 |  |  | ¦ | 115.6089 | 9.144 |  |  | ¦ | Correlation Coefficient: | 0.999618 |  |  | ¦ | 3.4945 | 11.2765 | 4.0685 | 12.6432 | ¦ | Density Conversion Factor: | 0.0015468 |  |  |  |  | ¦ | 205.3821 | 0.23028 |  |  | ¦ | 233.2651 | 0.0005466 |  |  | ¦ | 233.2651 | 0.31002 |  |  | ¦ | Density Conversion Factor: | 0.0015468 |  |  |  |  | ¦ | 242.7796 | 0.13676 |  |  | ¦ | 275.7916 | 0.00065554 |  |  | ¦ | 275.7916 | 0.43901 |  |  | ¦
0.125537895 | 93.95354 | 12.1577 | 00:51 |  | ¦ | 0.096612 | 11.6427 | 0.91664 | 110.4775 | ¦ | 0.096612 | 11.6427 | 0.91664 | 110.4775 | ¦ | Molecular Cross-Sectional Area: | 0.1620 nm² |  |  | ¦ | 0.18336 | 0.017123 |  |  | ¦ | Molecular Cross-Sectional Area: | 0.1620 nm² |  |  | ¦ | 137.2392 | 10.4663 |  |  | ¦ | Surface Area Correction Factor: | 1.000 |  |  | ¦ | 5.0055 | 15.1321 | 4.2606 | 13.1125 | ¦ | Fraction of Pores Open at Both Ends: | 0.00 |  |  |  |  | ¦ | 162.7214 | 0.24926 |  |  | ¦ | 178.8141 | 0.00044496 |  |  | ¦ | 178.8141 | 0.18772 |  |  | ¦ | Fraction of Pores Open at Both Ends: | 0.00 |  |  |  |  | ¦ | 182.1323 | 0.20728 |  |  | ¦ | 203.4739 | 0.0011629 |  |  | ¦ | 203.4739 | 0.56498 |  |  | ¦ | BET Surface Area: | 46.4230 m²/g
0.154465989 | 115.60887 | 12.6432 | 00:52 |  | ¦ | 0.12554 | 12.1577 | 0.88834 | 72.6449 | ¦ | 0.12554 | 12.1577 | 0.88834 | 72.6449 | ¦ |  |  |  |  | ¦ | 0.21223 | 0.019816 |  |  | ¦ |  |  |  |  | ¦ | 158.8612 | 11.6849 |  |  | ¦ | Density Conversion Factor: | 0.0015468 |  |  | ¦ | 5.1953 | 15.6871 | 4.4477 | 13.5954 | ¦ | [6 empty] | ¦ | 133.6317 | 0.26023 |  |  | ¦ | 145.1077 | 0.00037717 |  |  | ¦ | 145.1077 | 0.12827 |  |  | ¦ | [6 empty] | ¦ | 144.3671 | 0.24397 |  |  | ¦ | 158.6393 | 0.00097143 |  |  | ¦ | 158.6393 | 0.36352 |  |  | ¦
0.183358041 | 137.23921 | 13.1125 | 00:53 |  | ¦ | 0.15447 | 12.6432 | 0.85878 | 52.5965 | ¦ | 0.15447 | 12.6432 | 0.85878 | 52.5965 | ¦ |  |  |  |  | ¦ | 0.24115 | 0.022554 |  |  | ¦ |  |  |  |  | ¦ | 180.5207 | 12.8117 |  |  | ¦ | Total Surface Area (BET): | 46.4230 m²/g |  |  | ¦ | 5.3884 | 16.2627 | 4.6332 | 14.0903 | ¦ | [6 empty] | ¦ | 113.1546 | 0.26723 |  |  | ¦ | 121.5437 | 0.00034189 |  |  | ¦ | 121.5437 | 0.096915 |  |  | ¦ | [6 empty] | ¦ | 117.3999 | 0.26401 |  |  | ¦ | 127.9168 | 0.00074322 |  |  | ¦ | 127.9168 | 0.22319 |  |  | ¦ | Langmuir Surface Area: | 76.9228 m²/g
0.212226573 | 158.86124 | 13.5954 | 00:55 |  | ¦ | 0.18336 | 13.1125 | 0.82626 | 41.0764 | ¦ | 0.18336 | 13.1125 | 0.82626 | 41.0764 | ¦ | Relative Pressure (P/Po) | Quantity Adsorbed (cm³/g STP) | 1/[Q(Po/P - 1)] |  | ¦ | 0.27006 | 0.025341 |  |  | ¦ | Pressure (mmHg) | Quantity Adsorbed (cm³/g STP) | P/Q (mmHg·g/cm³ STP) |  | ¦ | 202.1677 | 13.8473 |  |  | ¦ | Thickness Range: | 3.5000 Å to 5.0000 Å |  |  | ¦ | 5.5881 | 16.8649 | 4.8185 | 14.5998 | ¦ | Pore Diameter Range (Å) | Average Diameter (Å) | Incremental Pore Volume (cm³/g) | Cumulative Pore Volume (cm³/g) | Incremental Pore Area (m²/g) | Cumulative Pore Area (m²/g) | ¦ | 97.9003 | 0.27185 |  |  | ¦ | 104.3142 | 0.00030287 |  |  | ¦ | 104.3142 | 0.073466 |  |  | ¦ | Pore Diameter Range (Å) | Average Diameter (Å) | Incremental Pore Volume (cm³/g) | Cumulative Pore Volume (cm³/g) | Incremental Pore Area (m²/g) | Cumulative Pore Area (m²/g) | ¦ | 98.8533 | 0.27417 |  |  | ¦ | 106.4077 | 0.0005477 |  |  | ¦ | 106.4077 | 0.13603 |  |  | ¦
0.241150920 | 180.52072 | 14.0903 | 00:56 |  | ¦ | 0.21223 | 13.5954 | 0.79396 | 34.6592 | ¦ | 0.21223 | 13.5954 | 0.79396 | 34.6592 | ¦ | 0.096611592 | 11.6427 | 0.009185 |  | ¦ | 0.29897 | 0.028183 |  |  | ¦ | 72.29823 | 11.6427 | 6.210 |  | ¦ | 223.823 | 14.7913 |  |  | ¦ | Thickness Equation: | Harkins and Jura |  |  | ¦ | 5.7947 | 17.4988 |  |  | ¦ | 2297.0 - 629.6 | 739.9 | 0.052253 | 0.052253 | 2.825 | 2.825 | ¦ | 86.1224 | 0.27517 |  |  | ¦ | 91.1737 | 0.00028197 |  |  | ¦ | 91.1737 | 0.059659 |  |  | ¦ | 2295.6 - 579.5 | 676.6 | 0.032734 | 0.032734 | 1.935 | 1.935 | ¦ | 86.2608 | 0.27928 |  |  | ¦ | 91.6217 | 0.0004059 |  |  | ¦ | 91.6217 | 0.086372 |  |  | ¦ | t-Plot Micropore Area: | 7.3108 m²/g
0.270055914 | 202.16771 | 14.5998 | 00:57 |  | ¦ | 0.24115 | 14.0903 | 0.76453 | 30.9699 | ¦ | 0.24115 | 14.0903 | 0.76453 | 30.9699 | ¦ | 0.125537895 | 12.1577 | 0.011808 |  | ¦ |  |  |  |  | ¦ | 93.95354 | 12.1577 | 7.728 |  | ¦ |  |  |  |  | ¦ |  |  |  |  | ¦ | 6.0094 | 18.14 |  |  | ¦ | 629.6 - 292.4 | 348.9 | 0.130476 | 0.182729 | 14.959 | 17.784 | ¦ | 76.7595 | 0.27761 |  |  | ¦ | 80.8375 | 0.00026052 |  |  | ¦ | 80.8375 | 0.0488 |  |  | ¦ | 579.5 - 344.9 | 404.4 | 0.037102 | 0.069836 | 3.670 | 5.605 | ¦ | 76.8845 | 0.28241 |  |  | ¦ | 80.9798 | 0.00033376 |  |  | ¦ | 80.9798 | 0.062621 |  |  | ¦
0.298969402 | 223.82304 | 15.1321 | 00:58 |  | ¦ | 0.27006 | 14.5998 | 0.7368 | 28.4204 | ¦ | 0.27006 | 14.5998 | 0.7368 | 28.4204 | ¦ | 0.154465989 | 12.6432 | 0.014449 |  | ¦ |  |  |  |  | ¦ | 115.60887 | 12.6432 | 9.144 |  | ¦ |  |  |  |  | ¦ |  |  |  |  | ¦ | 6.2335 | 18.8021 |  |  | ¦ | 292.4 - 205.4 | 233.3 | 0.047546 | 0.230275 | 8.153 | 25.937 | ¦ | 69.1348 | 0.27943 |  |  | ¦ | 72.4966 | 0.00023841 |  |  | ¦ | 72.4966 | 0.040009 |  |  | ¦ | 344.9 - 242.8 | 275.8 | 0.066924 | 0.136760 | 9.706 | 15.312 | ¦ | 69.4132 | 0.28438 |  |  | ¦ | 72.7265 | 0.00026333 |  |  | ¦ | 72.7265 | 0.044314 |  |  | ¦ | t-Plot External Surface Area: | 39.1122 m²/g
0.327859581 | 245.47420 | 15.6871 | 01:00 |  | ¦ | 0.29897 | 15.1321 | 0.70981 | 26.5356 | ¦ | 0.29897 | 15.1321 | 0.70981 | 26.5356 | ¦ | 0.183358041 | 13.1125 | 0.017123 |  | ¦ |  |  |  |  | ¦ | 137.23921 | 13.1125 | 10.466 |  | ¦ |  |  |  |  | ¦ | t = [ 13.99 / ( 0.034 - log(P/Po) ) ] ^ 0.5 |  |  |  | ¦ | 6.4696 | 19.4944 |  |  | ¦ | 205.4 - 162.7 | 178.8 | 0.018982 | 0.249257 | 4.246 | 30.183 | ¦ | 62.7683 | 0.28084 |  |  | ¦ | 65.6014 | 0.00022201 |  |  | ¦ | 65.6014 | 0.033688 |  |  | ¦ | 242.8 - 182.1 | 203.5 | 0.070524 | 0.207284 | 13.864 | 29.176 | ¦ | 67.3663 | 0.28499 |  |  | ¦ | 68.3556 | 0.00029904 |  |  | ¦ | 68.3556 | 0.047088 |  |  | ¦
0.356582914 | 266.99213 | 16.2627 | 01:01 |  | ¦ | 0.32786 | 15.6871 | 0.70147 | 25.9744 | ¦ | 0.32786 | 15.6871 | 0.70147 | 25.9744 | ¦ | 0.212226573 | 13.5954 | 0.019816 |  | ¦ |  |  |  |  | ¦ | 158.86124 | 13.5954 | 11.685 |  | ¦ |  |  |  |  | ¦ |  |  |  |  | ¦ | 6.7189 | 20.2129 |  |  | ¦ | 162.7 - 133.6 | 145.1 | 0.010972 | 0.260229 | 3.024 | 33.208 | ¦ | 57.4029 | 0.28199 |  |  | ¦ | 59.8106 | 0.00021467 |  |  | ¦ | 59.8106 | 0.02968 |  |  | ¦ | 182.1 - 144.4 | 158.6 | 0.036686 | 0.243970 | 9.250 | 38.426 | ¦ | 61.6612 | 0.28603 |  |  | ¦ | 64.2325 | 0.00018262 |  |  | ¦ | 64.2325 | 0.027111 |  |  | ¦ | BJH Adsorption cumulative surface area of pores
0.385464859 | 288.63080 | 16.8649 | 01:02 |  | ¦ | 0.35658 | 16.2627 | 0.67564 | 24.6474 | ¦ | 0.35658 | 16.2627 | 0.67564 | 24.6474 | ¦ | 0.241150920 | 14.0903 | 0.022554 |  | ¦ |  |  |  |  | ¦ | 180.52072 | 14.0903 | 12.812 |  | ¦ |  |  |  |  | ¦ |  |  |  |  | ¦ | 6.983 | 20.9681 |  |  | ¦ | 133.6 - 113.2 | 121.5 | 0.007001 | 0.267230 | 2.304 | 35.512 | ¦ | 52.7717 | 0.28287 |  |  | ¦ | 54.8623 | 0.00018839 |  |  | ¦ | 54.8623 | 0.023882 |  |  | ¦ | 144.4 - 117.4 | 127.9 | 0.020043 | 0.264013 | 6.267 | 44.693 | ¦ | 56.6603 | 0.28684 |  |  | ¦ | 58.9241 | 0.0001608 |  |  | ¦ | 58.9241 | 0.021892 |  |  | ¦ | between 17.000 Å and 3000.000 Å diameter: | 51.5327 m²/g
0.414344150 | 310.26947 | 17.4988 | 01:03 |  | ¦ | 0.38546 | 16.8649 | 0.6493 | 23.477 | ¦ | 0.38546 | 16.8649 | 0.6493 | 23.477 | ¦ | 0.270055914 | 14.5998 | 0.025341 |  | ¦ |  |  |  |  | ¦ | 202.16771 | 14.5998 | 13.847 |  | ¦ |  |  |  |  | ¦ | Relative Pressure (P/Po) | Statistical Thickness (Å) | Quantity Adsorbed (cm³/g STP) |  | ¦ | 7.2651 | 21.7822 |  |  | ¦ | 113.2 - 97.9 | 104.3 | 0.004620 | 0.271850 | 1.772 | 37.283 | ¦ | 48.7485 | 0.28365 |  |  | ¦ | 50.5745 | 0.00019558 |  |  | ¦ | 50.5745 | 0.022847 |  |  | ¦ | 117.4 - 98.9 | 106.4 | 0.010158 | 0.274171 | 3.819 | 48.512 | ¦ | 52.3127 | 0.2874 |  |  | ¦ | 54.2914 | 0.00013027 |  |  | ¦ | 54.2914 | 0.016335 |  |  | ¦
0.443205968 | 331.91229 | 18.1400 | 01:05 |  | ¦ | 0.41434 | 17.4988 | 0.62292 | 22.4662 | ¦ | 0.41434 | 17.4988 | 0.62292 | 22.4662 | ¦ | 0.298969402 | 15.1321 | 0.028183 |  | ¦ |  |  |  |  | ¦ | 223.82304 | 15.1321 | 14.791 |  | ¦ |  |  |  |  | ¦ | 0.010506578 | 2.6366 | 8.8543 |  | ¦ | 7.5683 | 22.6806 |  |  | ¦ | 97.9 - 86.1 | 91.2 | 0.003321 | 0.275171 | 1.457 | 38.740 | ¦ | 45.2115 | 0.28432 |  |  | ¦ | 46.824 | 0.00019004 |  |  | ¦ | 46.824 | 0.020548 |  |  | ¦ | 98.9 - 86.3 | 91.6 | 0.005111 | 0.279282 | 2.231 | 50.743 | ¦ | 48.4924 | 0.2878 |  |  | ¦ | 50.239 | 0.00010324 |  |  | ¦ | 50.239 | 0.011975 |  |  | ¦ | BJH Desorption cumulative surface area of pores
0.472023045 | 353.50934 | 18.8021 | 01:06 |  | ¦ | 0.44321 | 18.14 | 0.59653 | 21.5772 | ¦ | 0.44321 | 18.14 | 0.59653 | 21.5772 | ¦ |  |  |  |  | ¦ |  |  |  |  | ¦ |  |  |  |  | ¦ |  |  |  |  | ¦ | 0.043502585 | 3.1663 | 10.4815 |  | ¦ | 7.8966 | 23.6628 |  |  | ¦ | 86.1 - 76.8 | 80.8 | 0.002439 | 0.277610 | 1.207 | 39.947 | ¦ | 42.0693 | 0.28493 |  |  | ¦ | 43.507 | 0.00019342 |  |  | ¦ | 43.507 | 0.019428 |  |  | ¦ | 86.3 - 76.9 | 81.0 | 0.003129 | 0.282411 | 1.546 | 52.289 | ¦ | 45.1098 | 0.28804 |  |  | ¦ | 46.6625 | 7.2208e-05 |  |  | ¦ | 46.6625 | 0.007778 |  |  | ¦ | between 17.000 Å and 3000.000 Å diameter: | 57.9866 m²/g
0.500909719 | 375.16049 | 19.4944 | 01:07 |  | ¦ | 0.47202 | 18.8021 | 0.57017 | 20.7933 | ¦ | 0.47202 | 18.8021 | 0.57017 | 20.7933 | ¦ |  |  |  |  | ¦ |  |  |  |  | ¦ |  |  |  |  | ¦ |  |  |  |  | ¦ | 0.077330659 | 3.4945 | 11.2765 |  | ¦ | 8.2523 | 24.8079 |  |  | ¦ | 76.8 - 69.1 | 72.5 | 0.001818 | 0.279428 | 1.003 | 40.950 | ¦ | 39.246 | 0.28552 |  |  | ¦ | 40.5413 | 0.00020823 |  |  | ¦ | 40.5413 | 0.019486 |  |  | ¦ | 76.9 - 69.4 | 72.7 | 0.001967 | 0.284379 | 1.082 | 53.371 | ¦ | 42.0869 | 0.28833 |  |  | ¦ | 43.4791 | 9.373e-05 |  |  | ¦ | 43.4791 | 0.0094057 |  |  | ¦
0.529788198 | 396.80750 | 20.2129 | 01:08 |  | ¦ | 0.50091 | 19.4944 | 0.54384 | 20.0367 | ¦ | 0.50091 | 19.4944 | 0.54384 | 20.0367 | ¦ | [19 empty] | ¦ | 0.096611592 | 3.6520 | 11.6427 |  | ¦ | 8.6443 | 26.1322 |  |  | ¦ | 69.1 - 62.8 | 65.6 | 0.001413 | 0.280842 | 0.862 | 41.812 | ¦ | 36.6942 | 0.28611 |  |  | ¦ | 37.8677 | 0.00023116 |  |  | ¦ | 37.8677 | 0.020202 |  |  | ¦ | 69.4 - 67.4 | 68.4 | 0.000612 | 0.284991 | 0.358 | 53.729 | ¦ | 39.359 | 0.28845 |  |  | ¦ | 40.6186 | 4.5401e-05 |  |  | ¦ | 40.6186 | 0.0042555 |  |  | ¦
0.558599457 | 418.42535 | 20.9681 | 01:10 |  | ¦ | 0.52979 | 20.2129 | 0.51748 | 19.3712 | ¦ | 0.52979 | 20.2129 | 0.51748 | 19.3712 | ¦ | [19 empty] | ¦ | 0.125537895 | 3.8677 | 12.1577 |  | ¦ | 9.0765 | 27.7065 |  |  | ¦ | 62.8 - 57.4 | 59.8 | 0.001152 | 0.281994 | 0.770 | 42.582 | ¦ | 34.3763 | 0.28668 |  |  | ¦ | 35.4444 | 0.00024553 |  |  | ¦ | 35.4444 | 0.020083 |  |  | ¦ | 67.4 - 61.7 | 64.2 | 0.001042 | 0.286033 | 0.649 | 54.378 | ¦ | 37.1258 | 0.2886 |  |  | ¦ | 38.1676 | 6.5809e-05 |  |  | ¦ | 38.1676 | 0.0057933 |  |  | ¦
0.587415698 | 440.03070 | 21.7822 | 01:11 |  | ¦ | 0.5586 | 20.9681 | 0.49382 | 18.7871 | ¦ | 0.5586 | 20.9681 | 0.49382 | 18.7871 | ¦ | [19 empty] | ¦ | 0.154465989 | 4.0685 | 12.6432 |  | ¦ | 9.5597 | 29.6513 |  |  | ¦ | 57.4 - 52.8 | 54.9 | 0.000872 | 0.282866 | 0.636 | 43.218 | ¦ | 32.2475 | 0.28724 |  |  | ¦ | 33.2297 | 0.00026306 |  |  | ¦ | 33.2297 | 0.020171 |  |  | ¦ | 61.7 - 56.7 | 58.9 | 0.000804 | 0.286837 | 0.546 | 54.924 | ¦ | 34.8377 | 0.28882 |  |  | ¦ | 35.8982 | 9.5787e-05 |  |  | ¦ | 35.8982 | 0.0079333 |  |  | ¦ | Pore Volume
0.616251535 | 461.65271 | 22.6806 | 01:12 |  | ¦ | 0.58742 | 21.7822 | 0.4674 | 18.1409 | ¦ | 0.58742 | 21.7822 | 0.4674 | 18.1409 | ¦ | [19 empty] | ¦ | 0.183358041 | 4.2606 | 13.1125 |  | ¦ | 10.1054 | 32.1157 |  |  | ¦ | 52.8 - 48.7 | 50.6 | 0.000787 | 0.283653 | 0.622 | 43.841 | ¦ | 30.2811 | 0.28783 |  |  | ¦ | 31.1891 | 0.00029927 |  |  | ¦ | 31.1891 | 0.021537 |  |  | ¦ | 56.7 - 52.3 | 54.3 | 0.000566 | 0.287403 | 0.417 | 55.341 | ¦ | 32.7314 | 0.289 |  |  | ¦ | 33.7089 | 8.7121e-05 |  |  | ¦ | 33.7089 | 0.0067751 |  |  | ¦
0.645123627 | 483.30386 | 23.6628 | 01:13 |  | ¦ | 0.61625 | 22.6806 | 0.44093 | 17.5278 | ¦ | 0.61625 | 22.6806 | 0.44093 | 17.5278 | ¦ | [19 empty] | ¦ | 0.212226573 | 4.4477 | 13.5954 |  | ¦ | 10.7279 | 35.3369 |  |  | ¦ | 48.7 - 45.2 | 46.8 | 0.000672 | 0.284325 | 0.574 | 44.415 | ¦ | 28.4537 | 0.28835 |  |  | ¦ | 29.2978 | 0.00028445 |  |  | ¦ | 29.2978 | 0.019229 |  |  | ¦ | 52.3 - 48.5 | 50.2 | 0.000394 | 0.287798 | 0.314 | 55.655 | ¦ | 30.8165 | 0.28919 |  |  | ¦ | 31.7072 | 9.8977e-05 |  |  | ¦ | 31.7072 | 0.0072392 |  |  | ¦ | Single point adsorption total pore volume of pores
0.673856540 | 504.87592 | 24.8079 | 01:15 |  | ¦ | 0.64512 | 23.6628 | 0.4149 | 16.9405 | ¦ | 0.64512 | 23.6628 | 0.4149 | 16.9405 | ¦ | [19 empty] | ¦ | 0.241150920 | 4.6332 | 14.0903 |  | ¦ | 11.4453 | 39.8836 |  |  | ¦ | 45.2 - 42.1 | 43.5 | 0.000608 | 0.284933 | 0.559 | 44.974 | ¦ | 26.7535 | 0.28881 |  |  | ¦ | 27.5391 | 0.00027382 |  |  | ¦ | 27.5391 | 0.017399 |  |  | ¦ | 48.5 - 45.1 | 46.7 | 0.000244 | 0.288042 | 0.209 | 55.865 | ¦ | 29.0045 | 0.28936 |  |  | ¦ | 29.8469 | 9.6144e-05 |  |  | ¦ | 29.8469 | 0.0066196 |  |  | ¦ | less than 2299.041 Å diameter at P/Po = 0.991526667: | 0.290090 cm³/g
0.702710890 | 526.51874 | 26.1322 | 01:16 |  | ¦ | 0.67386 | 24.8079 | 0.38841 | 16.3646 | ¦ | 0.67386 | 24.8079 | 0.38841 | 16.3646 | ¦ | [19 empty] | ¦ | 0.270055914 | 4.8185 | 14.5998 |  | ¦ | 12.2887 | 46.6447 |  |  | ¦ | 42.1 - 39.2 | 40.5 | 0.000588 | 0.285521 | 0.580 | 45.554 | ¦ | 25.1429 | 0.28921 |  |  | ¦ | 25.8864 | 0.0002493 |  |  | ¦ | 25.8864 | 0.01489 |  |  | ¦ | 45.1 - 42.1 | 43.5 | 0.000283 | 0.288325 | 0.261 | 56.125 | ¦ | 27.3137 | 0.28953 |  |  | ¦ | 28.1001 | 0.00010066 |  |  | ¦ | 28.1001 | 0.0065248 |  |  | ¦
0.731445945 | 548.07416 | 27.7065 | 01:17 |  | ¦ | 0.70271 | 26.1322 | 0.36195 | 15.8035 | ¦ | 0.70271 | 26.1322 | 0.36195 | 15.8035 | ¦ | [19 empty] | ¦ | 0.298969402 | 5.0055 | 15.1321 |  | ¦ | 13.2619 | 57.7471 |  |  | ¦ | 39.2 - 36.7 | 37.9 | 0.000590 | 0.286111 | 0.623 | 46.177 | ¦ | 23.6145 | 0.28954 |  |  | ¦ | 24.3191 | 0.00021067 |  |  | ¦ | 24.3191 | 0.011822 |  |  | ¦ | 42.1 - 39.4 | 40.6 | 0.000124 | 0.288449 | 0.122 | 56.247 | ¦ | 25.7234 | 0.28965 |  |  | ¦ | 26.463 | 7.0698e-05 |  |  | ¦ | 26.463 | 0.0043156 |  |  | ¦ | t-Plot micropore volume: | 0.003673 cm³/g
0.760182313 | 569.65869 | 29.6513 | 01:19 |  | ¦ | 0.73145 | 27.7065 | 0.33547 | 15.2696 | ¦ | 0.73145 | 27.7065 | 0.33547 | 15.2696 | ¦ | [19 empty] | ¦ | 0.327859581 | 5.1953 | 15.6871 |  | ¦ | 14.648 | 84.4192 |  |  | ¦ | 36.7 - 34.4 | 35.4 | 0.000569 | 0.286680 | 0.642 | 46.819 | ¦ | 22.1544 | 0.28976 |  |  | ¦ | 22.8261 | 0.00015496 |  |  | ¦ | 22.8261 | 0.0081628 |  |  | ¦ | 39.4 - 37.1 | 38.2 | 0.000147 | 0.288596 | 0.154 | 56.401 | ¦ | 24.2227 | 0.28977 |  |  | ¦ | 24.9204 | 8.1932e-05 |  |  | ¦ | 24.9204 | 0.0047099 |  |  | ¦
0.788866303 | 591.18079 | 32.1157 | 01:20 |  | ¦ | 0.76018 | 29.6513 | 0.30902 | 14.7404 | ¦ | 0.76018 | 29.6513 | 0.30902 | 14.7404 | ¦ | [19 empty] | ¦ | 0.356582914 | 5.3884 | 16.2627 |  | ¦ | 17.0821 | 156.9703 |  |  | ¦ | 34.4 - 32.2 | 33.2 | 0.000560 | 0.287240 | 0.674 | 47.493 | ¦ | 20.7459 | 0.2899 |  |  | ¦ | 21.3919 | 9.9904e-05 |  |  | ¦ | 21.3919 | 0.0049326 |  |  | ¦ | 37.1 - 34.8 | 35.9 | 0.000219 | 0.288815 | 0.244 | 56.646 | ¦ | 22.7954 | 0.28979 |  |  | ¦ | 23.4584 | 1.688e-05 |  |  | ¦ | 23.4584 | 0.00091348 |  |  | ¦ | BJH Adsorption cumulative volume of pores
0.817410126 | 612.62793 | 35.3369 | 01:22 |  | ¦ | 0.78887 | 32.1157 | 0.28255 | 14.2439 | ¦ | 0.78887 | 32.1157 | 0.28255 | 14.2439 | ¦ | [19 empty] | ¦ | 0.385464859 | 5.5881 | 16.8649 |  | ¦ | 19.2648 | 187.5422 |  |  | ¦ | 32.2 - 30.3 | 31.2 | 0.000588 | 0.287828 | 0.755 | 48.248 | ¦ | 19.3769 | 0.28995 |  |  | ¦ | 20.0022 | 3.2597e-05 |  |  | ¦ | 20.0022 | 0.0015052 |  |  | ¦ | 34.8 - 32.7 | 33.7 | 0.000184 | 0.288999 | 0.218 | 56.863 | ¦ |  |  |  |  | ¦ |  |  |  |  | ¦ |  |  |  |  | ¦ | between 17.000 Å and 3000.000 Å diameter: | 0.289949 cm³/g
0.845670952 | 633.86688 | 39.8836 | 01:24 |  | ¦ | 0.81741 | 35.3369 | 0.25609 | 13.7701 | ¦ | 0.81741 | 35.3369 | 0.25609 | 13.7701 | ¦ | [19 empty] | ¦ | 0.414344150 | 5.7947 | 17.4988 |  | ¦ |  |  |  |  | ¦ | 30.3 - 28.5 | 29.3 | 0.000520 | 0.288348 | 0.710 | 48.958 | ¦ |  |  |  |  | ¦ |  |  |  |  | ¦ |  |  |  |  | ¦ | 32.7 - 30.8 | 31.7 | 0.000190 | 0.289188 | 0.239 | 57.102 | ¦ | [14 empty] | ¦
0.873693314 | 654.93097 | 46.6447 | 01:26 |  | ¦ | 0.84567 | 39.8836 | 0.22963 | 13.3075 | ¦ | 0.84567 | 39.8836 | 0.22963 | 13.3075 | ¦ | [19 empty] | ¦ | 0.443205968 | 6.0094 | 18.1400 |  | ¦ |  |  |  |  | ¦ | 28.5 - 26.8 | 27.5 | 0.000466 | 0.288813 | 0.676 | 49.634 | ¦ | [14 empty] | ¦ | 30.8 - 29.0 | 29.8 | 0.000174 | 0.289363 | 0.233 | 57.336 | ¦ | [14 empty] | ¦ | BJH Desorption cumulative volume of pores
0.900441799 | 675.07489 | 57.7471 | 01:29 |  | ¦ | 0.87369 | 46.6447 | 0.20318 | 12.8574 | ¦ | 0.87369 | 46.6447 | 0.20318 | 12.8574 | ¦ | [19 empty] | ¦ | 0.472023045 | 6.2335 | 18.8021 |  | ¦ |  |  |  |  | ¦ | 26.8 - 25.1 | 25.9 | 0.000402 | 0.289215 | 0.620 | 50.254 | ¦ | [14 empty] | ¦ | 29.0 - 27.3 | 28.1 | 0.000170 | 0.289533 | 0.242 | 57.578 | ¦ | [14 empty] | ¦ | between 17.000 Å and 3000.000 Å diameter: | 0.289792 cm³/g
0.930675239 | 697.93347 | 84.4192 | 01:35 |  | ¦ | 0.90044 | 57.7471 | 0.17674 | 12.4233 | ¦ | 0.90044 | 57.7471 | 0.17674 | 12.4233 | ¦ | [19 empty] | ¦ | 0.500909719 | 6.4696 | 19.4944 |  | ¦ |  |  |  |  | ¦ | 25.1 - 23.6 | 24.3 | 0.000322 | 0.289537 | 0.530 | 50.784 | ¦ | [14 empty] | ¦ | 27.3 - 25.7 | 26.5 | 0.000112 | 0.289645 | 0.170 | 57.748 | ¦ | [14 empty] | ¦
0.968402056 | 726.62543 | 156.9703 | 01:47 |  | ¦ | 0.93068 | 84.4192 | 0.15025 | 11.9986 | ¦ | 0.93068 | 84.4192 | 0.15025 | 11.9986 | ¦ | [19 empty] | ¦ | 0.529788198 | 6.7189 | 20.2129 |  | ¦ |  |  |  |  | ¦ | 23.6 - 22.2 | 22.8 | 0.000226 | 0.289763 | 0.397 | 51.180 | ¦ | [14 empty] | ¦ | 25.7 - 24.2 | 24.9 | 0.000123 | 0.289768 | 0.197 | 57.946 | ¦ | [14 empty] | ¦
0.991526667 | 744.28363 | 187.5422 | 01:56 |  | ¦ | 0.9684 | 156.9703 | 0.12379 | 11.5507 | ¦ | 0.9684 | 156.9703 | 0.12379 | 11.5507 | ¦ | [19 empty] | ¦ | 0.558599457 | 6.9830 | 20.9681 |  | ¦ |  |  |  |  | ¦ | 22.2 - 20.7 | 21.4 | 0.000141 | 0.289904 | 0.263 | 51.443 | ¦ | [14 empty] | ¦ | 24.2 - 22.8 | 23.5 | 0.000024 | 0.289792 | 0.041 | 57.987 | ¦ | [14 empty] | ¦
0.965695497 | 724.99329 | 168.4238 | 01:59 |  | ¦ | 0.99153 | 187.5422 | 0.083318 | 10.8115 | ¦ | 0.99153 | 187.5422 | 0.083318 | 10.8115 | ¦ | [19 empty] | ¦ | 0.587415698 | 7.2651 | 21.7822 |  | ¦ |  |  |  |  | ¦ | 20.7 - 19.4 | 20.0 | 0.000045 | 0.289949 | 0.089 | 51.533 | ¦ | [14 empty] | ¦ | [6 empty] | ¦ | [14 empty] | ¦ | Pore Size
0.941730337 | 707.13110 | 147.2126 | 02:03 |  | ¦ |  |  | 0.070866 | 10.5439 | ¦ |  |  | 0.070866 | 10.5439 | ¦ | [19 empty] | ¦ | 0.616251535 | 7.5683 | 22.6806 |  | ¦ |  |  |  |  | ¦ | [6 empty] | ¦ | [14 empty] | ¦ | [6 empty] | ¦ | [14 empty] | ¦
0.916638947 | 688.51111 | 110.4775 | 02:10 |  | ¦ |  |  | 0.045168 | 9.908 | ¦ |  |  | 0.045168 | 9.908 | ¦ | [19 empty] | ¦ | 0.645123627 | 7.8966 | 23.6628 |  | ¦ |  |  |  |  | ¦ | [6 empty] | ¦ | [36 empty] | ¦ | Adsorption average pore width (4V/A by BET): | 249.9538 Å
0.888344003 | 667.47198 | 72.6449 | 02:17 |  | ¦ |  |  | 0.018347 | 8.8004 | ¦ |  |  | 0.018347 | 8.8004 | ¦ | [19 empty] | ¦ | 0.673856540 | 8.2523 | 24.8079 |  | ¦ | [48 empty] | ¦
0.858782516 | 645.43774 | 52.5965 | 02:23 |  | ¦ |  |  | 0.009265 | 7.9799 | ¦ |  |  | 0.009265 | 7.9799 | ¦ | [19 empty] | ¦ | 0.702710890 | 8.6443 | 26.1322 |  | ¦ | [48 empty] | ¦ | BJH Adsorption average pore diameter (4V/A): | 225.060 Å
0.826261290 | 621.10938 | 41.0764 | 02:27 |  | ¦ |  |  |  |  | ¦ |  |  |  |  | ¦ | [19 empty] | ¦ | 0.731445945 | 9.0765 | 27.7065 |  | ¦ | [48 empty] | ¦
0.793962961 | 596.88501 | 34.6592 | 02:29 |  | ¦ | [29 empty] | ¦ | 0.760182313 | 9.5597 | 29.6513 |  | ¦ | [48 empty] | ¦ | BJH Desorption average pore diameter (4V/A): | 199.903 Å
0.764533769 | 574.81335 | 30.9699 | 02:31 |  | ¦ | [29 empty] | ¦ | 0.788866303 | 10.1054 | 32.1157 |  | ¦ | [48 empty] | ¦
0.736798330 | 554.03656 | 28.4204 | 02:34 |  | ¦ | [29 empty] | ¦ | 0.817410126 | 10.7279 | 35.3369 |  | ¦ | [48 empty] | ¦
0.709805323 | 533.76355 | 26.5356 | 02:35 |  | ¦ | [29 empty] | ¦ | 0.845670952 | 11.4453 | 39.8836 |  | ¦ | [48 empty] | ¦
0.701467910 | 527.51807 | 25.9744 | 02:36 |  | ¦ | [29 empty] | ¦ | 0.873693314 | 12.2887 | 46.6447 |  | ¦
0.675643942 | 508.14441 | 24.6474 | 02:38 |  | ¦ | [29 empty] | ¦ | 0.900441799 | 13.2619 | 57.7471 |  | ¦
0.649295337 | 488.35025 | 23.4770 | 02:39 |  | ¦ | [29 empty] | ¦ | 0.930675239 | 14.6480 | 84.4192 |  | ¦
0.622921471 | 468.53528 | 22.4662 | 02:40 |  | ¦ | [29 empty] | ¦ | 0.968402056 | 17.0821 | 156.9703 |  | ¦
0.596528293 | 448.72449 | 21.5772 | 02:42 |  | ¦ | [29 empty] | ¦ | 0.991526667 | 19.2648 | 187.5422 |  | ¦
0.570171493 | 428.91782 | 20.7933 | 02:43 |  | ¦ | [29 empty] | ¦ |  |  |  |  | ¦
|  |  | 02:44 | 752.29547 | ¦ | [29 empty] | ¦ |  |  |  |  | ¦
0.543839294 | 409.12784 | 20.0367 | 02:44 |  | ¦ | [29 empty] | ¦ |  |  |  |  | ¦
0.517477798 | 389.29620 | 19.3712 | 02:47 |  | ¦
0.493817222 | 371.49646 | 18.7871 | 02:49 |  | ¦
0.467400353 | 351.62317 | 18.1409 | 02:50 |  | ¦
0.440928193 | 331.70828 | 17.5278 | 02:52 |  | ¦
0.414898769 | 312.12646 | 16.9405 | 02:54 |  | ¦
0.388409976 | 292.19907 | 16.3646 | 02:55 |  | ¦
0.361954407 | 272.29666 | 15.8035 | 02:56 |  | ¦
0.335471152 | 252.37343 | 15.2696 | 02:58 |  | ¦
0.309021100 | 232.47517 | 14.7404 | 02:59 |  | ¦
0.282548919 | 212.56027 | 14.2439 | 03:00 |  | ¦
0.256087813 | 192.65370 | 13.7701 | 03:02 |  | ¦
0.229626686 | 172.74712 | 13.3075 | 03:03 |  | ¦
0.203176634 | 152.84886 | 12.8574 | 03:04 |  | ¦
0.176737677 | 132.95895 | 12.4233 | 03:06 |  | ¦
0.150254411 | 113.03571 | 11.9986 | 03:07 |  | ¦
0.123793295 | 93.12914 | 11.5507 | 03:09 |  | ¦
0.083318474 | 62.68011 | 10.8115 | 03:10 |  | ¦
0.070865535 | 53.31182 | 10.5439 | 03:12 |  | ¦
0.045168199 | 33.97983 | 9.9080 | 03:13 |  | ¦
0.018347333 | 13.80262 | 8.8004 | 03:15 |  | ¦
0.009264988 | 6.97001 | 7.9799 | 03:18 |  | ¦
¦
¦