## input
[5 empty] | ¦ |  |  |  |  | ¦ |  |  |  |  | ¦ |  |  |  |  | ¦ |  |  |  |  | ¦ |  |  |  |  | ¦ |  |  |  |  | ¦ |  |  |  |  | ¦ |  |  |  |  | ¦ | [6 empty] | ¦ |  |  |  |  | ¦ |  |  |  |  | ¦ |  |  |  |  | ¦ | [6 empty] | ¦ |  |  |  |  | ¦ |  |  |  |  | ¦ |  |  |  |  | ¦
TriStar 3000 V6.05 A | Unit 1 Port 3 | Serial #: 1560 | Page 1 |  | ¦ | TriStar 3000 V6.05 A | Unit 1 Port 3 | Serial #: 1560 | Page 1 | ¦ | TriStar 3000 V6.05 A | Unit 1 Port 3 | Serial #: 1560 | Page 1 | ¦ | TriStar 3000 V6.05 A | Unit 1 Port 3 | Serial #: 1560 | Page 1 | ¦ | TriStar 3000 V6.05 A | Unit 1 Port 3 | Serial #: 1560 | Page 1 | ¦ | TriStar 3000 V6.05 A | Unit 1 Port 3 | Serial #: 1560 | Page 1 | ¦ | TriStar 3000 V6.05 A | Unit 1 Port 3 | Serial #: 1560 | Page 1 | ¦ | TriStar 3000 V6.05 A | Unit 1 Port 3 | Serial #: 1560 | Page 1 | ¦ | TriStar 3000 V6.05 A | Unit 1 Port 3 | Serial #: 1560 | Page 1 | ¦ | TriStar 3000 V6.05 A | Unit 1 Port 3 | Serial #: 1560 | Page 1 |  |  | ¦ | TriStar 3000 V6.05 A | Unit 1 Port 3 | Serial #: 1560 | Page 1 | ¦ | TriStar 3000 V6.05 A | Unit 1 Port 3 | Serial #: 1560 | Page 1 | ¦ | TriStar 3000 V6.05 A | Unit 1 Port 3 | Serial #: 1560 | Page 1 | ¦ | TriStar 3000 V6.05 A | Unit 1 Port 3 | Serial #: 1560 | Page 1 |  |  | ¦ | TriStar 3000 V6.05 A | Unit 1 Port 3 | Serial #: 1560 | Page 1 | ¦ | TriStar 3000 V6.05 A | Unit 1 Port 3 | Serial #: 1560 | Page 1 | ¦ | TriStar 3000 V6.05 A | Unit 1 Port 3 | Serial #: 1560 | Page 1 | ¦ | TriStar 3000 V6.05 A | Unit 1 Port 3 | Serial #: 1560 | Page 1
[5 empty] | ¦ |  |  |  |  | ¦ |  |  |  |  | ¦ |  |  |  |  | ¦ |  |  |  |  | ¦ |  |  |  |  | ¦ |  |  |  |  | ¦ |  |  |  |  | ¦ |  |  |  |  | ¦ | [6 empty] | ¦ |  |  |  |  | ¦ |  |  |  |  | ¦ |  |  |  |  | ¦ | [6 empty] | ¦ |  |  |  |  | ¦ |  |  |  |  | ¦ |  |  |  |  | ¦
[5 empty] | ¦ |  |  |  |  | ¦ |  |  |  |  | ¦ |  |  |  |  | ¦ |  |  |  |  | ¦ |  |  |  |  | ¦ |  |  |  |  | ¦ |  |  |  |  | ¦ |  |  |  |  | ¦ | [6 empty] | ¦ |  |  |  |  | ¦ |  |  |  |  | ¦ |  |  |  |  | ¦ | [6 empty] | ¦ |  |  |  |  | ¦ |  |  |  |  | ¦ |  |  |  |  | ¦
Sample: | 20PVA |  |  |  | ¦ | Sample: | 20PVA |  |  | ¦ | Sample: | 20PVA |  |  | ¦ | Sample: | 20PVA |  |  | ¦ | Sample: | 20PVA |  |  | ¦ | Sample: | 20PVA |  |  | ¦ | Sample: | 20PVA |  |  | ¦ | Sample: | 20PVA |  |  | ¦ | Sample: | 20PVA |  |  | ¦ | Sample: | 20PVA |  |  |  |  | ¦ | Sample: | 20PVA |  |  | ¦ | Sample: | 20PVA |  |  | ¦ | Sample: | 20PVA |  |  | ¦ | Sample: | 20PVA |  |  |  |  | ¦ | Sample: | 20PVA |  |  | ¦ | Sample: | 20PVA |  |  | ¦ | Sample: | 20PVA |  |  | ¦ | Sample: | 20PVA
Operator: | HAN |  |  |  | ¦ | Operator: | HAN |  |  | ¦ | Operator: | HAN |  |  | ¦ | Operator: | HAN |  |  | ¦ | Operator: | HAN |  |  | ¦ | Operator: | HAN |  |  | ¦ | Operator: | HAN |  |  | ¦ | Operator: | HAN |  |  | ¦ | Operator: | HAN |  |  | ¦ | Operator: | HAN |  |  |  |  | ¦ | Operator: | HAN |  |  | ¦ | Operator: | HAN |  |  | ¦ | Operator: | HAN |  |  | ¦ | Operator: | HAN |  |  |  |  | ¦ | Operator: | HAN |  |  | ¦ | Operator: | HAN |  |  | ¦ | Operator: | HAN |  |  | ¦ | Operator: | HAN
Submitter: | UC |  |  |  | ¦ | Submitter: | UC |  |  | ¦ | Submitter: | UC |  |  | ¦ | Submitter: | UC |  |  | ¦ | Submitter: | UC |  |  | ¦ | Submitter: | UC |  |  | ¦ | Submitter: | UC |  |  | ¦ | Submitter: | UC |  |  | ¦ | Submitter: | UC |  |  | ¦ | Submitter: | UC |  |  |  |  | ¦ | Submitter: | UC |  |  | ¦ | Submitter: | UC |  |  | ¦ | Submitter: | UC |  |  | ¦ | Submitter: | UC |  |  |  |  | ¦ | Submitter: | UC |  |  | ¦ | Submitter: | UC |  |  | ¦ | Submitter: | UC |  |  | ¦ | Submitter: | UC
File: | C:\WIN3000\DATA\HAN\001-033.SMP |  |  |  | ¦ | File: | C:\WIN3000\DATA\HAN\001-033.SMP |  |  | ¦ | File: | C:\WIN3000\DATA\HAN\001-033.SMP |  |  | ¦ | File: | C:\WIN3000\DATA\HAN\001-033.SMP |  |  | ¦ | File: | C:\WIN3000\DATA\HAN\001-033.SMP |  |  | ¦ | File: | C:\WIN3000\DATA\HAN\001-033.SMP |  |  | ¦ | File: | C:\WIN3000\DATA\HAN\001-033.SMP |  |  | ¦ | File: | C:\WIN3000\DATA\HAN\001-033.SMP |  |  | ¦ | File: | C:\WIN3000\DATA\HAN\001-033.SMP |  |  | ¦ | File: | C:\WIN3000\DATA\HAN\001-033.SMP |  |  |  |  | ¦ | File: | C:\WIN3000\DATA\HAN\001-033.SMP |  |  | ¦ | File: | C:\WIN3000\DATA\HAN\001-033.SMP |  |  | ¦ | File: | C:\WIN3000\DATA\HAN\001-033.SMP |  |  | ¦ | File: | C:\WIN3000\DATA\HAN\001-033.SMP |  |  |  |  | ¦ | File: | C:\WIN3000\DATA\HAN\001-033.SMP |  |  | ¦ | File: | C:\WIN3000\DATA\HAN\001-033.SMP |  |  | ¦ | File: | C:\WIN3000\DATA\HAN\001-033.SMP |  |  | ¦ | File: | C:\WIN3000\DATA\HAN\001-033.SMP
[5 empty] | ¦ |  |  |  |  | ¦ |  |  |  |  | ¦ |  |  |  |  | ¦ |  |  |  |  | ¦ |  |  |  |  | ¦ |  |  |  |  | ¦ |  |  |  |  | ¦ |  |  |  |  | ¦ | [6 empty] | ¦ |  |  |  |  | ¦ |  |  |  |  | ¦ |  |  |  |  | ¦ | [6 empty] | ¦ |  |  |  |  | ¦ |  |  |  |  | ¦ |  |  |  |  | ¦
[5 empty] | ¦ |  |  |  |  | ¦ |  |  |  |  | ¦ |  |  |  |  | ¦ |  |  |  |  | ¦ |  |  |  |  | ¦ |  |  |  |  | ¦ |  |  |  |  | ¦ |  |  |  |  | ¦ | [6 empty] | ¦ |  |  |  |  | ¦ |  |  |  |  | ¦ |  |  |  |  | ¦ | [6 empty] | ¦ |  |  |  |  | ¦ |  |  |  |  | ¦ |  |  |  |  | ¦
Started: | 11/29/2012 1:32:19PM | Analysis Adsorptive: | N2 |  | ¦ | Started: | 11/29/2012 1:32:19PM | Analysis Adsorptive: | N2 | ¦ | Started: | 11/29/2012 1:32:19PM | Analysis Adsorptive: | N2 | ¦ | Started: | 11/29/2012 1:32:19PM | Analysis Adsorptive: | N2 | ¦ | Started: | 11/29/2012 1:32:19PM | Analysis Adsorptive: | N2 | ¦ | Started: | 11/29/2012 1:32:19PM | Analysis Adsorptive: | N2 | ¦ | Started: | 11/29/2012 1:32:19PM | Analysis Adsorptive: | N2 | ¦ | Started: | 11/29/2012 1:32:19PM | Analysis Adsorptive: | N2 | ¦ | Started: | 11/29/2012 1:32:19PM | Analysis Adsorptive: | N2 | ¦ | Started: | 11/29/2012 1:32:19PM | Analysis Adsorptive: | N2 |  |  | ¦ | Started: | 11/29/2012 1:32:19PM | Analysis Adsorptive: | N2 | ¦ | Started: | 11/29/2012 1:32:19PM | Analysis Adsorptive: | N2 | ¦ | Started: | 11/29/2012 1:32:19PM | Analysis Adsorptive: | N2 | ¦ | Started: | 11/29/2012 1:32:19PM | Analysis Adsorptive: | N2 |  |  | ¦ | Started: | 11/29/2012 1:32:19PM | Analysis Adsorptive: | N2 | ¦ | Started: | 11/29/2012 1:32:19PM | Analysis Adsorptive: | N2 | ¦ | Started: | 11/29/2012 1:32:19PM | Analysis Adsorptive: | N2 | ¦ | Started: | 11/29/2012 1:32:19PM | Analysis Adsorptive: | N2
Completed: | 11/29/2012 4:47:27PM | Analysis Bath Temp.: | 77.300 K |  | ¦ | Completed: | 11/29/2012 4:47:27PM | Analysis Bath Temp.: | 77.300 K | ¦ | Completed: | 11/29/2012 4:47:27PM | Analysis Bath Temp.: | 77.300 K | ¦ | Completed: | 11/29/2012 4:47:27PM | Analysis Bath Temp.: | 77.300 K | ¦ | Completed: | 11/29/2012 4:47:27PM | Analysis Bath Temp.: | 77.300 K | ¦ | Completed: | 11/29/2012 4:47:27PM | Analysis Bath Temp.: | 77.300 K | ¦ | Completed: | 11/29/2012 4:47:27PM | Analysis Bath Temp.: | 77.300 K | ¦ | Completed: | 11/29/2012 4:47:27PM | Analysis Bath Temp.: | 77.300 K | ¦ | Completed: | 11/29/2012 4:47:27PM | Analysis Bath Temp.: | 77.300 K | ¦ | Completed: | 11/29/2012 4:47:27PM | Analysis Bath Temp.: | 77.300 K |  |  | ¦ | Completed: | 11/29/2012 4:47:27PM | Analysis Bath Temp.: | 77.300 K | ¦ | Completed: | 11/29/2012 4:47:27PM | Analysis Bath Temp.: | 77.300 K | ¦ | Completed: | 11/29/2012 4:47:27PM | Analysis Bath Temp.: | 77.300 K | ¦ | Completed: | 11/29/2012 4:47:27PM | Analysis Bath Temp.: | 77.300 K |  |  | ¦ | Completed: | 11/29/2012 4:47:27PM | Analysis Bath Temp.: | 77.300 K | ¦ | Completed: | 11/29/2012 4:47:27PM | Analysis Bath Temp.: | 77.300 K | ¦ | Completed: | 11/29/2012 4:47:27PM | Analysis Bath Temp.: | 77.300 K | ¦ | Completed: | 11/29/2012 4:47:27PM | Analysis Bath Temp.: | 77.300 K
Report Time: | 11/29/2012 5:10:09PM | Sample Mass: | 0.0283 g |  | ¦ | Report Time: | 11/29/2012 5:10:09PM | Sample Mass: | 0.0283 g | ¦ | Report Time: | 11/29/2012 5:10:09PM | Sample Mass: | 0.0283 g | ¦ | Report Time: | 11/29/2012 5:10:09PM | Sample Mass: | 0.0283 g | ¦ | Report Time: | 11/29/2012 5:10:09PM | Sample Mass: | 0.0283 g | ¦ | Report Time: | 11/29/2012 5:10:09PM | Sample Mass: | 0.0283 g | ¦ | Report Time: | 11/29/2012 5:10:09PM | Sample Mass: | 0.0283 g | ¦ | Report Time: | 11/29/2012 5:10:09PM | Sample Mass: | 0.0283 g | ¦ | Report Time: | 11/29/2012 5:10:09PM | Sample Mass: | 0.0283 g | ¦ | Report Time: | 11/29/2012 5:10:09PM | Sample Mass: | 0.0283 g |  |  | ¦ | Report Time: | 11/29/2012 5:10:09PM | Sample Mass: | 0.0283 g | ¦ | Report Time: | 11/29/2012 5:10:09PM | Sample Mass: | 0.0283 g | ¦ | Report Time: | 11/29/2012 5:10:09PM | Sample Mass: | 0.0283 g | ¦ | Report Time: | 11/29/2012 5:10:09PM | Sample Mass: | 0.0283 g |  |  | ¦ | Report Time: | 11/29/2012 5:10:09PM | Sample Mass: | 0.0283 g | ¦ | Report Time: | 11/29/2012 5:10:09PM | Sample Mass: | 0.0283 g | ¦ | Report Time: | 11/29/2012 5:10:09PM | Sample Mass: | 0.0283 g | ¦ | Report Time: | 11/29/2012 5:10:09PM | Sample Mass: | 0.0283 g
Warm Free Space: | 7.0788 cm³ Measured | Cold Free Space: | 21.2161 cm³ Measured |  | ¦ | Warm Free Space: | 7.0788 cm³ Measured | Cold Free Space: | 21.2161 cm³ Measured | ¦ | Warm Free Space: | 7.0788 cm³ Measured | Cold Free Space: | 21.2161 cm³ Measured | ¦ | Warm Free Space: | 7.0788 cm³ Measured | Cold Free Space: | 21.2161 cm³ Measured | ¦ | Warm Free Space: | 7.0788 cm³ Measured | Cold Free Space: | 21.2161 cm³ Measured | ¦ | Warm Free Space: | 7.0788 cm³ Measured | Cold Free Space: | 21.2161 cm³ Measured | ¦ | Warm Free Space: | 7.0788 cm³ Measured | Cold Free Space: | 21.2161 cm³ Measured | ¦ | Warm Free Space: | 7.0788 cm³ Measured | Cold Free Space: | 21.2161 cm³ Measured | ¦ | Warm Free Space: | 7.0788 cm³ Measured | Cold Free Space: | 21.2161 cm³ Measured | ¦ | Warm Free Space: | 7.0788 cm³ Measured | Cold Free Space: | 21.2161 cm³ Measured |  |  | ¦ | Warm Free Space: | 7.0788 cm³ Measured | Cold Free Space: | 21.2161 cm³ Measured | ¦ | Warm Free Space: | 7.0788 cm³ Measured | Cold Free Space: | 21.2161 cm³ Measured | ¦ | Warm Free Space: | 7.0788 cm³ Measured | Cold Free Space: | 21.2161 cm³ Measured | ¦ | Warm Free Space: | 7.0788 cm³ Measured | Cold Free Space: | 21.2161 cm³ Measured |  |  | ¦ | Warm Free Space: | 7.0788 cm³ Measured | Cold Free Space: | 21.2161 cm³ Measured | ¦ | Warm Free Space: | 7.0788 cm³ Measured | Cold Free Space: | 21.2161 cm³ Measured | ¦ | Warm Free Space: | 7.0788 cm³ Measured | Cold Free Space: | 21.2161 cm³ Measured | ¦ | Warm Free Space: | 7.0788 cm³ Measured | Cold Free Space: | 21.2161 cm³ Measured
Equilibration Interval: | 5 s | Low Pressure Dose: | None |  | ¦ | Equilibration Interval: | 5 s | Low Pressure Dose: | None | ¦ | Equilibration Interval: | 5 s | Low Pressure Dose: | None | ¦ | Equilibration Interval: | 5 s | Low Pressure Dose: | None | ¦ | Equilibration Interval: | 5 s | Low Pressure Dose: | None | ¦ | Equilibration Interval: | 5 s | Low Pressure Dose: | None | ¦ | Equilibration Interval: | 5 s | Low Pressure Dose: | None | ¦ | Equilibration Interval: | 5 s | Low Pressure Dose: | None | ¦ | Equilibration Interval: | 5 s | Low Pressure Dose: | None | ¦ | Equilibration Interval: | 5 s | Low Pressure Dose: | None |  |  | ¦ | Equilibration Interval: | 5 s | Low Pressure Dose: | None | ¦ | Equilibration Interval: | 5 s | Low Pressure Dose: | None | ¦ | Equilibration Interval: | 5 s | Low Pressure Dose: | None | ¦ | Equilibration Interval: | 5 s | Low Pressure Dose: | None |  |  | ¦ | Equilibration Interval: | 5 s | Low Pressure Dose: | None | ¦ | Equilibration Interval: | 5 s | Low Pressure Dose: | None | ¦ | Equilibration Interval: | 5 s | Low Pressure Dose: | None | ¦ | Equilibration Interval: | 5 s | Low Pressure Dose: | None
Sample Density: | 1.000 g/cm³ | Automatic Degas: | No |  | ¦ | Sample Density: | 1.000 g/cm³ | Automatic Degas: | No | ¦ | Sample Density: | 1.000 g/cm³ | Automatic Degas: | No | ¦ | Sample Density: | 1.000 g/cm³ | Automatic Degas: | No | ¦ | Sample Density: | 1.000 g/cm³ | Automatic Degas: | No | ¦ | Sample Density: | 1.000 g/cm³ | Automatic Degas: | No | ¦ | Sample Density: | 1.000 g/cm³ | Automatic Degas: | No | ¦ | Sample Density: | 1.000 g/cm³ | Automatic Degas: | No | ¦ | Sample Density: | 1.000 g/cm³ | Automatic Degas: | No | ¦ | Sample Density: | 1.000 g/cm³ | Automatic Degas: | No |  |  | ¦ | Sample Density: | 1.000 g/cm³ | Automatic Degas: | No | ¦ | Sample Density: | 1.000 g/cm³ | Automatic Degas: | No | ¦ | Sample Density: | 1.000 g/cm³ | Automatic Degas: | No | ¦ | Sample Density: | 1.000 g/cm³ | Automatic Degas: | No |  |  | ¦ | Sample Density: | 1.000 g/cm³ | Automatic Degas: | No | ¦ | Sample Density: | 1.000 g/cm³ | Automatic Degas: | No | ¦ | Sample Density: | 1.000 g/cm³ | Automatic Degas: | No | ¦ | Sample Density: | 1.000 g/cm³ | Automatic Degas: | No
[5 empty] | ¦ |  |  |  |  | ¦ |  |  |  |  | ¦ |  |  |  |  | ¦ |  |  |  |  | ¦ |  |  |  |  | ¦ |  |  |  |  | ¦ |  |  |  |  | ¦ |  |  |  |  | ¦ | [6 empty] | ¦ |  |  |  |  | ¦ |  |  |  |  | ¦ |  |  |  |  | ¦ | [6 empty] | ¦ |  |  |  |  | ¦ |  |  |  |  | ¦ |  |  |  |  | ¦
[5 empty] | ¦ |  |  |  |  | ¦ |  |  |  |  | ¦ |  |  |  |  | ¦ |  |  |  |  | ¦ |  |  |  |  | ¦ |  |  |  |  | ¦ |  |  |  |  | ¦ |  |  |  |  | ¦ | [6 empty] | ¦ |  |  |  |  | ¦ |  |  |  |  | ¦ |  |  |  |  | ¦ | [6 empty] | ¦ |  |  |  |  | ¦ |  |  |  |  | ¦ |  |  |  |  | ¦
[5 empty] | ¦ |  |  |  |  | ¦ |  |  |  |  | ¦ |  |  |  |  | ¦ |  |  |  |  | ¦ |  |  |  |  | ¦ |  |  |  |  | ¦ |  |  |  |  | ¦ |  |  |  |  | ¦ | [6 empty] | ¦ |  |  |  |  | ¦ |  |  |  |  | ¦ |  |  |  |  | ¦ | [6 empty] | ¦ |  |  |  |  | ¦ |  |  |  |  | ¦ |  |  |  |  | ¦
[5 empty] | ¦ |  |  |  |  | ¦ |  |  |  |  | ¦ |  |  |  |  | ¦ |  |  |  |  | ¦ |  |  |  |  | ¦ |  |  |  |  | ¦ |  |  |  |  | ¦ |  |  |  |  | ¦ | [6 empty] | ¦ |  |  |  |  | ¦ |  |  |  |  | ¦ |  |  |  |  | ¦ | [6 empty] | ¦ |  |  |  |  | ¦ |  |  |  |  | ¦ |  |  |  |  | ¦
[5 empty] | ¦ |  |  |  |  | ¦ |  |  |  |  | ¦ |  |  |  |  | ¦ |  |  |  |  | ¦ |  |  |  |  | ¦ |  |  |  |  | ¦ |  |  |  |  | ¦ |  |  |  |  | ¦ | [6 empty] | ¦ |  |  |  |  | ¦ |  |  |  |  | ¦ |  |  |  |  | ¦ | [6 empty] | ¦ |  |  |  |  | ¦ |  |  |  |  | ¦ |  |  |  |  | ¦
[5 empty] | ¦ |  |  |  |  | ¦ |  |  |  |  | ¦ |  |  |  |  | ¦ |  |  |  |  | ¦ |  |  |  |  | ¦ |  |  |  |  | ¦ |  |  |  |  | ¦ |  |  |  |  | ¦ | [6 empty] | ¦ |  |  |  |  | ¦ |  |  |  |  | ¦ |  |  |  |  | ¦ | [6 empty] | ¦ |  |  |  |  | ¦ |  |  |  |  | ¦ |  |  |  |  | ¦
[5 empty] | ¦ |  |  |  |  | ¦ |  |  |  |  | ¦ |  |  |  |  | ¦ |  |  |  |  | ¦ |  |  |  |  | ¦ |  |  |  |  | ¦ |  |  |  |  | ¦ |  |  |  |  | ¦ | [6 empty] | ¦ |  |  |  |  | ¦ |  |  |  |  | ¦ |  |  |  |  | ¦ | [6 empty] | ¦ |  |  |  |  | ¦ |  |  |  |  | ¦ |  |  |  |  | ¦
Isotherm Tabular Report |  |  |  |  | ¦ | Isotherm Linear Plot |  |  |  | ¦ | Isotherm Log Plot |  |  |  | ¦ | BET Surface Area Report |  |  |  | ¦ | BET Surface Area Plot |  |  |  | ¦ | Langmuir Surface Area Report |  |  |  | ¦ | Langmuir Surface Area Plot |  |  |  | ¦ | t-Plot Report |  |  |  | ¦ | t-Plot |  |  |  | ¦ | BJH Adsorption Pore Distribution Report | [5 empty] | ¦ | BJH Adsorption Cumulative Pore Volume |  |  |  | ¦ | BJH Adsorption dV/dD Pore Volume |  |  |  | ¦ | BJH Adsorption dV/dlog(D) Pore Volume |  |  |  | ¦ | BJH Desorption Pore Distribution Report | [5 empty] | ¦ | BJH Desorption Cumulative Pore Volume |  |  |  | ¦ | BJH Desorption dV/dD Pore Volume |  |  |  | ¦ | BJH Desorption dV/dlog(D) Pore Volume |  |  |  | ¦ | Summary Report
[5 empty] | ¦ |  |  |  |  | ¦ |  |  |  |  | ¦ |  |  |  |  | ¦ |  |  |  |  | ¦ |  |  |  |  | ¦ |  |  |  |  | ¦ |  |  |  |  | ¦ | Harkins and Jura |  |  |  | ¦ | [6 empty] | ¦ |  |  |  |  | ¦ |  |  |  |  | ¦ |  |  |  |  | ¦ | [6 empty] | ¦ |  |  |  |  | ¦ |  |  |  |  | ¦ |  |  |  |  | ¦
[5 empty] | ¦ |  |  |  |  | ¦ |  |  |  |  | ¦ | BET Surface Area: | 39.8899 ± 0.1487 m²/g |  |  | ¦ |  |  |  |  | ¦ | Langmuir Surface Area: | 66.9796 ± 2.3376 m²/g |  |  | ¦ |  |  |  |  | ¦ | Micropore Volume: | 0.001405 cm³/g STP |  |  | ¦ |  |  |  |  | ¦ | t = 3.54 [ -5 / ln(P/Po) ] ^ 0.333 | [5 empty] | ¦ |  |  |  |  | ¦ |  |  |  |  | ¦ |  |  |  |  | ¦ | t = 3.54 [ -5 / ln(P/Po) ] ^ 0.333 | [5 empty] | ¦ |  |  |  |  | ¦ |  |  |  |  | ¦ |  |  |  |  | ¦
|  |  | 00:44 | 748.27734 | ¦ | 20PVA - Adsorption |  | 20PVA - Desorption |  | ¦ | 20PVA - Adsorption |  | 20PVA - Desorption |  | ¦ | Slope: | 0.108562 ± 0.000398 g/cm³ STP |  |  | ¦ | 20PVA |  |  |  | ¦ | Slope: | 0.064993 ± 0.002268 g/cm³ STP |  |  | ¦ | 20PVA |  |  |  | ¦ | Micropore Area: | 3.1669 m²/g |  |  | ¦ | 20PVA |  | Fitted Points |  | ¦ | [6 empty] | ¦ | 20PVA |  |  |  | ¦ | 20PVA |  |  |  | ¦ | 20PVA |  |  |  | ¦ | [6 empty] | ¦ | 20PVA |  |  |  | ¦ | 20PVA |  |  |  | ¦ | 20PVA |  |  |  | ¦
0.010780760 | 8.06770 | 7.0680 | 00:47 |  | ¦ | Relative Pressure (P/Po) | Quantity Adsorbed (cm³/g STP) | Relative Pressure (P/Po) | Quantity Adsorbed (cm³/g STP) | ¦ | Relative Pressure (P/Po) | Quantity Adsorbed (cm³/g STP) | Relative Pressure (P/Po) | Quantity Adsorbed (cm³/g STP) | ¦ | Y-Intercept: | 0.000569 ± 0.000083 g/cm³ STP |  |  | ¦ | Relative Pressure (P/Po) | 1/[Q(Po/P - 1)] |  |  | ¦ | Y-Intercept: | 3.256213 ± 0.354237 mmHg·g/cm³ STP |  |  | ¦ | Pressure (mmHg) | P/Q (mmHg·g/cm³ STP) |  |  | ¦ | External Surface Area: | 36.7230 m²/g |  |  | ¦ | Thickness (Å) | Quantity Adsorbed (cm³/g STP) | Thickness (Å) | Quantity Adsorbed (cm³/g STP) | ¦ | [6 empty] | ¦ | Pore Diameter (Å) | Pore Volume (cm³/g) |  |  | ¦ | Pore Diameter (Å) | Pore Volume (cm³/g·Å) |  |  | ¦ | Pore Diameter (Å) | Pore Volume (cm³/g) |  |  | ¦ | [6 empty] | ¦ | Pore Diameter (Å) | Pore Volume (cm³/g) |  |  | ¦ | Pore Diameter (Å) | Pore Volume (cm³/g·Å) |  |  | ¦ | Pore Diameter (Å) | Pore Volume (cm³/g) |  |  | ¦ | Surface Area
0.043597427 | 32.62772 | 8.5143 | 00:49 |  | ¦ | 0.010781 | 7.068 | 0.99283 | 163.3699 | ¦ | 0.010781 | 7.068 | 0.99283 | 163.3699 | ¦ | C: | 191.938269 |  |  | ¦ | 0.096597 | 0.011125 |  |  | ¦ | b: | 0.019960 1/mmHg |  |  | ¦ | 72.2981 | 7.5224 |  |  | ¦ | Slope: | 2.374127 ± 0.027107 cm³/g·Å STP |  |  | ¦ | 2.6439 | 7.068 | 3.6519 | 9.611 | ¦ | Diameter Range: | 17.000 Å to 3000.000 Å |  |  |  |  | ¦ | 504.2128 | 0.1136 |  |  | ¦ | 572.5982 | 5.1485e-05 |  |  | ¦ | 572.5982 | 0.15552 |  |  | ¦ | Diameter Range: | 17.000 Å to 3000.000 Å |  |  |  |  | ¦ | 596.7905 | 0.030617 |  |  | ¦ | 688.7564 | 1.449e-05 |  |  | ¦ | 688.7564 | 0.046593 |  |  | ¦
0.077371813 | 57.90569 | 9.2563 | 00:50 |  | ¦ | 0.043597 | 8.5143 | 0.9667 | 145.4806 | ¦ | 0.043597 | 8.5143 | 0.9667 | 145.4806 | ¦ | Qm: | 9.1633 cm³/g STP |  |  | ¦ | 0.12556 | 0.014229 |  |  | ¦ | Qm: | 15.3863 cm³/g STP |  |  | ¦ | 93.978 | 9.3128 |  |  | ¦ | Y-Intercept: | 0.908394 ± 0.115680 cm³/g STP |  |  | ¦ | 3.1673 | 8.5143 | 3.8678 | 10.0912 | ¦ | Adsorbate Property Factor: | 9.53000 Å |  |  |  |  | ¦ | 309.9997 | 0.17333 |  |  | ¦ | 361.558 | 0.00030754 |  |  | ¦ | 361.558 | 0.28273 |  |  | ¦ | Adsorbate Property Factor: | 9.53000 Å |  |  |  |  | ¦ | 344.8393 | 0.10327 |  |  | ¦ | 405.8659 | 0.00028836 |  |  | ¦ | 405.8659 | 0.305 |  |  | ¦ | Single point surface area at P/Po = 0.299036257: | 39.2656 m²/g
0.096596852 | 72.29807 | 9.6110 | 00:52 |  | ¦ | 0.077372 | 9.2563 | 0.94171 | 104.3002 | ¦ | 0.077372 | 9.2563 | 0.94171 | 104.3002 | ¦ | Correlation Coefficient: | 0.9999596 |  |  | ¦ | 0.15448 | 0.017326 |  |  | ¦ | Correlation Coefficient: | 0.996366 |  |  | ¦ | 115.6246 | 10.965 |  |  | ¦ | Correlation Coefficient: | 0.999674 |  |  | ¦ | 3.4948 | 9.2563 | 4.0686 | 10.5449 | ¦ | Density Conversion Factor: | 0.0015468 |  |  |  |  | ¦ | 208.8396 | 0.20383 |  |  | ¦ | 239.3847 | 0.00030148 |  |  | ¦ | 239.3847 | 0.17778 |  |  | ¦ | Density Conversion Factor: | 0.0015468 |  |  |  |  | ¦ | 227.3624 | 0.16945 |  |  | ¦ | 261.8696 | 0.00056333 |  |  | ¦ | 261.8696 | 0.36583 |  |  | ¦
0.125559501 | 93.97795 | 10.0912 | 00:53 |  | ¦ | 0.096597 | 9.611 | 0.91084 | 67.6301 | ¦ | 0.096597 | 9.611 | 0.91084 | 67.6301 | ¦ | Molecular Cross-Sectional Area: | 0.1620 nm² |  |  | ¦ | 0.18339 | 0.020415 |  |  | ¦ | Molecular Cross-Sectional Area: | 0.1620 nm² |  |  | ¦ | 137.2672 | 12.4787 |  |  | ¦ | Surface Area Correction Factor: | 1.000 |  |  | ¦ | 5.0059 | 12.8679 | 4.2607 | 11.0001 | ¦ | Fraction of Pores Open at Both Ends: | 0.00 |  |  |  |  | ¦ | 163.6323 | 0.21661 |  |  | ¦ | 180.445 | 0.00028279 |  |  | ¦ | 180.445 | 0.12067 |  |  | ¦ | Fraction of Pores Open at Both Ends: | 0.00 |  |  |  |  | ¦ | 188.5699 | 0.19218 |  |  | ¦ | 204.1574 | 0.00058612 |  |  | ¦ | 204.1574 | 0.27985 |  |  | ¦ | BET Surface Area: | 39.8899 m²/g
0.154476104 | 115.62463 | 10.5449 | 00:54 |  | ¦ | 0.12556 | 10.0912 | 0.89216 | 54.8827 | ¦ | 0.12556 | 10.0912 | 0.89216 | 54.8827 | ¦ |  |  |  |  | ¦ | 0.21227 | 0.023537 |  |  | ¦ |  |  |  |  | ¦ | 158.8972 | 13.8791 |  |  | ¦ | Density Conversion Factor: | 0.0015468 |  |  | ¦ | 5.1958 | 13.3706 | 4.448 | 11.4487 | ¦ | [6 empty] | ¦ | 134.1952 | 0.22448 |  |  | ¦ | 145.7948 | 0.00026716 |  |  | ¦ | 145.7948 | 0.091307 |  |  | ¦ | [6 empty] | ¦ | 135.3024 | 0.2202 |  |  | ¦ | 152.8271 | 0.00052596 |  |  | ¦ | 152.8271 | 0.19434 |  |  | ¦
0.183385479 | 137.26715 | 11.0001 | 00:55 |  | ¦ | 0.15448 | 10.5449 | 0.84917 | 38.9472 | ¦ | 0.15448 | 10.5449 | 0.84917 | 38.9472 | ¦ |  |  |  |  | ¦ | 0.24119 | 0.026696 |  |  | ¦ |  |  |  |  | ¦ | 180.5522 | 15.164 |  |  | ¦ | Total Surface Area (BET): | 39.8899 m²/g |  |  | ¦ | 5.3894 | 13.8909 | 4.6335 | 11.9066 | ¦ | [6 empty] | ¦ | 113.2317 | 0.22965 |  |  | ¦ | 121.7862 | 0.00024689 |  |  | ¦ | 121.7862 | 0.070162 |  |  | ¦ | [6 empty] | ¦ | 114.2274 | 0.22932 |  |  | ¦ | 122.851 | 0.00043284 |  |  | ¦ | 122.851 | 0.12405 |  |  | ¦ | Langmuir Surface Area: | 66.9796 m²/g
0.212270369 | 158.89723 | 11.4487 | 00:57 |  | ¦ | 0.18339 | 11.0001 | 0.82132 | 33.3804 | ¦ | 0.18339 | 11.0001 | 0.82132 | 33.3804 | ¦ | Relative Pressure (P/Po) | Quantity Adsorbed (cm³/g STP) | 1/[Q(Po/P - 1)] |  | ¦ | 0.2701 | 0.029879 |  |  | ¦ | Pressure (mmHg) | Quantity Adsorbed (cm³/g STP) | P/Q (mmHg·g/cm³ STP) |  | ¦ | 202.1947 | 16.3261 |  |  | ¦ | Thickness Range: | 3.5000 Å to 5.0000 Å |  |  | ¦ | 5.5891 | 14.4261 | 4.8188 | 12.3847 | ¦ | Pore Diameter Range (Å) | Average Diameter (Å) | Incremental Pore Volume (cm³/g) | Cumulative Pore Volume (cm³/g) | Incremental Pore Area (m²/g) | Cumulative Pore Area (m²/g) | ¦ | 97.8614 | 0.23345 |  |  | ¦ | 104.319 | 0.00024675 |  |  | ¦ | 104.319 | 0.05986 |  |  | ¦ | Pore Diameter Range (Å) | Average Diameter (Å) | Incremental Pore Volume (cm³/g) | Cumulative Pore Volume (cm³/g) | Incremental Pore Area (m²/g) | Cumulative Pore Area (m²/g) | ¦ | 98.4461 | 0.2352 |  |  | ¦ | 105.0664 | 0.00037252 |  |  | ¦ | 105.0664 | 0.091044 |  |  | ¦
0.241192160 | 180.55220 | 11.9066 | 00:58 |  | ¦ | 0.21227 | 11.4487 | 0.79294 | 29.5495 | ¦ | 0.21227 | 11.4487 | 0.79294 | 29.5495 | ¦ | 0.096596852 | 9.6110 | 0.011125 |  | ¦ | 0.29904 | 0.033153 |  |  | ¦ | 72.29807 | 9.6110 | 7.522 |  | ¦ | 223.8663 | 17.3972 |  |  | ¦ | Thickness Equation: | Harkins and Jura |  |  | ¦ | 5.7957 | 14.9897 |  |  | ¦ | 2710.8 - 504.2 | 572.6 | 0.113604 | 0.113604 | 7.936 | 7.936 | ¦ | 86.0037 | 0.23618 |  |  | ¦ | 91.0858 | 0.00023068 |  |  | ¦ | 91.0858 | 0.048763 |  |  | ¦ | 2709.7 - 596.8 | 688.8 | 0.030617 | 0.030617 | 1.778 | 1.778 | ¦ | 86.5662 | 0.23889 |  |  | ¦ | 91.6719 | 0.00031042 |  |  | ¦ | 91.6719 | 0.066029 |  |  | ¦ | t-Plot Micropore Area: | 3.1669 m²/g
0.270095656 | 202.19473 | 12.3847 | 00:59 |  | ¦ | 0.24119 | 11.9066 | 0.76511 | 26.9117 | ¦ | 0.24119 | 11.9066 | 0.76511 | 26.9117 | ¦ | 0.125559501 | 10.0912 | 0.014229 |  | ¦ |  |  |  |  | ¦ | 93.97795 | 10.0912 | 9.313 |  | ¦ |  |  |  |  | ¦ |  |  |  |  | ¦ | 6.0111 | 15.5606 |  |  | ¦ | 504.2 - 310.0 | 361.6 | 0.059728 | 0.173332 | 6.608 | 14.544 | ¦ | 76.5833 | 0.23824 |  |  | ¦ | 80.684 | 0.00021864 |  |  | ¦ | 80.684 | 0.04088 |  |  | ¦ | 596.8 - 344.8 | 405.9 | 0.072652 | 0.103269 | 7.160 | 8.938 | ¦ | 77.3309 | 0.24146 |  |  | ¦ | 81.3755 | 0.00027876 |  |  | ¦ | 81.3755 | 0.052545 |  |  | ¦
0.299036257 | 223.86630 | 12.8679 | 01:00 |  | ¦ | 0.2701 | 12.3847 | 0.73797 | 24.9207 | ¦ | 0.2701 | 12.3847 | 0.73797 | 24.9207 | ¦ | 0.154476104 | 10.5449 | 0.017326 |  | ¦ |  |  |  |  | ¦ | 115.62463 | 10.5449 | 10.965 |  | ¦ |  |  |  |  | ¦ |  |  |  |  | ¦ | 6.2353 | 16.159 |  |  | ¦ | 310.0 - 208.8 | 239.4 | 0.030498 | 0.203830 | 5.096 | 19.640 | ¦ | 68.924 | 0.23986 |  |  | ¦ | 72.2999 | 0.00021131 |  |  | ¦ | 72.2999 | 0.035367 |  |  | ¦ | 344.8 - 227.4 | 261.9 | 0.066178 | 0.169447 | 10.109 | 19.047 | ¦ | 74.7828 | 0.24226 |  |  | ¦ | 76.0095 | 0.00031168 |  |  | ¦ | 76.0095 | 0.054578 |  |  | ¦ | t-Plot External Surface Area: | 36.7230 m²/g
0.327932386 | 245.51299 | 13.3706 | 01:02 |  | ¦ | 0.29904 | 12.8679 | 0.7294 | 24.3222 | ¦ | 0.29904 | 12.8679 | 0.7294 | 24.3222 | ¦ | 0.183385479 | 11.0001 | 0.020415 |  | ¦ |  |  |  |  | ¦ | 137.26715 | 11.0001 | 12.479 |  | ¦ |  |  |  |  | ¦ | t = [ 13.99 / ( 0.034 - log(P/Po) ) ] ^ 0.5 |  |  |  | ¦ | 6.4717 | 16.7702 |  |  | ¦ | 208.8 - 163.6 | 180.4 | 0.012784 | 0.216614 | 2.834 | 22.474 | ¦ | 62.5392 | 0.24123 |  |  | ¦ | 65.38 | 0.00021451 |  |  | ¦ | 65.38 | 0.032441 |  |  | ¦ | 227.4 - 188.6 | 204.2 | 0.022737 | 0.192184 | 4.455 | 23.502 | ¦ | 67.8531 | 0.24369 |  |  | ¦ | 70.9442 | 0.00020688 |  |  | ¦ | 70.9442 | 0.033946 |  |  | ¦
0.356730210 | 267.08081 | 13.8909 | 01:03 |  | ¦ | 0.32793 | 13.3706 | 0.70313 | 22.969 | ¦ | 0.32793 | 13.3706 | 0.70313 | 22.969 | ¦ | 0.212270369 | 11.4487 | 0.023537 |  | ¦ |  |  |  |  | ¦ | 158.89723 | 11.4487 | 13.879 |  | ¦ |  |  |  |  | ¦ |  |  |  |  | ¦ | 6.7208 | 17.4145 |  |  | ¦ | 163.6 - 134.2 | 145.8 | 0.007864 | 0.224479 | 2.158 | 24.632 | ¦ | 57.1444 | 0.24237 |  |  | ¦ | 59.5642 | 0.00021073 |  |  | ¦ | 59.5642 | 0.029018 |  |  | ¦ | 188.6 - 135.3 | 152.8 | 0.028017 | 0.220201 | 7.333 | 30.835 | ¦ | 62.0687 | 0.24488 |  |  | ¦ | 64.6735 | 0.00020597 |  |  | ¦ | 64.6735 | 0.030789 |  |  | ¦ | BJH Adsorption cumulative surface area of pores
0.385609487 | 288.71088 | 14.4261 | 01:04 |  | ¦ | 0.35673 | 13.8909 | 0.6772 | 21.7983 | ¦ | 0.35673 | 13.8909 | 0.6772 | 21.7983 | ¦ | 0.241192160 | 11.9066 | 0.026696 |  | ¦ |  |  |  |  | ¦ | 180.55220 | 11.9066 | 15.164 |  | ¦ |  |  |  |  | ¦ |  |  |  |  | ¦ | 6.9858 | 18.1072 |  |  | ¦ | 134.2 - 113.2 | 121.8 | 0.005176 | 0.229654 | 1.700 | 26.331 | ¦ | 52.5002 | 0.24331 |  |  | ¦ | 54.5962 | 0.00020233 |  |  | ¦ | 54.5962 | 0.025525 |  |  | ¦ | 135.3 - 114.2 | 122.9 | 0.009122 | 0.229323 | 2.970 | 33.805 | ¦ | 56.9667 | 0.24579 |  |  | ¦ | 59.2725 | 0.00017696 |  |  | ¦ | 59.2725 | 0.024237 |  |  | ¦ | between 17.000 Å and 3000.000 Å diameter: | 44.4101 m²/g
0.414491693 | 310.35342 | 14.9897 | 01:06 |  | ¦ | 0.38561 | 14.4261 | 0.65053 | 20.7859 | ¦ | 0.38561 | 14.4261 | 0.65053 | 20.7859 | ¦ | 0.270095656 | 12.3847 | 0.029879 |  | ¦ |  |  |  |  | ¦ | 202.19473 | 12.3847 | 16.326 |  | ¦ |  |  |  |  | ¦ | Relative Pressure (P/Po) | Statistical Thickness (Å) | Quantity Adsorbed (cm³/g STP) |  | ¦ | 7.2689 | 18.8117 |  |  | ¦ | 113.2 - 97.9 | 104.3 | 0.003793 | 0.233447 | 1.454 | 27.786 | ¦ | 48.4782 | 0.24415 |  |  | ¦ | 50.3039 | 0.00021063 |  |  | ¦ | 50.3039 | 0.024474 |  |  | ¦ | 114.2 - 98.4 | 105.1 | 0.005879 | 0.235202 | 2.238 | 36.043 | ¦ | 52.5941 | 0.24653 |  |  | ¦ | 54.5838 | 0.00016939 |  |  | ¦ | 54.5838 | 0.021354 |  |  | ¦
0.443427740 | 332.02914 | 15.5606 | 01:07 |  | ¦ | 0.41449 | 14.9897 | 0.62417 | 19.8967 | ¦ | 0.41449 | 14.9897 | 0.62417 | 19.8967 | ¦ | 0.299036257 | 12.8679 | 0.033153 |  | ¦ |  |  |  |  | ¦ | 223.86630 | 12.8679 | 17.397 |  | ¦ |  |  |  |  | ¦ | 0.010780760 | 2.6439 | 7.0680 |  | ¦ | 7.5718 | 19.593 |  |  | ¦ | 97.9 - 86.0 | 91.1 | 0.002735 | 0.236182 | 1.201 | 28.987 | ¦ | 44.9267 | 0.24487 |  |  | ¦ | 46.5453 | 0.00020296 |  |  | ¦ | 46.5453 | 0.021815 |  |  | ¦ | 98.4 - 86.6 | 91.7 | 0.003688 | 0.238889 | 1.609 | 37.652 | ¦ | 48.7384 | 0.24707 |  |  | ¦ | 50.5003 | 0.00014079 |  |  | ¦ | 50.5003 | 0.016417 |  |  | ¦ | BJH Desorption cumulative surface area of pores
0.472240164 | 353.61356 | 16.1590 | 01:08 |  | ¦ | 0.44343 | 15.5606 | 0.59768 | 19.1239 | ¦ | 0.44343 | 15.5606 | 0.59768 | 19.1239 | ¦ |  |  |  |  | ¦ |  |  |  |  | ¦ |  |  |  |  | ¦ |  |  |  |  | ¦ | 0.043597427 | 3.1673 | 8.5143 |  | ¦ | 7.9007 | 20.4505 |  |  | ¦ | 86.0 - 76.6 | 80.7 | 0.002060 | 0.238242 | 1.021 | 30.008 | ¦ | 41.7715 | 0.24565 |  |  | ¦ | 43.2147 | 0.0002443 |  |  | ¦ | 43.2147 | 0.024374 |  |  | ¦ | 86.6 - 77.3 | 81.4 | 0.002574 | 0.241464 | 1.265 | 38.917 | ¦ | 45.3426 | 0.24753 |  |  | ¦ | 46.9013 | 0.00013644 |  |  | ¦ | 46.9013 | 0.014772 |  |  | ¦ | between 17.000 Å and 3000.000 Å diameter: | 48.9259 m²/g
0.501161803 | 375.28101 | 16.7702 | 01:09 |  | ¦ | 0.47224 | 16.159 | 0.57136 | 18.4213 | ¦ | 0.47224 | 16.159 | 0.57136 | 18.4213 | ¦ |  |  |  |  | ¦ |  |  |  |  | ¦ |  |  |  |  | ¦ |  |  |  |  | ¦ | 0.077371813 | 3.4948 | 9.2563 |  | ¦ | 8.258 | 21.429 |  |  | ¦ | 76.6 - 68.9 | 72.3 | 0.001619 | 0.239861 | 0.895 | 30.903 | ¦ | 38.9504 | 0.24635 |  |  | ¦ | 40.2449 | 0.00024902 |  |  | ¦ | 40.2449 | 0.023134 |  |  | ¦ | 77.3 - 74.8 | 76.0 | 0.000794 | 0.242258 | 0.418 | 39.335 | ¦ | 42.2917 | 0.24794 |  |  | ¦ | 43.696 | 0.00013291 |  |  | ¦ | 43.696 | 0.013405 |  |  | ¦
0.529994246 | 396.89447 | 17.4145 | 01:11 |  | ¦ | 0.50116 | 16.7702 | 0.5449 | 17.7687 | ¦ | 0.50116 | 16.7702 | 0.5449 | 17.7687 | ¦ | [19 empty] | ¦ | 0.096596852 | 3.6519 | 9.6110 |  | ¦ | 8.6507 | 22.5567 |  |  | ¦ | 68.9 - 62.5 | 65.4 | 0.001370 | 0.241230 | 0.838 | 31.741 | ¦ | 36.3934 | 0.24701 |  |  | ¦ | 37.5692 | 0.00025864 |  |  | ¦ | 37.5692 | 0.022427 |  |  | ¦ | 74.8 - 67.9 | 70.9 | 0.001434 | 0.243692 | 0.808 | 40.144 | ¦ | 39.5556 | 0.24839 |  |  | ¦ | 40.819 | 0.00016527 |  |  | ¦ | 40.819 | 0.015568 |  |  | ¦
0.558895013 | 418.54944 | 18.1072 | 01:12 |  | ¦ | 0.52999 | 17.4145 | 0.51857 | 17.129 | ¦ | 0.52999 | 17.4145 | 0.51857 | 17.129 | ¦ | [19 empty] | ¦ | 0.125559501 | 3.8678 | 10.0912 |  | ¦ | 9.0842 | 23.8536 |  |  | ¦ | 62.5 - 57.1 | 59.6 | 0.001137 | 0.242367 | 0.763 | 32.505 | ¦ | 34.0744 | 0.24769 |  |  | ¦ | 35.143 | 0.00029398 |  |  | ¦ | 35.143 | 0.023842 |  |  | ¦ | 67.9 - 62.1 | 64.7 | 0.001191 | 0.244883 | 0.737 | 40.881 | ¦ | 37.0613 | 0.24877 |  |  | ¦ | 38.2152 | 0.00015118 |  |  | ¦ | 38.2152 | 0.013331 |  |  | ¦
0.587788598 | 440.20029 | 18.8117 | 01:13 |  | ¦ | 0.5589 | 18.1072 | 0.49212 | 16.5366 | ¦ | 0.5589 | 18.1072 | 0.49212 | 16.5366 | ¦ | [19 empty] | ¦ | 0.154476104 | 4.0686 | 10.5449 |  | ¦ | 9.5696 | 25.4219 |  |  | ¦ | 57.1 - 52.5 | 54.6 | 0.000940 | 0.243307 | 0.688 | 33.193 | ¦ | 31.9389 | 0.24833 |  |  | ¦ | 32.9239 | 0.00029725 |  |  | ¦ | 32.9239 | 0.022583 |  |  | ¦ | 62.1 - 57.0 | 59.3 | 0.000903 | 0.245786 | 0.609 | 41.490 | ¦ | 34.7937 | 0.24915 |  |  | ¦ | 35.8451 | 0.00016743 |  |  | ¦ | 35.8451 | 0.013846 |  |  | ¦ | Pore Volume
0.616569625 | 461.76810 | 19.5930 | 01:14 |  | ¦ | 0.58779 | 18.8117 | 0.4658 | 15.9653 | ¦ | 0.58779 | 18.8117 | 0.4658 | 15.9653 | ¦ | [19 empty] | ¦ | 0.183385479 | 4.2607 | 11.0001 |  | ¦ | 10.1176 | 27.3896 |  |  | ¦ | 52.5 - 48.5 | 50.3 | 0.000847 | 0.244154 | 0.674 | 33.867 | ¦ | 29.9716 | 0.24898 |  |  | ¦ | 30.88 | 0.00033246 |  |  | ¦ | 30.88 | 0.023689 |  |  | ¦ | 57.0 - 52.6 | 54.6 | 0.000741 | 0.246527 | 0.543 | 42.033 | ¦ | 32.7146 | 0.24985 |  |  | ¦ | 33.6802 | 0.0003367 |  |  | ¦ | 33.6802 | 0.026161 |  |  | ¦
0.645474282 | 483.44382 | 20.4505 | 01:16 |  | ¦ | 0.61657 | 19.593 | 0.43955 | 15.3057 | ¦ | 0.61657 | 19.593 | 0.43955 | 15.3057 | ¦ | [19 empty] | ¦ | 0.212270369 | 4.4480 | 11.4487 |  | ¦ | 10.7429 | 29.9658 |  |  | ¦ | 48.5 - 44.9 | 46.5 | 0.000721 | 0.244875 | 0.619 | 34.486 | ¦ | 28.1437 | 0.24957 |  |  | ¦ | 28.9881 | 0.00032228 |  |  | ¦ | 28.9881 | 0.021556 |  |  | ¦ | 52.6 - 48.7 | 50.5 | 0.000543 | 0.247069 | 0.430 | 42.463 | ¦ | 30.8882 | 0.25026 |  |  | ¦ | 31.7406 | 0.00022351 |  |  | ¦ | 31.7406 | 0.016362 |  |  | ¦ | Single point adsorption total pore volume of pores
0.674301032 | 505.04901 | 21.4290 | 01:17 |  | ¦ | 0.64547 | 20.4505 | 0.41466 | 14.7762 | ¦ | 0.64547 | 20.4505 | 0.41466 | 14.7762 | ¦ | [19 empty] | ¦ | 0.241192160 | 4.6335 | 11.9066 |  | ¦ | 11.4736 | 33.3742 |  |  | ¦ | 44.9 - 41.8 | 43.2 | 0.000771 | 0.245645 | 0.713 | 35.200 | ¦ | 26.4386 | 0.25013 |  |  | ¦ | 27.2264 | 0.00033145 |  |  | ¦ | 27.2264 | 0.020822 |  |  | ¦ | 48.7 - 45.3 | 46.9 | 0.000463 | 0.247533 | 0.395 | 42.858 | ¦ | 29.08 | 0.2506 |  |  | ¦ | 29.9207 | 0.00019039 |  |  | ¦ | 29.9207 | 0.013141 |  |  | ¦ | less than 2713.104 Å diameter at P/Po = 0.992834747: | 0.252701 cm³/g
0.703159311 | 526.67908 | 22.5567 | 01:18 |  | ¦ | 0.6743 | 21.429 | 0.38821 | 14.2536 | ¦ | 0.6743 | 21.429 | 0.38821 | 14.2536 | ¦ | [19 empty] | ¦ | 0.270095656 | 4.8188 | 12.3847 |  | ¦ | 12.3207 | 38.3024 |  |  | ¦ | 41.8 - 39.0 | 40.2 | 0.000703 | 0.246348 | 0.698 | 35.898 | ¦ | 24.8276 | 0.25065 |  |  | ¦ | 25.5712 | 0.00031778 |  |  | ¦ | 25.5712 | 0.01875 |  |  | ¦ | 45.3 - 42.3 | 43.7 | 0.000406 | 0.247938 | 0.371 | 43.229 | ¦ | 27.3903 | 0.25095 |  |  | ¦ | 28.1762 | 0.00020918 |  |  | ¦ | 28.1762 | 0.013596 |  |  | ¦
0.731933670 | 548.26349 | 23.8536 | 01:20 |  | ¦ | 0.70316 | 22.5567 | 0.36176 | 13.738 | ¦ | 0.70316 | 22.5567 | 0.36176 | 13.738 | ¦ | [19 empty] | ¦ | 0.299036257 | 5.0059 | 12.8679 |  | ¦ | 13.3364 | 46.0263 |  |  | ¦ | 39.0 - 36.4 | 37.6 | 0.000661 | 0.247009 | 0.704 | 36.602 | ¦ | 23.2975 | 0.25109 |  |  | ¦ | 24.0028 | 0.00028902 |  |  | ¦ | 24.0028 | 0.016008 |  |  | ¦ | 42.3 - 39.6 | 40.8 | 0.000452 | 0.248390 | 0.443 | 43.672 | ¦ | 25.8017 | 0.25123 |  |  | ¦ | 26.5406 | 0.00017582 |  |  | ¦ | 26.5406 | 0.010764 |  |  | ¦ | t-Plot micropore volume: | 0.001405 cm³/g
0.760732348 | 569.85205 | 25.4219 | 01:21 |  | ¦ | 0.73193 | 23.8536 | 0.33529 | 13.2521 | ¦ | 0.73193 | 23.8536 | 0.33529 | 13.2521 | ¦ | [19 empty] | ¦ | 0.327932386 | 5.1958 | 13.3706 |  | ¦ | 14.8678 | 63.7915 |  |  | ¦ | 36.4 - 34.1 | 35.1 | 0.000682 | 0.247691 | 0.776 | 37.378 | ¦ | 21.8374 | 0.25151 |  |  | ¦ | 22.5091 | 0.00028696 |  |  | ¦ | 22.5091 | 0.014906 |  |  | ¦ | 39.6 - 37.1 | 38.2 | 0.000377 | 0.248768 | 0.395 | 44.067 | ¦ | 24.3019 | 0.25155 |  |  | ¦ | 24.9992 | 0.00021332 |  |  | ¦ | 24.9992 | 0.012301 |  |  | ¦
0.789467687 | 591.41162 | 27.3896 | 01:23 |  | ¦ | 0.76073 | 25.4219 | 0.30885 | 12.7598 | ¦ | 0.76073 | 25.4219 | 0.30885 | 12.7598 | ¦ | [19 empty] | ¦ | 0.356730210 | 5.3894 | 13.8909 |  | ¦ | 16.4718 | 98.1201 |  |  | ¦ | 34.1 - 31.9 | 32.9 | 0.000635 | 0.248326 | 0.771 | 38.149 | ¦ | 20.429 | 0.25182 |  |  | ¦ | 21.075 | 0.00022294 |  |  | ¦ | 21.075 | 0.010844 |  |  | ¦ | 37.1 - 34.8 | 35.8 | 0.000380 | 0.249147 | 0.424 | 44.490 | ¦ | 22.8753 | 0.25176 |  |  | ¦ | 23.5379 | 0.00014786 |  |  | ¦ | 23.5379 | 0.0080286 |  |  | ¦ | BJH Adsorption cumulative volume of pores
0.818051653 | 612.84247 | 29.9658 | 01:24 |  | ¦ | 0.78947 | 27.3896 | 0.28238 | 12.3013 | ¦ | 0.78947 | 27.3896 | 0.28238 | 12.3013 | ¦ | [19 empty] | ¦ | 0.385609487 | 5.5891 | 14.4261 |  | ¦ | 19.4128 | 163.3699 |  |  | ¦ | 31.9 - 30.0 | 30.9 | 0.000654 | 0.248980 | 0.847 | 38.997 | ¦ | 19.0592 | 0.25206 |  |  | ¦ | 19.6848 | 0.00017101 |  |  | ¦ | 19.6848 | 0.0077713 |  |  | ¦ | 34.8 - 32.7 | 33.7 | 0.000700 | 0.249847 | 0.831 | 45.322 | ¦ | 21.5121 | 0.25195 |  |  | ¦ | 22.1445 | 0.00013801 |  |  | ¦ | 22.1445 | 0.0070507 |  |  | ¦ | between 17.000 Å and 3000.000 Å diameter: | 0.252246 cm³/g
0.846698054 | 634.33978 | 33.3742 | 01:26 |  | ¦ | 0.81805 | 29.9658 | 0.25594 | 11.8499 | ¦ | 0.81805 | 29.9658 | 0.25594 | 11.8499 | ¦ | [19 empty] | ¦ | 0.414491693 | 5.7957 | 14.9897 |  | ¦ |  |  |  |  | ¦ | 30.0 - 28.1 | 29.0 | 0.000589 | 0.249569 | 0.813 | 39.809 | ¦ | 17.7066 | 0.25225 |  |  | ¦ | 18.3205 | 0.00014088 |  |  | ¦ | 18.3205 | 0.0059604 |  |  | ¦ | 32.7 - 30.9 | 31.7 | 0.000408 | 0.250255 | 0.514 | 45.836 | ¦ | 20.1991 | 0.25209 |  |  | ¦ | 20.8069 | 0.00010209 |  |  | ¦ | 20.8069 | 0.0049008 |  |  | ¦
0.874659765 | 655.32660 | 38.3024 | 01:28 |  | ¦ | 0.8467 | 33.3742 | 0.22948 | 11.4105 | ¦ | 0.8467 | 33.3742 | 0.22948 | 11.4105 | ¦ | [19 empty] | ¦ | 0.443427740 | 6.0111 | 15.5606 |  | ¦ |  |  |  |  | ¦ | 28.1 - 26.4 | 27.2 | 0.000565 | 0.250134 | 0.830 | 40.640 | ¦ |  |  |  |  | ¦ |  |  |  |  | ¦ |  |  |  |  | ¦ | 30.9 - 29.1 | 29.9 | 0.000344 | 0.250600 | 0.460 | 46.297 | ¦ | 18.9259 | 0.25215 |  |  | ¦ | 19.5136 | 4.7723e-05 |  |  | ¦ | 19.5136 | 0.0021489 |  |  | ¦ | BJH Desorption cumulative volume of pores
0.902281792 | 676.08099 | 46.0263 | 01:31 |  | ¦ | 0.87466 | 38.3024 | 0.20305 | 10.9849 | ¦ | 0.87466 | 38.3024 | 0.20305 | 10.9849 | ¦ | [19 empty] | ¦ | 0.472240164 | 6.2353 | 16.1590 |  | ¦ |  |  |  |  | ¦ | 26.4 - 24.8 | 25.6 | 0.000512 | 0.250646 | 0.801 | 41.441 | ¦ | [14 empty] | ¦ | 29.1 - 27.4 | 28.2 | 0.000353 | 0.250953 | 0.502 | 46.798 | ¦ | 17.6794 | 0.2522 |  |  | ¦ | 18.2525 | 4.179e-05 |  |  | ¦ | 18.2525 | 0.0017605 |  |  | ¦ | between 17.000 Å and 3000.000 Å diameter: | 0.252198 cm³/g
0.934784604 | 700.53723 | 63.7915 | 01:36 |  | ¦ | 0.90228 | 46.0263 | 0.17663 | 10.5512 | ¦ | 0.90228 | 46.0263 | 0.17663 | 10.5512 | ¦ | [19 empty] | ¦ | 0.501161803 | 6.4717 | 16.7702 |  | ¦ |  |  |  |  | ¦ | 24.8 - 23.3 | 24.0 | 0.000442 | 0.251088 | 0.737 | 42.178 | ¦ | [14 empty] | ¦ | 27.4 - 25.8 | 26.5 | 0.000279 | 0.251232 | 0.421 | 47.219 | ¦ |  |  |  |  | ¦ |  |  |  |  | ¦ |  |  |  |  | ¦
0.960367479 | 719.85577 | 98.1201 | 01:43 |  | ¦ | 0.93478 | 63.7915 | 0.15018 | 10.1285 | ¦ | 0.93478 | 63.7915 | 0.15018 | 10.1285 | ¦ | [19 empty] | ¦ | 0.529994246 | 6.7208 | 17.4145 |  | ¦ |  |  |  |  | ¦ | 23.3 - 21.8 | 22.5 | 0.000419 | 0.251507 | 0.745 | 42.922 | ¦ | [14 empty] | ¦ | 25.8 - 24.3 | 25.0 | 0.000320 | 0.251552 | 0.512 | 47.731 | ¦ | [14 empty] | ¦
0.992834747 | 744.38672 | 163.3699 | 01:52 |  | ¦ | 0.96037 | 98.1201 | 0.1238 | 9.6884 | ¦ | 0.96037 | 98.1201 | 0.1238 | 9.6884 | ¦ | [19 empty] | ¦ | 0.558895013 | 6.9858 | 18.1072 |  | ¦ |  |  |  |  | ¦ | 21.8 - 20.4 | 21.1 | 0.000314 | 0.251821 | 0.596 | 43.518 | ¦ | [14 empty] | ¦ | 24.3 - 22.9 | 23.5 | 0.000211 | 0.251763 | 0.358 | 48.090 | ¦ | [14 empty] | ¦
0.966701895 | 724.85657 | 145.4806 | 01:55 |  | ¦ | 0.99283 | 163.3699 | 0.097692 | 9.2259 | ¦ | 0.99283 | 163.3699 | 0.097692 | 9.2259 | ¦ | [19 empty] | ¦ | 0.587788598 | 7.2689 | 18.8117 |  | ¦ |  |  |  |  | ¦ | 20.4 - 19.1 | 19.7 | 0.000234 | 0.252056 | 0.476 | 43.994 | ¦ | [14 empty] | ¦ | 22.9 - 21.5 | 22.1 | 0.000188 | 0.251952 | 0.340 | 48.429 | ¦ | [14 empty] | ¦ | Pore Size
0.941709685 | 706.28094 | 104.3002 | 02:03 |  | ¦ |  |  | 0.071088 | 8.7019 | ¦ |  |  | 0.071088 | 8.7019 | ¦ | [19 empty] | ¦ | 0.616569625 | 7.5718 | 19.5930 |  | ¦ |  |  |  |  | ¦ | 19.1 - 17.7 | 18.3 | 0.000191 | 0.252246 | 0.416 | 44.410 | ¦ | [14 empty] | ¦ | 21.5 - 20.2 | 20.8 | 0.000134 | 0.252086 | 0.258 | 48.687 | ¦ | [14 empty] | ¦
0.910842831 | 683.28961 | 67.6301 | 02:11 |  | ¦ |  |  | 0.045207 | 8.089 | ¦ |  |  | 0.045207 | 8.089 | ¦ | [19 empty] | ¦ | 0.645474282 | 7.9007 | 20.4505 |  | ¦ |  |  |  |  | ¦ | [6 empty] | ¦ | [14 empty] | ¦ | 20.2 - 18.9 | 19.5 | 0.000061 | 0.252146 | 0.125 | 48.812 | ¦ | [14 empty] | ¦ | Adsorption average pore width (4V/A by BET): | 253.3983 Å
0.892158549 | 669.37036 | 54.8827 | 02:16 |  | ¦ |  |  | 0.018304 | 7.0558 | ¦ |  |  | 0.018304 | 7.0558 | ¦ | [19 empty] | ¦ | 0.674301032 | 8.2580 | 21.4290 |  | ¦ |  |  |  |  | ¦ | [6 empty] | ¦ | [14 empty] | ¦ | 18.9 - 17.7 | 18.3 | 0.000052 | 0.252198 | 0.114 | 48.926 | ¦ | [14 empty] | ¦
0.849167489 | 637.20746 | 38.9472 | 02:21 |  | ¦ |  |  | 0.0093232 | 6.314 | ¦ |  |  | 0.0093232 | 6.314 | ¦ | [19 empty] | ¦ | 0.703159311 | 8.6507 | 22.5567 |  | ¦ | [26 empty] | ¦ | [6 empty] | ¦ | [14 empty] | ¦ | BJH Adsorption average pore diameter (4V/A): | 227.197 Å
0.821316069 | 616.36169 | 33.3804 | 02:24 |  | ¦ |  |  |  |  | ¦ |  |  |  |  | ¦ | [19 empty] | ¦ | 0.731933670 | 9.0842 | 23.8536 |  | ¦ | [26 empty] | ¦ | [6 empty] | ¦ | [14 empty] | ¦
0.792939682 | 595.10101 | 29.5495 | 02:26 |  | ¦ | [29 empty] | ¦ | 0.760732348 | 9.5696 | 25.4219 |  | ¦ | [48 empty] | ¦ | BJH Desorption average pore diameter (4V/A): | 206.188 Å
0.765108434 | 574.24701 | 26.9117 | 02:28 |  | ¦ | [29 empty] | ¦ | 0.789467687 | 10.1176 | 27.3896 |  | ¦ | [48 empty] | ¦
0.737970830 | 553.89514 | 24.9207 | 02:29 |  | ¦ | [29 empty] | ¦ | 0.818051653 | 10.7429 | 29.9658 |  | ¦ | [48 empty] | ¦
0.729395880 | 547.47498 | 24.3222 | 02:30 |  | ¦ | [29 empty] | ¦ | 0.846698054 | 11.4736 | 33.3742 |  | ¦ | [48 empty] | ¦
0.703125177 | 527.78717 | 22.9690 | 02:32 |  | ¦ | [29 empty] | ¦ | 0.874659765 | 12.3207 | 38.3024 |  | ¦
0.677197733 | 508.34000 | 21.7983 | 02:33 |  | ¦ | [29 empty] | ¦ | 0.902281792 | 13.3364 | 46.0263 |  | ¦
0.650525476 | 488.33258 | 20.7859 | 02:34 |  | ¦ | [29 empty] | ¦ | 0.934784604 | 14.8678 | 63.7915 |  | ¦
0.624168376 | 468.57419 | 19.8967 | 02:36 |  | ¦ | [29 empty] | ¦ | 0.960367479 | 16.4718 | 98.1201 |  | ¦
0.597682417 | 448.70374 | 19.1239 | 02:37 |  | ¦ | [29 empty] | ¦ | 0.992834747 | 19.4128 | 163.3699 |  | ¦
0.571358315 | 428.95364 | 18.4213 | 02:38 |  | ¦ | [29 empty] | ¦ |  |  |  |  | ¦
0.544903797 | 409.11636 | 17.7687 | 02:40 |  | ¦ | [29 empty] | ¦ |  |  |  |  | ¦
0.518572463 | 389.35797 | 17.1290 | 02:41 |  | ¦ | [29 empty] | ¦ |  |  |  |  | ¦
0.492121050 | 369.50827 | 16.5366 | 02:42 |  | ¦
0.465795842 | 349.76233 | 15.9653 | 02:44 |  | ¦
|  |  | 02:46 | 750.93549 | ¦
0.439545499 | 330.07031 | 15.3057 | 02:47 |  | ¦
0.414659628 | 311.38263 | 14.7762 | 02:49 |  | ¦
0.388209750 | 291.52048 | 14.2536 | 02:51 |  | ¦
0.361759872 | 271.65833 | 13.7380 | 02:52 |  | ¦
0.335293413 | 251.78372 | 13.2521 | 02:53 |  | ¦
0.308849062 | 231.92572 | 12.7598 | 02:55 |  | ¦
0.282382582 | 212.05110 | 12.3013 | 02:56 |  | ¦
0.255938231 | 192.19310 | 11.8499 | 02:57 |  | ¦
0.229482826 | 172.32680 | 11.4105 | 02:59 |  | ¦
0.203049529 | 152.47710 | 10.9849 | 03:01 |  | ¦
0.176627285 | 132.63570 | 10.5512 | 03:02 |  | ¦
0.150177407 | 112.77354 | 10.1285 | 03:04 |  | ¦
0.123804896 | 92.96949 | 9.6884 | 03:05 |  | ¦
0.097692132 | 73.36049 | 9.2259 | 03:06 |  | ¦
0.071087510 | 53.38213 | 8.7019 | 03:08 |  | ¦
0.045206857 | 33.94743 | 8.0890 | 03:09 |  | ¦
0.018303804 | 13.74498 | 7.0558 | 03:11 |  | ¦
0.009323224 | 7.00114 | 6.3140 | 03:13 |  | ¦
¦
¦