## input
[5 empty] | ¦ |  |  |  |  | ¦ |  |  |  |  | ¦ |  |  |  |  | ¦ |  |  |  |  | ¦ |  |  |  |  | ¦ |  |  |  |  | ¦ |  |  |  |  | ¦ |  |  |  |  | ¦ | [6 empty] | ¦ |  |  |  |  | ¦ |  |  |  |  | ¦ |  |  |  |  | ¦ | [6 empty] | ¦ |  |  |  |  | ¦ |  |  |  |  | ¦ |  |  |  |  | ¦
TriStar 3000 V6.05 A | Unit 1 Port 3 | Serial #: 1560 | Page 1 |  | ¦ | TriStar 3000 V6.05 A | Unit 1 Port 3 | Serial #: 1560 | Page 1 | ¦ | TriStar 3000 V6.05 A | Unit 1 Port 3 | Serial #: 1560 | Page 1 | ¦ | TriStar 3000 V6.05 A | Unit 1 Port 3 | Serial #: 1560 | Page 1 | ¦ | TriStar 3000 V6.05 A | Unit 1 Port 3 | Serial #: 1560 | Page 1 | ¦ | TriStar 3000 V6.05 A | Unit 1 Port 3 | Serial #: 1560 | Page 1 | ¦ | TriStar 3000 V6.05 A | Unit 1 Port 3 | Serial #: 1560 | Page 1 | ¦ | TriStar 3000 V6.05 A | Unit 1 Port 3 | Serial #: 1560 | Page 1 | ¦ | TriStar 3000 V6.05 A | Unit 1 Port 3 | Serial #: 1560 | Page 1 | ¦ | TriStar 3000 V6.05 A | Unit 1 Port 3 | Serial #: 1560 | Page 1 |  |  | ¦ | TriStar 3000 V6.05 A | Unit 1 Port 3 | Serial #: 1560 | Page 1 | ¦ | TriStar 3000 V6.05 A | Unit 1 Port 3 | Serial #: 1560 | Page 1 | ¦ | TriStar 3000 V6.05 A | Unit 1 Port 3 | Serial #: 1560 | Page 1 | ¦ | TriStar 3000 V6.05 A | Unit 1 Port 3 | Serial #: 1560 | Page 1 |  |  | ¦ | TriStar 3000 V6.05 A | Unit 1 Port 3 | Serial #: 1560 | Page 1 | ¦ | TriStar 3000 V6.05 A | Unit 1 Port 3 | Serial #: 1560 | Page 1 | ¦ | TriStar 3000 V6.05 A | Unit 1 Port 3 | Serial #: 1560 | Page 1 | ¦ | TriStar 3000 V6.05 A | Unit 1 Port 3 | Serial #: 1560 | Page 1
[5 empty] | ¦ |  |  |  |  | ¦ |  |  |  |  | ¦ |  |  |  |  | ¦ |  |  |  |  | ¦ |  |  |  |  | ¦ |  |  |  |  | ¦ |  |  |  |  | ¦ |  |  |  |  | ¦ | [6 empty] | ¦ |  |  |  |  | ¦ |  |  |  |  | ¦ |  |  |  |  | ¦ | [6 empty] | ¦ |  |  |  |  | ¦ |  |  |  |  | ¦ |  |  |  |  | ¦
[5 empty] | ¦ |  |  |  |  | ¦ |  |  |  |  | ¦ |  |  |  |  | ¦ |  |  |  |  | ¦ |  |  |  |  | ¦ |  |  |  |  | ¦ |  |  |  |  | ¦ |  |  |  |  | ¦ | [6 empty] | ¦ |  |  |  |  | ¦ |  |  |  |  | ¦ |  |  |  |  | ¦ | [6 empty] | ¦ |  |  |  |  | ¦ |  |  |  |  | ¦ |  |  |  |  | ¦
Sample: | Mn2.5Fe0.5 |  |  |  | ¦ | Sample: | Mn2.5Fe0.5 |  |  | ¦ | Sample: | Mn2.5Fe0.5 |  |  | ¦ | Sample: | Mn2.5Fe0.5 |  |  | ¦ | Sample: | Mn2.5Fe0.5 |  |  | ¦ | Sample: | Mn2.5Fe0.5 |  |  | ¦ | Sample: | Mn2.5Fe0.5 |  |  | ¦ | Sample: | Mn2.5Fe0.5 |  |  | ¦ | Sample: | Mn2.5Fe0.5 |  |  | ¦ | Sample: | Mn2.5Fe0.5 |  |  |  |  | ¦ | Sample: | Mn2.5Fe0.5 |  |  | ¦ | Sample: | Mn2.5Fe0.5 |  |  | ¦ | Sample: | Mn2.5Fe0.5 |  |  | ¦ | Sample: | Mn2.5Fe0.5 |  |  |  |  | ¦ | Sample: | Mn2.5Fe0.5 |  |  | ¦ | Sample: | Mn2.5Fe0.5 |  |  | ¦ | Sample: | Mn2.5Fe0.5 |  |  | ¦ | Sample: | Mn2.5Fe0.5
Operator: | HAN |  |  |  | ¦ | Operator: | HAN |  |  | ¦ | Operator: | HAN |  |  | ¦ | Operator: | HAN |  |  | ¦ | Operator: | HAN |  |  | ¦ | Operator: | HAN |  |  | ¦ | Operator: | HAN |  |  | ¦ | Operator: | HAN |  |  | ¦ | Operator: | HAN |  |  | ¦ | Operator: | HAN |  |  |  |  | ¦ | Operator: | HAN |  |  | ¦ | Operator: | HAN |  |  | ¦ | Operator: | HAN |  |  | ¦ | Operator: | HAN |  |  |  |  | ¦ | Operator: | HAN |  |  | ¦ | Operator: | HAN |  |  | ¦ | Operator: | HAN |  |  | ¦ | Operator: | HAN
Submitter: | UC |  |  |  | ¦ | Submitter: | UC |  |  | ¦ | Submitter: | UC |  |  | ¦ | Submitter: | UC |  |  | ¦ | Submitter: | UC |  |  | ¦ | Submitter: | UC |  |  | ¦ | Submitter: | UC |  |  | ¦ | Submitter: | UC |  |  | ¦ | Submitter: | UC |  |  | ¦ | Submitter: | UC |  |  |  |  | ¦ | Submitter: | UC |  |  | ¦ | Submitter: | UC |  |  | ¦ | Submitter: | UC |  |  | ¦ | Submitter: | UC |  |  |  |  | ¦ | Submitter: | UC |  |  | ¦ | Submitter: | UC |  |  | ¦ | Submitter: | UC |  |  | ¦ | Submitter: | UC
File: | C:\WIN3000\DATA\HAN\001-036.SMP |  |  |  | ¦ | File: | C:\WIN3000\DATA\HAN\001-036.SMP |  |  | ¦ | File: | C:\WIN3000\DATA\HAN\001-036.SMP |  |  | ¦ | File: | C:\WIN3000\DATA\HAN\001-036.SMP |  |  | ¦ | File: | C:\WIN3000\DATA\HAN\001-036.SMP |  |  | ¦ | File: | C:\WIN3000\DATA\HAN\001-036.SMP |  |  | ¦ | File: | C:\WIN3000\DATA\HAN\001-036.SMP |  |  | ¦ | File: | C:\WIN3000\DATA\HAN\001-036.SMP |  |  | ¦ | File: | C:\WIN3000\DATA\HAN\001-036.SMP |  |  | ¦ | File: | C:\WIN3000\DATA\HAN\001-036.SMP |  |  |  |  | ¦ | File: | C:\WIN3000\DATA\HAN\001-036.SMP |  |  | ¦ | File: | C:\WIN3000\DATA\HAN\001-036.SMP |  |  | ¦ | File: | C:\WIN3000\DATA\HAN\001-036.SMP |  |  | ¦ | File: | C:\WIN3000\DATA\HAN\001-036.SMP |  |  |  |  | ¦ | File: | C:\WIN3000\DATA\HAN\001-036.SMP |  |  | ¦ | File: | C:\WIN3000\DATA\HAN\001-036.SMP |  |  | ¦ | File: | C:\WIN3000\DATA\HAN\001-036.SMP |  |  | ¦ | File: | C:\WIN3000\DATA\HAN\001-036.SMP
[5 empty] | ¦ |  |  |  |  | ¦ |  |  |  |  | ¦ |  |  |  |  | ¦ |  |  |  |  | ¦ |  |  |  |  | ¦ |  |  |  |  | ¦ |  |  |  |  | ¦ |  |  |  |  | ¦ | [6 empty] | ¦ |  |  |  |  | ¦ |  |  |  |  | ¦ |  |  |  |  | ¦ | [6 empty] | ¦ |  |  |  |  | ¦ |  |  |  |  | ¦ |  |  |  |  | ¦
[5 empty] | ¦ |  |  |  |  | ¦ |  |  |  |  | ¦ |  |  |  |  | ¦ |  |  |  |  | ¦ |  |  |  |  | ¦ |  |  |  |  | ¦ |  |  |  |  | ¦ |  |  |  |  | ¦ | [6 empty] | ¦ |  |  |  |  | ¦ |  |  |  |  | ¦ |  |  |  |  | ¦ | [6 empty] | ¦ |  |  |  |  | ¦ |  |  |  |  | ¦ |  |  |  |  | ¦
Started: | 11/29/2012 5:27:28PM | Analysis Adsorptive: | N2 |  | ¦ | Started: | 11/29/2012 5:27:28PM | Analysis Adsorptive: | N2 | ¦ | Started: | 11/29/2012 5:27:28PM | Analysis Adsorptive: | N2 | ¦ | Started: | 11/29/2012 5:27:28PM | Analysis Adsorptive: | N2 | ¦ | Started: | 11/29/2012 5:27:28PM | Analysis Adsorptive: | N2 | ¦ | Started: | 11/29/2012 5:27:28PM | Analysis Adsorptive: | N2 | ¦ | Started: | 11/29/2012 5:27:28PM | Analysis Adsorptive: | N2 | ¦ | Started: | 11/29/2012 5:27:28PM | Analysis Adsorptive: | N2 | ¦ | Started: | 11/29/2012 5:27:28PM | Analysis Adsorptive: | N2 | ¦ | Started: | 11/29/2012 5:27:28PM | Analysis Adsorptive: | N2 |  |  | ¦ | Started: | 11/29/2012 5:27:28PM | Analysis Adsorptive: | N2 | ¦ | Started: | 11/29/2012 5:27:28PM | Analysis Adsorptive: | N2 | ¦ | Started: | 11/29/2012 5:27:28PM | Analysis Adsorptive: | N2 | ¦ | Started: | 11/29/2012 5:27:28PM | Analysis Adsorptive: | N2 |  |  | ¦ | Started: | 11/29/2012 5:27:28PM | Analysis Adsorptive: | N2 | ¦ | Started: | 11/29/2012 5:27:28PM | Analysis Adsorptive: | N2 | ¦ | Started: | 11/29/2012 5:27:28PM | Analysis Adsorptive: | N2 | ¦ | Started: | 11/29/2012 5:27:28PM | Analysis Adsorptive: | N2
Completed: | 11/29/2012 8:46:45PM | Analysis Bath Temp.: | 77.300 K |  | ¦ | Completed: | 11/29/2012 8:46:45PM | Analysis Bath Temp.: | 77.300 K | ¦ | Completed: | 11/29/2012 8:46:45PM | Analysis Bath Temp.: | 77.300 K | ¦ | Completed: | 11/29/2012 8:46:45PM | Analysis Bath Temp.: | 77.300 K | ¦ | Completed: | 11/29/2012 8:46:45PM | Analysis Bath Temp.: | 77.300 K | ¦ | Completed: | 11/29/2012 8:46:45PM | Analysis Bath Temp.: | 77.300 K | ¦ | Completed: | 11/29/2012 8:46:45PM | Analysis Bath Temp.: | 77.300 K | ¦ | Completed: | 11/29/2012 8:46:45PM | Analysis Bath Temp.: | 77.300 K | ¦ | Completed: | 11/29/2012 8:46:45PM | Analysis Bath Temp.: | 77.300 K | ¦ | Completed: | 11/29/2012 8:46:45PM | Analysis Bath Temp.: | 77.300 K |  |  | ¦ | Completed: | 11/29/2012 8:46:45PM | Analysis Bath Temp.: | 77.300 K | ¦ | Completed: | 11/29/2012 8:46:45PM | Analysis Bath Temp.: | 77.300 K | ¦ | Completed: | 11/29/2012 8:46:45PM | Analysis Bath Temp.: | 77.300 K | ¦ | Completed: | 11/29/2012 8:46:45PM | Analysis Bath Temp.: | 77.300 K |  |  | ¦ | Completed: | 11/29/2012 8:46:45PM | Analysis Bath Temp.: | 77.300 K | ¦ | Completed: | 11/29/2012 8:46:45PM | Analysis Bath Temp.: | 77.300 K | ¦ | Completed: | 11/29/2012 8:46:45PM | Analysis Bath Temp.: | 77.300 K | ¦ | Completed: | 11/29/2012 8:46:45PM | Analysis Bath Temp.: | 77.300 K
Report Time: | 11/30/2012 10:24:08AM | Sample Mass: | 0.0254 g |  | ¦ | Report Time: | 11/30/2012 10:24:08AM | Sample Mass: | 0.0254 g | ¦ | Report Time: | 11/30/2012 10:24:08AM | Sample Mass: | 0.0254 g | ¦ | Report Time: | 11/30/2012 10:24:08AM | Sample Mass: | 0.0254 g | ¦ | Report Time: | 11/30/2012 10:24:08AM | Sample Mass: | 0.0254 g | ¦ | Report Time: | 11/30/2012 10:24:08AM | Sample Mass: | 0.0254 g | ¦ | Report Time: | 11/30/2012 10:24:08AM | Sample Mass: | 0.0254 g | ¦ | Report Time: | 11/30/2012 10:24:08AM | Sample Mass: | 0.0254 g | ¦ | Report Time: | 11/30/2012 10:24:08AM | Sample Mass: | 0.0254 g | ¦ | Report Time: | 11/30/2012 10:24:08AM | Sample Mass: | 0.0254 g |  |  | ¦ | Report Time: | 11/30/2012 10:24:08AM | Sample Mass: | 0.0254 g | ¦ | Report Time: | 11/30/2012 10:24:08AM | Sample Mass: | 0.0254 g | ¦ | Report Time: | 11/30/2012 10:24:08AM | Sample Mass: | 0.0254 g | ¦ | Report Time: | 11/30/2012 10:24:08AM | Sample Mass: | 0.0254 g |  |  | ¦ | Report Time: | 11/30/2012 10:24:08AM | Sample Mass: | 0.0254 g | ¦ | Report Time: | 11/30/2012 10:24:08AM | Sample Mass: | 0.0254 g | ¦ | Report Time: | 11/30/2012 10:24:08AM | Sample Mass: | 0.0254 g | ¦ | Report Time: | 11/30/2012 10:24:08AM | Sample Mass: | 0.0254 g
Warm Free Space: | 7.3158 cm³ Measured | Cold Free Space: | 22.1157 cm³ Measured |  | ¦ | Warm Free Space: | 7.3158 cm³ Measured | Cold Free Space: | 22.1157 cm³ Measured | ¦ | Warm Free Space: | 7.3158 cm³ Measured | Cold Free Space: | 22.1157 cm³ Measured | ¦ | Warm Free Space: | 7.3158 cm³ Measured | Cold Free Space: | 22.1157 cm³ Measured | ¦ | Warm Free Space: | 7.3158 cm³ Measured | Cold Free Space: | 22.1157 cm³ Measured | ¦ | Warm Free Space: | 7.3158 cm³ Measured | Cold Free Space: | 22.1157 cm³ Measured | ¦ | Warm Free Space: | 7.3158 cm³ Measured | Cold Free Space: | 22.1157 cm³ Measured | ¦ | Warm Free Space: | 7.3158 cm³ Measured | Cold Free Space: | 22.1157 cm³ Measured | ¦ | Warm Free Space: | 7.3158 cm³ Measured | Cold Free Space: | 22.1157 cm³ Measured | ¦ | Warm Free Space: | 7.3158 cm³ Measured | Cold Free Space: | 22.1157 cm³ Measured |  |  | ¦ | Warm Free Space: | 7.3158 cm³ Measured | Cold Free Space: | 22.1157 cm³ Measured | ¦ | Warm Free Space: | 7.3158 cm³ Measured | Cold Free Space: | 22.1157 cm³ Measured | ¦ | Warm Free Space: | 7.3158 cm³ Measured | Cold Free Space: | 22.1157 cm³ Measured | ¦ | Warm Free Space: | 7.3158 cm³ Measured | Cold Free Space: | 22.1157 cm³ Measured |  |  | ¦ | Warm Free Space: | 7.3158 cm³ Measured | Cold Free Space: | 22.1157 cm³ Measured | ¦ | Warm Free Space: | 7.3158 cm³ Measured | Cold Free Space: | 22.1157 cm³ Measured | ¦ | Warm Free Space: | 7.3158 cm³ Measured | Cold Free Space: | 22.1157 cm³ Measured | ¦ | Warm Free Space: | 7.3158 cm³ Measured | Cold Free Space: | 22.1157 cm³ Measured
Equilibration Interval: | 5 s | Low Pressure Dose: | None |  | ¦ | Equilibration Interval: | 5 s | Low Pressure Dose: | None | ¦ | Equilibration Interval: | 5 s | Low Pressure Dose: | None | ¦ | Equilibration Interval: | 5 s | Low Pressure Dose: | None | ¦ | Equilibration Interval: | 5 s | Low Pressure Dose: | None | ¦ | Equilibration Interval: | 5 s | Low Pressure Dose: | None | ¦ | Equilibration Interval: | 5 s | Low Pressure Dose: | None | ¦ | Equilibration Interval: | 5 s | Low Pressure Dose: | None | ¦ | Equilibration Interval: | 5 s | Low Pressure Dose: | None | ¦ | Equilibration Interval: | 5 s | Low Pressure Dose: | None |  |  | ¦ | Equilibration Interval: | 5 s | Low Pressure Dose: | None | ¦ | Equilibration Interval: | 5 s | Low Pressure Dose: | None | ¦ | Equilibration Interval: | 5 s | Low Pressure Dose: | None | ¦ | Equilibration Interval: | 5 s | Low Pressure Dose: | None |  |  | ¦ | Equilibration Interval: | 5 s | Low Pressure Dose: | None | ¦ | Equilibration Interval: | 5 s | Low Pressure Dose: | None | ¦ | Equilibration Interval: | 5 s | Low Pressure Dose: | None | ¦ | Equilibration Interval: | 5 s | Low Pressure Dose: | None
Sample Density: | 1.000 g/cm³ | Automatic Degas: | No |  | ¦ | Sample Density: | 1.000 g/cm³ | Automatic Degas: | No | ¦ | Sample Density: | 1.000 g/cm³ | Automatic Degas: | No | ¦ | Sample Density: | 1.000 g/cm³ | Automatic Degas: | No | ¦ | Sample Density: | 1.000 g/cm³ | Automatic Degas: | No | ¦ | Sample Density: | 1.000 g/cm³ | Automatic Degas: | No | ¦ | Sample Density: | 1.000 g/cm³ | Automatic Degas: | No | ¦ | Sample Density: | 1.000 g/cm³ | Automatic Degas: | No | ¦ | Sample Density: | 1.000 g/cm³ | Automatic Degas: | No | ¦ | Sample Density: | 1.000 g/cm³ | Automatic Degas: | No |  |  | ¦ | Sample Density: | 1.000 g/cm³ | Automatic Degas: | No | ¦ | Sample Density: | 1.000 g/cm³ | Automatic Degas: | No | ¦ | Sample Density: | 1.000 g/cm³ | Automatic Degas: | No | ¦ | Sample Density: | 1.000 g/cm³ | Automatic Degas: | No |  |  | ¦ | Sample Density: | 1.000 g/cm³ | Automatic Degas: | No | ¦ | Sample Density: | 1.000 g/cm³ | Automatic Degas: | No | ¦ | Sample Density: | 1.000 g/cm³ | Automatic Degas: | No | ¦ | Sample Density: | 1.000 g/cm³ | Automatic Degas: | No
[5 empty] | ¦ |  |  |  |  | ¦ |  |  |  |  | ¦ |  |  |  |  | ¦ |  |  |  |  | ¦ |  |  |  |  | ¦ |  |  |  |  | ¦ |  |  |  |  | ¦ |  |  |  |  | ¦ | [6 empty] | ¦ |  |  |  |  | ¦ |  |  |  |  | ¦ |  |  |  |  | ¦ | [6 empty] | ¦ |  |  |  |  | ¦ |  |  |  |  | ¦ |  |  |  |  | ¦
[5 empty] | ¦ |  |  |  |  | ¦ |  |  |  |  | ¦ |  |  |  |  | ¦ |  |  |  |  | ¦ |  |  |  |  | ¦ |  |  |  |  | ¦ |  |  |  |  | ¦ |  |  |  |  | ¦ | [6 empty] | ¦ |  |  |  |  | ¦ |  |  |  |  | ¦ |  |  |  |  | ¦ | [6 empty] | ¦ |  |  |  |  | ¦ |  |  |  |  | ¦ |  |  |  |  | ¦
[5 empty] | ¦ |  |  |  |  | ¦ |  |  |  |  | ¦ |  |  |  |  | ¦ |  |  |  |  | ¦ |  |  |  |  | ¦ |  |  |  |  | ¦ |  |  |  |  | ¦ |  |  |  |  | ¦ | [6 empty] | ¦ |  |  |  |  | ¦ |  |  |  |  | ¦ |  |  |  |  | ¦ | [6 empty] | ¦ |  |  |  |  | ¦ |  |  |  |  | ¦ |  |  |  |  | ¦
[5 empty] | ¦ |  |  |  |  | ¦ |  |  |  |  | ¦ |  |  |  |  | ¦ |  |  |  |  | ¦ |  |  |  |  | ¦ |  |  |  |  | ¦ |  |  |  |  | ¦ |  |  |  |  | ¦ | [6 empty] | ¦ |  |  |  |  | ¦ |  |  |  |  | ¦ |  |  |  |  | ¦ | [6 empty] | ¦ |  |  |  |  | ¦ |  |  |  |  | ¦ |  |  |  |  | ¦
[5 empty] | ¦ |  |  |  |  | ¦ |  |  |  |  | ¦ |  |  |  |  | ¦ |  |  |  |  | ¦ |  |  |  |  | ¦ |  |  |  |  | ¦ |  |  |  |  | ¦ |  |  |  |  | ¦ | [6 empty] | ¦ |  |  |  |  | ¦ |  |  |  |  | ¦ |  |  |  |  | ¦ | [6 empty] | ¦ |  |  |  |  | ¦ |  |  |  |  | ¦ |  |  |  |  | ¦
[5 empty] | ¦ |  |  |  |  | ¦ |  |  |  |  | ¦ |  |  |  |  | ¦ |  |  |  |  | ¦ |  |  |  |  | ¦ |  |  |  |  | ¦ |  |  |  |  | ¦ |  |  |  |  | ¦ | [6 empty] | ¦ |  |  |  |  | ¦ |  |  |  |  | ¦ |  |  |  |  | ¦ | [6 empty] | ¦ |  |  |  |  | ¦ |  |  |  |  | ¦ |  |  |  |  | ¦
[5 empty] | ¦ |  |  |  |  | ¦ |  |  |  |  | ¦ |  |  |  |  | ¦ |  |  |  |  | ¦ |  |  |  |  | ¦ |  |  |  |  | ¦ |  |  |  |  | ¦ |  |  |  |  | ¦ | [6 empty] | ¦ |  |  |  |  | ¦ |  |  |  |  | ¦ |  |  |  |  | ¦ | [6 empty] | ¦ |  |  |  |  | ¦ |  |  |  |  | ¦ |  |  |  |  | ¦
Isotherm Tabular Report |  |  |  |  | ¦ | Isotherm Linear Plot |  |  |  | ¦ | Isotherm Log Plot |  |  |  | ¦ | BET Surface Area Report |  |  |  | ¦ | BET Surface Area Plot |  |  |  | ¦ | Langmuir Surface Area Report |  |  |  | ¦ | Langmuir Surface Area Plot |  |  |  | ¦ | t-Plot Report |  |  |  | ¦ | t-Plot |  |  |  | ¦ | BJH Adsorption Pore Distribution Report | [5 empty] | ¦ | BJH Adsorption Cumulative Pore Volume |  |  |  | ¦ | BJH Adsorption dV/dD Pore Volume |  |  |  | ¦ | BJH Adsorption dV/dlog(D) Pore Volume |  |  |  | ¦ | BJH Desorption Pore Distribution Report | [5 empty] | ¦ | BJH Desorption Cumulative Pore Volume |  |  |  | ¦ | BJH Desorption dV/dD Pore Volume |  |  |  | ¦ | BJH Desorption dV/dlog(D) Pore Volume |  |  |  | ¦ | Summary Report
[5 empty] | ¦ |  |  |  |  | ¦ |  |  |  |  | ¦ |  |  |  |  | ¦ |  |  |  |  | ¦ |  |  |  |  | ¦ |  |  |  |  | ¦ |  |  |  |  | ¦ | Harkins and Jura |  |  |  | ¦ | [6 empty] | ¦ |  |  |  |  | ¦ |  |  |  |  | ¦ |  |  |  |  | ¦ | [6 empty] | ¦ |  |  |  |  | ¦ |  |  |  |  | ¦ |  |  |  |  | ¦
[5 empty] | ¦ |  |  |  |  | ¦ |  |  |  |  | ¦ | BET Surface Area: | 50.8942 ± 0.4376 m²/g |  |  | ¦ |  |  |  |  | ¦ | Langmuir Surface Area: | 86.6420 ± 2.5734 m²/g |  |  | ¦ |  |  |  |  | ¦ | Micropore Volume: | -0.000900 cm³/g STP |  |  | ¦ |  |  |  |  | ¦ | t = 3.54 [ -5 / ln(P/Po) ] ^ 0.333 | [5 empty] | ¦ |  |  |  |  | ¦ |  |  |  |  | ¦ |  |  |  |  | ¦ | t = 3.54 [ -5 / ln(P/Po) ] ^ 0.333 | [5 empty] | ¦ |  |  |  |  | ¦ |  |  |  |  | ¦ |  |  |  |  | ¦
|  |  | 00:42 | 748.09821 | ¦ | Mn2.5Fe0.5 - Adsorption |  | Mn2.5Fe0.5 - Desorption |  | ¦ | Mn2.5Fe0.5 - Adsorption |  | Mn2.5Fe0.5 - Desorption |  | ¦ | Slope: | 0.084681 ± 0.000720 g/cm³ STP |  |  | ¦ | Mn2.5Fe0.5 |  |  |  | ¦ | Slope: | 0.050244 ± 0.001492 g/cm³ STP |  |  | ¦ | Mn2.5Fe0.5 |  |  |  | ¦ | Micropore Area: | * |  |  | ¦ | Mn2.5Fe0.5 |  | Fitted Points |  | ¦ | [6 empty] | ¦ | Mn2.5Fe0.5 |  |  |  | ¦ | Mn2.5Fe0.5 |  |  |  | ¦ | Mn2.5Fe0.5 |  |  |  | ¦ | [6 empty] | ¦ | Mn2.5Fe0.5 |  |  |  | ¦ | Mn2.5Fe0.5 |  |  |  | ¦ | Mn2.5Fe0.5 |  |  |  | ¦
0.010993419 | 8.22567 | 8.8333 | 00:46 |  | ¦ | Relative Pressure (P/Po) | Quantity Adsorbed (cm³/g STP) | Relative Pressure (P/Po) | Quantity Adsorbed (cm³/g STP) | ¦ | Relative Pressure (P/Po) | Quantity Adsorbed (cm³/g STP) | Relative Pressure (P/Po) | Quantity Adsorbed (cm³/g STP) | ¦ | Y-Intercept: | 0.000854 ± 0.000150 g/cm³ STP |  |  | ¦ | Relative Pressure (P/Po) | 1/[Q(Po/P - 1)] |  |  | ¦ | Y-Intercept: | 2.852884 ± 0.233004 mmHg·g/cm³ STP |  |  | ¦ | Pressure (mmHg) | P/Q (mmHg·g/cm³ STP) |  |  | ¦ | External Surface Area: | 52.0812 m²/g |  |  | ¦ | Thickness (Å) | Quantity Adsorbed (cm³/g STP) | Thickness (Å) | Quantity Adsorbed (cm³/g STP) | ¦ | [6 empty] | ¦ | Pore Diameter (Å) | Pore Volume (cm³/g) |  |  | ¦ | Pore Diameter (Å) | Pore Volume (cm³/g·Å) |  |  | ¦ | Pore Diameter (Å) | Pore Volume (cm³/g) |  |  | ¦ | [6 empty] | ¦ | Pore Diameter (Å) | Pore Volume (cm³/g) |  |  | ¦ | Pore Diameter (Å) | Pore Volume (cm³/g·Å) |  |  | ¦ | Pore Diameter (Å) | Pore Volume (cm³/g) |  |  | ¦ | Surface Area
0.043771985 | 32.75327 | 10.2221 | 00:47 |  | ¦ | 0.010993 | 8.8333 | 0.98598 | 125.9696 | ¦ | 0.010993 | 8.8333 | 0.98598 | 125.9696 | ¦ | C: | 100.211912 |  |  | ¦ | 0.096527 | 0.0091356 |  |  | ¦ | b: | 0.017611 1/mmHg |  |  | ¦ | 72.2382 | 6.1769 |  |  | ¦ | Slope: | 3.367032 ± 0.025847 cm³/g·Å STP |  |  | ¦ | 2.6495 | 8.8333 | 3.6513 | 11.6949 | ¦ | Diameter Range: | 17.000 Å to 3000.000 Å |  |  |  |  | ¦ | 530.6745 | 0.022981 |  |  | ¦ | 634.7941 | 2.6504e-05 |  |  | ¦ | 634.7941 | 0.054639 |  |  | ¦ | Diameter Range: | 17.000 Å to 3000.000 Å |  |  |  |  | ¦ | 467.5243 | 0.018416 |  |  | ¦ | 556.366 | 1.9841e-05 |  |  | ¦ | 556.366 | 0.038772 |  |  | ¦
0.077270526 | 57.82455 | 11.1953 | 00:49 |  | ¦ | 0.043772 | 10.2221 | 0.95736 | 115.3165 | ¦ | 0.043772 | 10.2221 | 0.95736 | 115.3165 | ¦ | Qm: | 11.6912 cm³/g STP |  |  | ¦ | 0.12549 | 0.011549 |  |  | ¦ | Qm: | 19.9031 cm³/g STP |  |  | ¦ | 93.9187 | 7.5587 |  |  | ¦ | Y-Intercept: | -0.581903 ± 0.110289 cm³/g STP |  |  | ¦ | 3.1693 | 10.2221 | 3.8673 | 12.4253 | ¦ | Adsorbate Property Factor: | 9.53000 Å |  |  |  |  | ¦ | 290.253 | 0.058099 |  |  | ¦ | 343.2555 | 0.00014607 |  |  | ¦ | 343.2555 | 0.13401 |  |  | ¦ | Adsorbate Property Factor: | 9.53000 Å |  |  |  |  | ¦ | 284.4601 | 0.034065 |  |  | ¦ | 332.4016 | 8.548e-05 |  |  | ¦ | 332.4016 | 0.072519 |  |  | ¦ | Single point surface area at P/Po = 0.299017539: | 49.3213 m²/g
0.096526878 | 72.23815 | 11.6949 | 00:50 |  | ¦ | 0.077271 | 11.1953 | 0.92927 | 106.4203 | ¦ | 0.077271 | 11.1953 | 0.92927 | 106.4203 | ¦ | Correlation Coefficient: | 0.9997832 |  |  | ¦ | 0.1544 | 0.013911 |  |  | ¦ | Correlation Coefficient: | 0.997364 |  |  | ¦ | 115.562 | 8.8039 |  |  | ¦ | Correlation Coefficient: | 0.999853 |  |  | ¦ | 3.494 | 11.1953 | 4.0681 | 13.1262 | ¦ | Density Conversion Factor: | 0.0015468 |  |  |  |  | ¦ | 216.8416 | 0.09611 |  |  | ¦ | 242.5327 | 0.00051778 |  |  | ¦ | 242.5327 | 0.30017 |  |  | ¦ | Density Conversion Factor: | 0.0015468 |  |  |  |  | ¦ | 211.2973 | 0.053104 |  |  | ¦ | 236.7799 | 0.00026023 |  |  | ¦ | 236.7799 | 0.14745 |  |  | ¦
0.125491369 | 93.91872 | 12.4253 | 00:51 |  | ¦ | 0.096527 | 11.6949 | 0.90434 | 95.9868 | ¦ | 0.096527 | 11.6949 | 0.90434 | 95.9868 | ¦ | Molecular Cross-Sectional Area: | 0.1620 nm² |  |  | ¦ | 0.1833 | 0.016277 |  |  | ¦ | Molecular Cross-Sectional Area: | 0.1620 nm² |  |  | ¦ | 137.201 | 9.95 |  |  | ¦ | Surface Area Correction Factor: | 1.000 |  |  | ¦ | 5.0058 | 16.1629 | 4.2602 | 13.789 | ¦ | Fraction of Pores Open at Both Ends: | 0.00 |  |  |  |  | ¦ | 161.1314 | 0.13428 |  |  | ¦ | 180.3907 | 0.00068509 |  |  | ¦ | 180.3907 | 0.29595 |  |  | ¦ | Fraction of Pores Open at Both Ends: | 0.00 |  |  |  |  | ¦ | 182.6131 | 0.069028 |  |  | ¦ | 194.7536 | 0.00055517 |  |  | ¦ | 194.7536 | 0.25133 |  |  | ¦ | BET Surface Area: | 50.8942 m²/g
0.154403298 | 115.56195 | 13.1262 | 00:52 |  | ¦ | 0.12549 | 12.4253 | 0.88913 | 87.4839 | ¦ | 0.12549 | 12.4253 | 0.88913 | 87.4839 | ¦ |  |  |  |  | ¦ | 0.2122 | 0.018681 |  |  | ¦ |  |  |  |  | ¦ | 158.8442 | 11.016 |  |  | ¦ | Density Conversion Factor: | 0.0015468 |  |  | ¦ | 5.1957 | 16.7102 | 4.4476 | 14.4194 | ¦ | [6 empty] | ¦ | 132.956 | 0.15142 |  |  | ¦ | 144.1442 | 0.00060829 |  |  | ¦ | 144.1442 | 0.20532 |  |  | ¦ | [6 empty] | ¦ | 151.236 | 0.098078 |  |  | ¦ | 163.8129 | 0.00092582 |  |  | ¦ | 163.8129 | 0.3548 |  |  | ¦
0.183298589 | 137.20102 | 13.7890 | 00:54 |  | ¦ | 0.1544 | 13.1262 | 0.86595 | 72.3034 | ¦ | 0.1544 | 13.1262 | 0.86595 | 72.3034 | ¦ |  |  |  |  | ¦ | 0.24113 | 0.02115 |  |  | ¦ |  |  |  |  | ¦ | 180.5082 | 12.0148 |  |  | ¦ | Total Surface Area (BET): | 50.8942 m²/g |  |  | ¦ | 5.3886 | 17.2371 | 4.6331 | 15.0239 | ¦ | [6 empty] | ¦ | 112.8053 | 0.16193 |  |  | ¦ | 121.0847 | 0.000522 |  |  | ¦ | 121.0847 | 0.14736 |  |  | ¦ | [6 empty] | ¦ | 124.7208 | 0.13207 |  |  | ¦ | 135.2747 | 0.001282 |  |  | ¦ | 135.2747 | 0.40603 |  |  | ¦ | Langmuir Surface Area: | 86.6420 m²/g
0.212203864 | 158.84424 | 14.4194 | 00:55 |  | ¦ | 0.1833 | 13.789 | 0.83747 | 54.8108 | ¦ | 0.1833 | 13.789 | 0.83747 | 54.8108 | ¦ | Relative Pressure (P/Po) | Quantity Adsorbed (cm³/g STP) | 1/[Q(Po/P - 1)] |  | ¦ | 0.27008 | 0.023711 |  |  | ¦ | Pressure (mmHg) | Quantity Adsorbed (cm³/g STP) | P/Q (mmHg·g/cm³ STP) |  | ¦ | 202.1846 | 12.9567 |  |  | ¦ | Thickness Range: | 3.5000 Å to 5.0000 Å |  |  | ¦ | 5.588 | 17.7651 | 4.8187 | 15.6047 | ¦ | Pore Diameter Range (Å) | Average Diameter (Å) | Incremental Pore Volume (cm³/g) | Cumulative Pore Volume (cm³/g) | Incremental Pore Area (m²/g) | Cumulative Pore Area (m²/g) | ¦ | 97.5914 | 0.16858 |  |  | ¦ | 103.9901 | 0.00043686 |  |  | ¦ | 103.9901 | 0.10564 |  |  | ¦ | Pore Diameter Range (Å) | Average Diameter (Å) | Incremental Pore Volume (cm³/g) | Cumulative Pore Volume (cm³/g) | Incremental Pore Area (m²/g) | Cumulative Pore Area (m²/g) | ¦ | 105.8447 | 0.15506 |  |  | ¦ | 113.6275 | 0.0012181 |  |  | ¦ | 113.6275 | 0.32263 |  |  | ¦
0.241134225 | 180.50822 | 15.0239 | 00:56 |  | ¦ | 0.2122 | 14.4194 | 0.80882 | 42.8634 | ¦ | 0.2122 | 14.4194 | 0.80882 | 42.8634 | ¦ | 0.096526878 | 11.6949 | 0.009136 |  | ¦ | 0.29902 | 0.026392 |  |  | ¦ | 72.23815 | 11.6949 | 6.177 |  | ¦ | 223.8694 | 13.8508 |  |  | ¦ | Thickness Equation: | Harkins and Jura |  |  | ¦ | 5.7949 | 18.2876 |  |  | ¦ | 1397.7 - 530.7 | 634.8 | 0.022981 | 0.022981 | 1.448 | 1.448 | ¦ | 85.8842 | 0.17321 |  |  | ¦ | 90.9096 | 0.00039559 |  |  | ¦ | 90.9096 | 0.08345 |  |  | ¦ | 1395.7 - 467.5 | 556.4 | 0.018416 | 0.018416 | 1.324 | 1.324 | ¦ | 93.3877 | 0.16671 |  |  | ¦ | 98.7747 | 0.00093475 |  |  | ¦ | 98.7747 | 0.21413 |  |  | ¦ | t-Plot External Surface Area: | 52.0812 m²/g
0.270078539 | 202.18465 | 15.6047 | 00:57 |  | ¦ | 0.24113 | 15.0239 | 0.78389 | 36.5402 | ¦ | 0.24113 | 15.0239 | 0.78389 | 36.5402 | ¦ | 0.125491369 | 12.4253 | 0.011549 |  | ¦ |  |  |  |  | ¦ | 93.91872 | 12.4253 | 7.559 |  | ¦ |  |  |  |  | ¦ |  |  |  |  | ¦ | 6.0093 | 18.8449 |  |  | ¦ | 530.7 - 290.3 | 343.3 | 0.035118 | 0.058099 | 4.092 | 5.540 | ¦ | 76.5297 | 0.17649 |  |  | ¦ | 80.6044 | 0.00035009 |  |  | ¦ | 80.6044 | 0.06539 |  |  | ¦ | 467.5 - 284.5 | 332.4 | 0.015648 | 0.034065 | 1.883 | 3.207 | ¦ | 83.0007 | 0.17432 |  |  | ¦ | 87.53 | 0.00073295 |  |  | ¦ | 87.53 | 0.14867 |  |  | ¦
0.299017539 | 223.86937 | 16.1629 | 00:59 |  | ¦ | 0.27008 | 15.6047 | 0.75777 | 32.147 | ¦ | 0.27008 | 15.6047 | 0.75777 | 32.147 | ¦ | 0.154403298 | 13.1262 | 0.013911 |  | ¦ |  |  |  |  | ¦ | 115.56195 | 13.1262 | 8.804 |  | ¦ |  |  |  |  | ¦ |  |  |  |  | ¦ | 6.2339 | 19.4373 |  |  | ¦ | 290.3 - 216.8 | 242.5 | 0.038011 | 0.096110 | 6.269 | 11.809 | ¦ | 68.9083 | 0.17893 |  |  | ¦ | 72.2688 | 0.00032082 |  |  | ¦ | 72.2688 | 0.05367 |  |  | ¦ | 284.5 - 211.3 | 236.8 | 0.019039 | 0.053104 | 3.216 | 6.423 | ¦ | 74.1269 | 0.17908 |  |  | ¦ | 78.0171 | 0.00053625 |  |  | ¦ | 78.0171 | 0.096904 |  |  | ¦ | BJH Adsorption cumulative surface area of pores
0.327921943 | 245.52089 | 16.7102 | 01:00 |  | ¦ | 0.29902 | 16.1629 | 0.73015 | 29.0928 | ¦ | 0.29902 | 16.1629 | 0.73015 | 29.0928 | ¦ | 0.183298589 | 13.7890 | 0.016277 |  | ¦ |  |  |  |  | ¦ | 137.20102 | 13.7890 | 9.950 |  | ¦ |  |  |  |  | ¦ | t = [ 13.99 / ( 0.034 - log(P/Po) ) ] ^ 0.5 |  |  |  | ¦ | 6.4698 | 20.0469 |  |  | ¦ | 216.8 - 161.1 | 180.4 | 0.038167 | 0.134277 | 8.463 | 20.273 | ¦ | 62.5654 | 0.18081 |  |  | ¦ | 65.3893 | 0.00029581 |  |  | ¦ | 65.3893 | 0.04474 |  |  | ¦ | 211.3 - 182.6 | 194.8 | 0.015925 | 0.069028 | 3.271 | 9.694 | ¦ | 67.0639 | 0.18211 |  |  | ¦ | 70.2081 | 0.00042927 |  |  | ¦ | 70.2081 | 0.069721 |  |  | ¦ | between 17.000 Å and 3000.000 Å diameter: | 55.1088 m²/g
0.356613075 | 267.01471 | 17.2371 | 01:01 |  | ¦ | 0.32792 | 16.7102 | 0.70348 | 26.9237 | ¦ | 0.32792 | 16.7102 | 0.70348 | 26.9237 | ¦ | 0.212203864 | 14.4194 | 0.018681 |  | ¦ |  |  |  |  | ¦ | 158.84424 | 14.4194 | 11.016 |  | ¦ |  |  |  |  | ¦ |  |  |  |  | ¦ | 6.7187 | 20.7181 |  |  | ¦ | 161.1 - 133.0 | 144.1 | 0.017139 | 0.151416 | 4.756 | 25.029 | ¦ | 57.1762 | 0.18231 |  |  | ¦ | 59.5934 | 0.00027917 |  |  | ¦ | 59.5934 | 0.038459 |  |  | ¦ | 182.6 - 151.2 | 163.8 | 0.029050 | 0.098078 | 7.093 | 16.788 | ¦ | 61.0874 | 0.18417 |  |  | ¦ | 63.7689 | 0.00034386 |  |  | ¦ | 63.7689 | 0.050696 |  |  | ¦
0.385450124 | 288.63303 | 17.7651 | 01:03 |  | ¦ | 0.35661 | 17.2371 | 0.67668 | 25.2483 | ¦ | 0.35661 | 17.2371 | 0.67668 | 25.2483 | ¦ | 0.241134225 | 15.0239 | 0.021150 |  | ¦ |  |  |  |  | ¦ | 180.50822 | 15.0239 | 12.015 |  | ¦ |  |  |  |  | ¦ |  |  |  |  | ¦ | 6.9835 | 21.4476 |  |  | ¦ | 133.0 - 112.8 | 121.1 | 0.010519 | 0.161934 | 3.475 | 28.503 | ¦ | 52.5546 | 0.18359 |  |  | ¦ | 54.6413 | 0.0002764 |  |  | ¦ | 54.6413 | 0.034898 |  |  | ¦ | 151.2 - 124.7 | 135.3 | 0.033992 | 0.132070 | 10.051 | 26.839 | ¦ | 56.0472 | 0.18561 |  |  | ¦ | 58.3277 | 0.00028698 |  |  | ¦ | 58.3277 | 0.038677 |  |  | ¦ | BJH Desorption cumulative surface area of pores
0.414372957 | 310.30530 | 18.2876 | 01:04 |  | ¦ | 0.38545 | 17.7651 | 0.65027 | 23.9057 | ¦ | 0.38545 | 17.7651 | 0.65027 | 23.9057 | ¦ | 0.270078539 | 15.6047 | 0.023711 |  | ¦ |  |  |  |  | ¦ | 202.18465 | 15.6047 | 12.957 |  | ¦ |  |  |  |  | ¦ | Relative Pressure (P/Po) | Statistical Thickness (Å) | Quantity Adsorbed (cm³/g STP) |  | ¦ | 7.2653 | 22.2539 |  |  | ¦ | 112.8 - 97.6 | 104.0 | 0.006646 | 0.168581 | 2.557 | 31.060 | ¦ | 48.5334 | 0.1846 |  |  | ¦ | 50.3586 | 0.00025128 |  |  | ¦ | 50.3586 | 0.029229 |  |  | ¦ | 124.7 - 105.8 | 113.6 | 0.022994 | 0.155063 | 8.094 | 34.933 | ¦ | 51.6684 | 0.18663 |  |  | ¦ | 53.6605 | 0.00023343 |  |  | ¦ | 53.6605 | 0.028932 |  |  | ¦ | between 17.000 Å and 3000.000 Å diameter: | 59.5430 m²/g
0.443193416 | 331.90289 | 18.8449 | 01:05 |  | ¦ | 0.41437 | 18.2876 | 0.62383 | 22.7916 | ¦ | 0.41437 | 18.2876 | 0.62383 | 22.7916 | ¦ | 0.299017539 | 16.1629 | 0.026392 |  | ¦ |  |  |  |  | ¦ | 223.86937 | 16.1629 | 13.851 |  | ¦ |  |  |  |  | ¦ | 0.010993419 | 2.6495 | 8.8333 |  | ¦ | 7.5684 | 23.1654 |  |  | ¦ | 97.6 - 85.9 | 90.9 | 0.004631 | 0.173212 | 2.038 | 33.098 | ¦ | 44.9986 | 0.18542 |  |  | ¦ | 46.6102 | 0.00023282 |  |  | ¦ | 46.6102 | 0.025058 |  |  | ¦ | 105.8 - 93.4 | 98.8 | 0.011644 | 0.166707 | 4.715 | 39.648 | ¦ | 47.8315 | 0.18748 |  |  | ¦ | 49.5855 | 0.00021994 |  |  | ¦ | 49.5855 | 0.025183 |  |  | ¦
0.472066605 | 353.54196 | 19.4373 | 01:06 |  | ¦ | 0.44319 | 18.8449 | 0.59744 | 21.7984 | ¦ | 0.44319 | 18.8449 | 0.59744 | 21.7984 | ¦ |  |  |  |  | ¦ |  |  |  |  | ¦ |  |  |  |  | ¦ |  |  |  |  | ¦ | 0.043771985 | 3.1693 | 10.2221 |  | ¦ | 7.896 | 24.2196 |  |  | ¦ | 85.9 - 76.5 | 80.6 | 0.003275 | 0.176487 | 1.625 | 34.723 | ¦ | 41.8486 | 0.18611 |  |  | ¦ | 43.2895 | 0.00021897 |  |  | ¦ | 43.2895 | 0.021885 |  |  | ¦ | 93.4 - 83.0 | 87.5 | 0.007613 | 0.174320 | 3.479 | 43.128 | ¦ | 44.4367 | 0.18805 |  |  | ¦ | 45.9948 | 0.000169 |  |  | ¦ | 45.9948 | 0.017944 |  |  | ¦
0.500930755 | 375.19348 | 20.0469 | 01:08 |  | ¦ | 0.47207 | 19.4373 | 0.57109 | 20.9527 | ¦ | 0.47207 | 19.4373 | 0.57109 | 20.9527 | ¦ |  |  |  |  | ¦ |  |  |  |  | ¦ |  |  |  |  | ¦ |  |  |  |  | ¦ | 0.077270526 | 3.4940 | 11.1953 |  | ¦ | 8.2533 | 25.4147 |  |  | ¦ | 76.5 - 68.9 | 72.3 | 0.002445 | 0.178932 | 1.353 | 36.076 | ¦ | 39.0298 | 0.18671 |  |  | ¦ | 40.3232 | 0.00021312 |  |  | ¦ | 40.3232 | 0.019837 |  |  | ¦ | 83.0 - 74.1 | 78.0 | 0.004759 | 0.179079 | 2.440 | 45.567 | ¦ | 41.3997 | 0.18855 |  |  | ¦ | 42.7981 | 0.00016539 |  |  | ¦ | 42.7981 | 0.016338 |  |  | ¦
0.529764067 | 396.80765 | 20.7181 | 01:09 |  | ¦ | 0.50093 | 20.0469 | 0.54474 | 20.1696 | ¦ | 0.50093 | 20.0469 | 0.54474 | 20.1696 | ¦ | [19 empty] | ¦ | 0.096526878 | 3.6513 | 11.6949 |  | ¦ | 8.6438 | 26.8169 |  |  | ¦ | 68.9 - 62.6 | 65.4 | 0.001876 | 0.180808 | 1.148 | 37.224 | ¦ | 36.4797 | 0.1872 |  |  | ¦ | 37.6525 | 0.00018866 |  |  | ¦ | 37.6525 | 0.016395 |  |  | ¦ | 74.1 - 67.1 | 70.2 | 0.003032 | 0.182111 | 1.727 | 47.295 | ¦ | 38.6662 | 0.18901 |  |  | ¦ | 39.9284 | 0.00016631 |  |  | ¦ | 39.9284 | 0.015325 |  |  | ¦ | Pore Volume
0.558644598 | 418.45917 | 21.4476 | 01:10 |  | ¦ | 0.52976 | 20.7181 | 0.51841 | 19.4358 | ¦ | 0.52976 | 20.7181 | 0.51841 | 19.4358 | ¦ | [19 empty] | ¦ | 0.125491369 | 3.8673 | 12.4253 |  | ¦ | 9.0758 | 28.5257 |  |  | ¦ | 62.6 - 57.2 | 59.6 | 0.001504 | 0.182313 | 1.010 | 38.234 | ¦ | 34.1572 | 0.18768 |  |  | ¦ | 35.2272 | 0.00021084 |  |  | ¦ | 35.2272 | 0.01714 |  |  | ¦ | 67.1 - 61.1 | 63.8 | 0.002055 | 0.184166 | 1.289 | 48.584 | ¦ | 34.5111 | 0.18943 |  |  | ¦ | 36.3245 | 0.00010187 |  |  | ¦ | 36.3245 | 0.0085728 |  |  | ¦
0.587439368 | 440.04843 | 22.2539 | 01:11 |  | ¦ | 0.55864 | 21.4476 | 0.47288 | 18.3591 | ¦ | 0.55864 | 21.4476 | 0.47288 | 18.3591 | ¦ | [19 empty] | ¦ | 0.154403298 | 4.0681 | 13.1262 |  | ¦ | 9.5588 | 30.6751 |  |  | ¦ | 57.2 - 52.6 | 54.6 | 0.001277 | 0.183590 | 0.935 | 39.169 | ¦ | 32.0314 | 0.18812 |  |  | ¦ | 33.0123 | 0.00020313 |  |  | ¦ | 33.0123 | 0.015473 |  |  | ¦ | 61.1 - 56.0 | 58.3 | 0.001446 | 0.185612 | 0.992 | 49.576 | ¦ | 32.3145 | 0.18971 |  |  | ¦ | 33.3315 | 0.00012478 |  |  | ¦ | 33.3315 | 0.0095966 |  |  | ¦ | Single point adsorption total pore volume of pores
0.616258634 | 461.67923 | 23.1654 | 01:13 |  | ¦ | 0.58744 | 22.2539 | 0.44571 | 17.739 | ¦ | 0.58744 | 22.2539 | 0.44571 | 17.739 | ¦ | [19 empty] | ¦ | 0.183298589 | 4.2602 | 13.7890 |  | ¦ | 10.1014 | 33.5207 |  |  | ¦ | 52.6 - 48.5 | 50.4 | 0.001010 | 0.184601 | 0.803 | 39.972 | ¦ | 30.0619 | 0.18847 |  |  | ¦ | 30.9712 | 0.00018023 |  |  | ¦ | 30.9712 | 0.01288 |  |  | ¦ | 56.0 - 51.7 | 53.7 | 0.001022 | 0.186635 | 0.762 | 50.338 | ¦ | 30.3465 | 0.18996 |  |  | ¦ | 31.2608 | 0.00012968 |  |  | ¦ | 31.2608 | 0.0093523 |  |  | ¦ | less than 1399.974 Å diameter at P/Po = 0.985980486: | 0.194850 cm³/g
0.645074491 | 483.28925 | 24.2196 | 01:14 |  | ¦ | 0.61626 | 23.1654 | 0.41932 | 17.1577 | ¦ | 0.61626 | 23.1654 | 0.41932 | 17.1577 | ¦ | [19 empty] | ¦ | 0.212203864 | 4.4476 | 14.4194 |  | ¦ | 10.7229 | 37.4116 |  |  | ¦ | 48.5 - 45.0 | 46.6 | 0.000823 | 0.185424 | 0.706 | 40.678 | ¦ | 28.2373 | 0.18889 |  |  | ¦ | 29.0803 | 0.00022848 |  |  | ¦ | 29.0803 | 0.01533 |  |  | ¦ | 51.7 - 47.8 | 49.6 | 0.000844 | 0.187479 | 0.681 | 51.018 | ¦ | 28.5208 | 0.19016 |  |  | ¦ | 29.3698 | 0.00010623 |  |  | ¦ | 29.3698 | 0.0071974 |  |  | ¦
0.673932016 | 504.93246 | 25.4147 | 01:15 |  | ¦ | 0.64507 | 24.2196 | 0.39295 | 16.6117 | ¦ | 0.64507 | 24.2196 | 0.39295 | 16.6117 | ¦ | [19 empty] | ¦ | 0.241134225 | 4.6331 | 15.0239 |  | ¦ | 11.4305 | 43.2508 |  |  | ¦ | 45.0 - 41.8 | 43.3 | 0.000690 | 0.186113 | 0.637 | 41.315 | ¦ | 26.5389 | 0.18934 |  |  | ¦ | 27.3238 | 0.00026469 |  |  | ¦ | 27.3238 | 0.016687 |  |  | ¦ | 47.8 - 44.4 | 46.0 | 0.000574 | 0.188052 | 0.499 | 51.517 | ¦ | 26.8196 | 0.19037 |  |  | ¦ | 27.6112 | 0.00012734 |  |  | ¦ | 27.6112 | 0.0081109 |  |  | ¦ | t-Plot micropore volume: | -0.000900 cm³/g
0.702676107 | 526.49268 | 26.8169 | 01:16 |  | ¦ | 0.67393 | 25.4147 | 0.36663 | 16.0709 | ¦ | 0.67393 | 25.4147 | 0.36663 | 16.0709 | ¦ | [19 empty] | ¦ | 0.270078539 | 4.8187 | 15.6047 |  | ¦ | 12.2528 | 52.4642 |  |  | ¦ | 41.8 - 39.0 | 40.3 | 0.000601 | 0.186714 | 0.596 | 41.911 | ¦ | 24.9274 | 0.18987 |  |  | ¦ | 25.6712 | 0.00033122 |  |  | ¦ | 25.6712 | 0.019619 |  |  | ¦ | 44.4 - 41.4 | 42.8 | 0.000502 | 0.188555 | 0.469 | 51.987 | ¦ | 25.2199 | 0.19066 |  |  | ¦ | 25.9642 | 0.00017922 |  |  | ¦ | 25.9642 | 0.010734 |  |  | ¦
0.731406172 | 548.06952 | 28.5257 | 01:18 |  | ¦ | 0.70268 | 26.8169 | 0.34028 | 15.5154 | ¦ | 0.70268 | 26.8169 | 0.34028 | 15.5154 | ¦ | [19 empty] | ¦ | 0.299017539 | 5.0058 | 16.1629 |  | ¦ | 13.4872 | 72.5986 |  |  | ¦ | 39.0 - 36.5 | 37.7 | 0.000481 | 0.187195 | 0.511 | 42.422 | ¦ | 23.3975 | 0.19045 |  |  | ¦ | 24.1027 | 0.0003805 |  |  | ¦ | 24.1027 | 0.021162 |  |  | ¦ | 41.4 - 38.7 | 39.9 | 0.000455 | 0.189009 | 0.455 | 52.442 | ¦ | 23.7116 | 0.19094 |  |  | ¦ | 24.4132 | 0.00018367 |  |  | ¦ | 24.4132 | 0.010344 |  |  | ¦ | BJH Adsorption cumulative volume of pores
0.760127009 | 569.61725 | 30.6751 | 01:19 |  | ¦ | 0.73141 | 28.5257 | 0.31396 | 14.9696 | ¦ | 0.73141 | 28.5257 | 0.31396 | 14.9696 | ¦ | [19 empty] | ¦ | 0.327921943 | 5.1957 | 16.7102 |  | ¦ | 14.6237 | 93.0418 |  |  | ¦ | 36.5 - 34.2 | 35.2 | 0.000490 | 0.187685 | 0.556 | 42.978 | ¦ | 21.9354 | 0.19112 |  |  | ¦ | 22.6079 | 0.00045552 |  |  | ¦ | 22.6079 | 0.023766 |  |  | ¦ | 38.7 - 34.5 | 36.3 | 0.000423 | 0.189432 | 0.466 | 52.908 | ¦ | 22.2798 | 0.19127 |  |  | ¦ | 22.9453 | 0.00023236 |  |  | ¦ | 22.9453 | 0.012299 |  |  | ¦ | between 17.000 Å and 3000.000 Å diameter: | 0.194397 cm³/g
0.788670628 | 591.06128 | 33.5207 | 01:21 |  | ¦ | 0.76013 | 30.6751 | 0.28765 | 14.4098 | ¦ | 0.76013 | 30.6751 | 0.28765 | 14.4098 | ¦ | [19 empty] | ¦ | 0.356613075 | 5.3886 | 17.2371 |  | ¦ | 16.619 | 112.6444 |  |  | ¦ | 34.2 - 32.0 | 33.0 | 0.000432 | 0.188117 | 0.523 | 43.501 | ¦ | 20.5267 | 0.19186 |  |  | ¦ | 21.1727 | 0.00052501 |  |  | ¦ | 21.1727 | 0.025656 |  |  | ¦ | 34.5 - 32.3 | 33.3 | 0.000274 | 0.189707 | 0.329 | 53.237 | ¦ | 20.9124 | 0.19168 |  |  | ¦ | 21.5472 | 0.00030022 |  |  | ¦ | 21.5472 | 0.014924 |  |  | ¦
0.817196679 | 612.46796 | 37.4116 | 01:22 |  | ¦ | 0.78867 | 33.5207 | 0.26134 | 13.8263 | ¦ | 0.78867 | 33.5207 | 0.26134 | 13.8263 | ¦ | [19 empty] | ¦ | 0.385450124 | 5.5880 | 17.7651 |  | ¦ | 18.6709 | 125.9696 |  |  | ¦ | 32.0 - 30.1 | 31.0 | 0.000355 | 0.188472 | 0.458 | 43.960 | ¦ | 19.1559 | 0.19266 |  |  | ¦ | 19.7819 | 0.00058425 |  |  | ¦ | 19.7819 | 0.026682 |  |  | ¦ | 32.3 - 30.3 | 31.3 | 0.000255 | 0.189962 | 0.327 | 53.564 | ¦ | 19.5964 | 0.19211 |  |  | ¦ | 20.2061 | 0.00032626 |  |  | ¦ | 20.2061 | 0.015211 |  |  | ¦ | BJH Desorption cumulative volume of pores
0.845133108 | 633.46375 | 43.2508 | 01:24 |  | ¦ | 0.8172 | 37.4116 | 0.23502 | 13.2329 | ¦ | 0.8172 | 37.4116 | 0.23502 | 13.2329 | ¦ | [19 empty] | ¦ | 0.414372957 | 5.7949 | 18.2876 |  | ¦ |  |  |  |  | ¦ | 30.1 - 28.2 | 29.1 | 0.000417 | 0.188888 | 0.573 | 44.533 | ¦ | 17.804 | 0.19352 |  |  | ¦ | 18.4176 | 0.00063387 |  |  | ¦ | 18.4176 | 0.02696 |  |  | ¦ | 30.3 - 28.5 | 29.4 | 0.000194 | 0.190156 | 0.264 | 53.828 | ¦ | 18.3245 | 0.19262 |  |  | ¦ | 18.9124 | 0.00040499 |  |  | ¦ | 18.9124 | 0.017674 |  |  | ¦ | between 17.000 Å and 3000.000 Å diameter: | 0.193164 cm³/g
0.872598032 | 654.13995 | 52.4642 | 01:27 |  | ¦ | 0.84513 | 43.2508 | 0.20876 | 12.6071 | ¦ | 0.84513 | 43.2508 | 0.20876 | 12.6071 | ¦ | [19 empty] | ¦ | 0.443193416 | 6.0093 | 18.8449 |  | ¦ |  |  |  |  | ¦ | 28.2 - 26.5 | 27.3 | 0.000450 | 0.189338 | 0.658 | 45.191 | ¦ | 16.4465 | 0.1944 |  |  | ¦ | 17.057 | 0.0006482 |  |  | ¦ | 17.057 | 0.025547 |  |  | ¦ | 28.5 - 26.8 | 27.6 | 0.000217 | 0.190372 | 0.314 | 54.142 | ¦ | 17.0796 | 0.19316 |  |  | ¦ | 17.6528 | 0.00043395 |  |  | ¦ | 17.6528 | 0.017681 |  |  | ¦
0.905922890 | 679.27765 | 72.5986 | 01:32 |  | ¦ | 0.8726 | 52.4642 | 0.18247 | 11.9592 | ¦ | 0.8726 | 52.4642 | 0.18247 | 11.9592 | ¦ | [19 empty] | ¦ | 0.472066605 | 6.2339 | 19.4373 |  | ¦ |  |  |  |  | ¦ | 26.5 - 24.9 | 25.7 | 0.000534 | 0.189872 | 0.832 | 46.023 | ¦ |  |  |  |  | ¦ |  |  |  |  | ¦ |  |  |  |  | ¦ | 26.8 - 25.2 | 26.0 | 0.000287 | 0.190659 | 0.442 | 54.583 | ¦ |  |  |  |  | ¦ |  |  |  |  | ¦ |  |  |  |  | ¦
0.930210971 | 697.61731 | 93.0418 | 01:36 |  | ¦ | 0.90592 | 72.5986 | 0.1562 | 11.2778 | ¦ | 0.90592 | 72.5986 | 0.1562 | 11.2778 | ¦ | [19 empty] | ¦ | 0.500930755 | 6.4698 | 20.0469 |  | ¦ |  |  |  |  | ¦ | 24.9 - 23.4 | 24.1 | 0.000582 | 0.190454 | 0.966 | 46.989 | ¦ | [14 empty] | ¦ | 25.2 - 23.7 | 24.4 | 0.000277 | 0.190936 | 0.454 | 55.037 | ¦ | [14 empty] | ¦
0.962380105 | 721.87518 | 112.6444 | 01:40 |  | ¦ | 0.93021 | 93.0418 | 0.12994 | 10.5678 | ¦ | 0.93021 | 93.0418 | 0.12994 | 10.5678 | ¦ | [19 empty] | ¦ | 0.529764067 | 6.7187 | 20.7181 |  | ¦ |  |  |  |  | ¦ | 23.4 - 21.9 | 22.6 | 0.000666 | 0.191120 | 1.178 | 48.168 | ¦ | [14 empty] | ¦ | 23.7 - 22.3 | 22.9 | 0.000333 | 0.191269 | 0.580 | 55.617 | ¦ | [14 empty] | ¦ | Pore Size
0.985980486 | 739.67944 | 125.9696 | 01:43 |  | ¦ | 0.96238 | 112.6444 | 0.10515 | 9.8769 | ¦ | 0.96238 | 112.6444 | 0.10515 | 9.8769 | ¦ | [19 empty] | ¦ | 0.558644598 | 6.9835 | 21.4476 |  | ¦ |  |  |  |  | ¦ | 21.9 - 20.5 | 21.2 | 0.000740 | 0.191860 | 1.397 | 49.565 | ¦ | [14 empty] | ¦ | 22.3 - 20.9 | 21.5 | 0.000411 | 0.191679 | 0.762 | 56.380 | ¦ | [14 empty] | ¦
0.957363544 | 718.27698 | 115.3165 | 01:45 |  | ¦ | 0.98598 | 125.9696 | 0.082786 | 9.2236 | ¦ | 0.98598 | 125.9696 | 0.082786 | 9.2236 | ¦ | [19 empty] | ¦ | 0.587439368 | 7.2653 | 22.2539 |  | ¦ |  |  |  |  | ¦ | 20.5 - 19.2 | 19.8 | 0.000801 | 0.192660 | 1.619 | 51.184 | ¦ | [14 empty] | ¦ | 20.9 - 19.6 | 20.2 | 0.000429 | 0.192109 | 0.850 | 57.229 | ¦ | [14 empty] | ¦ | Adsorption average pore width (4V/A by BET): | 153.1409 Å
0.929273361 | 697.29779 | 106.4203 | 01:48 |  | ¦ |  |  | 0.060513 | 8.5326 | ¦ |  |  | 0.060513 | 8.5326 | ¦ | [19 empty] | ¦ | 0.616258634 | 7.5684 | 23.1654 |  | ¦ |  |  |  |  | ¦ | 19.2 - 17.8 | 18.4 | 0.000857 | 0.193517 | 1.861 | 53.045 | ¦ | [14 empty] | ¦ | 19.6 - 18.3 | 18.9 | 0.000515 | 0.192624 | 1.090 | 58.319 | ¦ | [14 empty] | ¦
0.904340270 | 678.65100 | 95.9868 | 01:50 |  | ¦ |  |  | 0.038418 | 7.7514 | ¦ |  |  | 0.038418 | 7.7514 | ¦ | [19 empty] | ¦ | 0.645074491 | 7.8960 | 24.2196 |  | ¦ |  |  |  |  | ¦ | 17.8 - 16.4 | 17.1 | 0.000880 | 0.194397 | 2.064 | 55.109 | ¦ | [14 empty] | ¦ | 18.3 - 17.1 | 17.7 | 0.000540 | 0.193164 | 1.224 | 59.543 | ¦ | [14 empty] | ¦ | BJH Adsorption average pore diameter (4V/A): | 141.101 Å
0.889125636 | 667.32513 | 87.4839 | 01:53 |  | ¦ |  |  | 0.015921 | 6.6882 | ¦ |  |  | 0.015921 | 6.6882 | ¦ | [19 empty] | ¦ | 0.673932016 | 8.2533 | 25.4147 |  | ¦ |  |  |  |  | ¦ | [6 empty] | ¦ | [14 empty] | ¦ | [6 empty] | ¦ | [14 empty] | ¦
0.865947166 | 650.04791 | 72.3034 | 01:57 |  | ¦ |  |  | 0.0092184 | 6.1301 | ¦ |  |  | 0.0092184 | 6.1301 | ¦ | [19 empty] | ¦ | 0.702676107 | 8.6438 | 26.8169 |  | ¦ |  |  |  |  | ¦ | [6 empty] | ¦ | [14 empty] | ¦ | [6 empty] | ¦ | [14 empty] | ¦ | BJH Desorption average pore diameter (4V/A): | 129.764 Å
0.837470711 | 628.78650 | 54.8108 | 02:01 |  | ¦ |  |  |  |  | ¦ |  |  |  |  | ¦ | [19 empty] | ¦ | 0.731406172 | 9.0758 | 28.5257 |  | ¦ | [48 empty] | ¦
0.808820675 | 607.35907 | 42.8634 | 02:04 |  | ¦ | [29 empty] | ¦ | 0.760127009 | 9.5588 | 30.6751 |  | ¦ | [48 empty] | ¦
0.783894789 | 588.69568 | 36.5402 | 02:06 |  | ¦ | [29 empty] | ¦ | 0.788670628 | 10.1014 | 33.5207 |  | ¦ | [48 empty] | ¦
0.757774395 | 569.13171 | 32.1470 | 02:08 |  | ¦ | [29 empty] | ¦ | 0.817196679 | 10.7229 | 37.4116 |  | ¦
0.730150309 | 548.43469 | 29.0928 | 02:10 |  | ¦ | [29 empty] | ¦ | 0.845133108 | 11.4305 | 43.2508 |  | ¦
0.703475217 | 528.42255 | 26.9237 | 02:11 |  | ¦ | [29 empty] | ¦ | 0.872598032 | 12.2528 | 52.4642 |  | ¦
0.676675371 | 508.31485 | 25.2483 | 02:12 |  | ¦ | [29 empty] | ¦ | 0.905922890 | 13.4872 | 72.5986 |  | ¦
0.650268124 | 488.52261 | 23.9057 | 02:14 |  | ¦ | [29 empty] | ¦ | 0.930210971 | 14.6237 | 93.0418 |  | ¦
0.623833515 | 468.68472 | 22.7916 | 02:15 |  | ¦ | [29 empty] | ¦ | 0.962380105 | 16.6190 | 112.6444 |  | ¦
0.597440259 | 448.89664 | 21.7984 | 02:17 |  | ¦ | [29 empty] | ¦ | 0.985980486 | 18.6709 | 125.9696 |  | ¦
0.571094553 | 429.12100 | 20.9527 | 02:18 |  | ¦ | [29 empty] | ¦ |  |  |  |  | ¦
0.544737366 | 409.35367 | 20.1696 | 02:20 |  | ¦ | [29 empty] | ¦ |  |  |  |  | ¦
0.518414259 | 389.59048 | 19.4358 | 02:21 |  | ¦ | [29 empty] | ¦ | * The micropore area is not reported because either the micropore volume is negative or the calculated external surface area is larger than the total surface area. |  |  |  | ¦
0.472881632 | 355.38879 | 18.3591 | 02:22 |  | ¦ | [29 empty] | ¦ |  |  |  |  | ¦
0.445713836 | 334.98648 | 17.7390 | 02:23 |  | ¦
0.419318900 | 315.17761 | 17.1577 | 02:25 |  | ¦
0.392946821 | 295.36877 | 16.6117 | 02:26 |  | ¦
0.366632369 | 275.60144 | 16.0709 | 02:27 |  | ¦
0.340277147 | 255.81335 | 15.5154 | 02:29 |  | ¦
0.313957677 | 236.03772 | 14.9696 | 02:30 |  | ¦
0.287646115 | 216.26622 | 14.4098 | 02:31 |  | ¦
0.261341583 | 196.50719 | 13.8263 | 02:33 |  | ¦
0.235019502 | 176.72325 | 13.2329 | 02:34 |  | ¦
0.208760521 | 156.98495 | 12.6071 | 02:35 |  | ¦
0.182468020 | 137.22592 | 11.9592 | 02:37 |  | ¦
0.156198500 | 117.47518 | 11.2778 | 02:38 |  | ¦
0.129936903 | 97.72859 | 10.5678 | 02:39 |  | ¦
0.105146138 | 79.09011 | 9.8769 | 02:41 |  | ¦
0.082785622 | 62.27355 | 9.2236 | 02:42 |  | ¦
|  |  | 02:44 | 752.29547 | ¦
0.060512659 | 45.52340 | 8.5326 | 02:44 |  | ¦
0.038418282 | 28.90190 | 7.7514 | 02:46 |  | ¦
0.015921190 | 11.97744 | 6.6882 | 02:49 |  | ¦
0.009218402 | 6.93496 | 6.1301 | 02:53 |  | ¦
¦
¦