## Tests Without Filter
Tests Without Filter
| Sand/Vermiculite | [9 empty] | Frac of Sat Flow | Composition
18.5 cm | 60/40 | Sample Letter | Time [s] 0 min | Volume [mL] | Calc. Flowrate [mL/min] | Avg Flowrate [mL/min] | Std Dev | Fraction of sat flow |  |  | Time | 60/40 | 70/30 | 80/20 | 90/10 | 100/0
|  | A | 81.7 | 35 | 25.70379 | 24.70112 | 0.5848764 | 1.057438 |  |  | 0 | 1.057438 | 1.661246 | 1.778924 | 1.419071 | 1.064759
|  | B | 82.75 | 34 | 24.65257 | [5 empty] | 10 | 1.221012 | 1.45412 | 1.422076 | 1.335252 | 0.9251333
|  | C | 81.51 | 33 | 24.2915 | [5 empty] | 30 | 1.042387 | 1.297003 | 1.084906 | 1.143445 | 0.8193297
|  | D | 81.78 | 33.5 | 24.57814 | [5 empty] | 60 | 1.148655 | 1.09638 | 1.020771 | 1.062499 | 0.7625127
|  | E | 81.55 | 33 | 24.27958 | [5 empty] | 90 | 1.012115 | 0.9543859 | 0.9565738 | 1.072828 | 0.7331528
|  | Sample Letter | Time [s] 10 min | Volume [mL] | Calc. Flowrate [mL/min] | Avg Flowrate [mL/min] | Std Dev |  |  |  | 120 | 0.90665 | 0.9514905 | 0.894212 | 1.012418 | 0.8662634
| HH 10 cm | A | 63.81 | 31 | 29.14904 | 28.52211 | 0.4591036 | 1.221012 |  |  | Overnight | 1 | 1 | 1 | 1 | 1
|  | B | 70.33 | 33 | 28.15299
|  | C | 61.88 | 29 | 28.11894
|  | D | 62.37 | 30 | 28.86003
|  | E | 61.42 | 29 | 28.32953
|  | Sample Letter | Time [s] 30 min | Volume [mL] | Calc. Flowrate [mL/min] | Avg Flowrate [mL/min] | Std Dev
| HH 10 cm | A | 70.93 | 29 | 24.53123 | 24.34952 | 0.5794967 | 1.042387
|  | B | 71.98 | 30 | 25.00695
|  | C | 70.95 | 29 | 24.52431
|  | D | 71.75 | 29 | 24.25087
|  | E | 71.69 | 28 | 23.43423
|  | Sample Letter | Time [s] 60 min | Volume [mL] | Calc. Flowrate [mL/min] | Avg Flowrate [mL/min] | Std Dev
| HH 10 cm | A | 70.82 | 33 | 27.9582 | 26.83188 | 0.6534529 | 1.148655
|  | B | 70.72 | 31.5 | 26.72511
|  | C | 70.72 | 31.5 | 26.72511
|  | D | 70.51 | 31 | 26.37924
|  | E | 70.53 | 31 | 26.37176
|  | Sample Letter | Time [s] 90 min | Volume [mL] | Calc. Flowrate [mL/min] | Avg Flowrate [mL/min] | Std Dev
| HH 10 cm | A | 75.43 | 31 | 24.65862 | 23.6424 | 0.7042477 | 1.012115
|  | B | 75.42 | 30 | 23.86635
|  | C | 75.83 | 30 | 23.73731
|  | D | 75.67 | 29 | 22.99458
|  | E | 75.8 | 29 | 22.95515
|  | Sample Letter | Time [s] 120 min | Volume [mL] | Calc. Flowrate [mL/min] | Avg Flowrate [mL/min] | Std Dev
| HH 10 cm | A | 75.64 | 26.5 | 21.02062 | 21.17879 | 0.3597637 | 0.90665
|  | B | 75.53 | 27 | 21.44843
|  | C | 75.6 | 27 | 21.42857
|  | D | 75.77 | 27 | 21.38049
|  | E | 75.67 | 26 | 20.61583
|  | Sample Letter | Time [s] Overnight saturation | Volume [mL] | Calc. Flowrate [mL/min] | Avg Flowrate [mL/min] | Std Dev
| HH 10 cm | A | 70.61 | 27.5 | 23.36779 | 23.35939 | 0.317332 | 1
|  | B | 70.76 | 27 | 22.89429
|  | C | 70.62 | 28 | 23.78929
|  | D | 70.67 | 27.5 | 23.34796
|  | E | 70.52 | 27.5 | 23.39762
17.5 cm | 70/30 | Sample Letter | Time [s] 0 min | Volume [mL] | Calc. Flowrate [mL/min] | Avg Flowrate [mL/min] | Std Dev
|  | A | 40.67 | 38 | 56.06098 | 55.14617 | 2.348456 | 1.661246
|  | B | 40.52 | 38 | 56.26851
|  | C | 40.54 | 38 | 56.24075
|  | D | 40.56 | 38 | 56.21302
|  | E | 40.63 | 34.5 | 50.94758
|  | Sample Letter | Time [s] 10 min | Volume [mL] | Calc. Flowrate [mL/min] | Avg Flowrate [mL/min] | Std Dev
| HH 11 cm | A | 40.62 | 32.5 | 48.00591 | 48.27048 | 0.3749641 | 1.45412
|  | B | 40.89 | 33 | 48.4226
|  | C | 40.52 | 33 | 48.86476
|  | D | 40.6 | 32.5 | 48.02956
|  | E | 40.6 | 32.5 | 48.02956
|  | Sample Letter | Time [s] 30 min | Volume [mL] | Calc. Flowrate [mL/min] | Avg Flowrate [mL/min] | Std Dev
| HH 11 cm | A | 40.51 | 30 | 44.43347 | 43.05488 | 0.7806439 | 1.297003
|  | B | 40.93 | 29 | 42.51161
|  | C | 40.68 | 29 | 42.77286
|  | D | 40.61 | 29 | 42.84659
|  | E | 40.74 | 29 | 42.70987
|  | Sample Letter | Time [s] 60 min | Volume [mL] | Calc. Flowrate [mL/min] | Avg Flowrate [mL/min] | Std Dev
| HH 11 cm | A | 40.64 | 24.5 | 36.17126 | 36.39507 | 0.4195733 | 1.09638
|  | B | 40.73 | 24.5 | 36.09133
|  | C | 40.71 | 25 | 36.84598
|  | D | 40.7 | 25 | 36.85504
|  | E | 40.82 | 24.5 | 36.01176
|  | Sample Letter | Time [s] 90 min | Volume [mL] | Calc. Flowrate [mL/min] | Avg Flowrate [mL/min] | Std Dev
| HH 11 cm | A | 40.64 | 21.5 | 31.74213 | 31.68147 | 0.07748069 | 0.9543859
|  | B | 40.66 | 21.5 | 31.72651
|  | C | 40.89 | 21.5 | 31.54806
|  | D | 40.71 | 21.5 | 31.68755
|  | E | 40.69 | 21.5 | 31.70312
|  | Sample Letter | Time [s] 120 min | Volume [mL] | Calc. Flowrate [mL/min] | Avg Flowrate [mL/min] | Std Dev
| HH 11 cm | A | 40.79 | 21.5 | 31.6254 | 31.58536 | 0.09459188 | 0.9514905
|  | B | 40.66 | 21.5 | 31.72651
|  | C | 40.98 | 21.5 | 31.47877
|  | D | 40.9 | 21.5 | 31.54034
|  | E | 40.88 | 21.5 | 31.55577
|  | Sample Letter | Time [s] Overnight saturation | Volume [mL] | Calc. Flowrate [mL/min] | Avg Flowrate [mL/min] | Std Dev
| HH 11 cm | A | 40.67 | 22.5 | 33.194 | 33.19566 | 0.03526366 | 1
|  | B | 40.74 | 22.5 | 33.13697
|  | C | 40.63 | 22.5 | 33.22668
|  | D | 40.64 | 22.5 | 33.2185
|  | E | 40.66 | 22.5 | 33.20216
17.5 cm | 80/20 | Sample Letter | Time [s] 0 min | Volume [mL] | Calc. Flowrate [mL/min] | Avg Flowrate [mL/min] | Std Dev |  | 80/20 | Sample Letter | Time [s] 0 min | Volume [mL] | Calc. Flowrate [mL/min] | Avg Flowrate [mL/min] | Std Dev
| Re-do | A | 45.44 | 49.5 | 65.36092 | 61.83027 | 2.839655 | 1.778924 |  | A | 90.93 | 11.5 | 7.588255 | 12.17583 | 2.609288
|  | B | 45.43 | 48.5 | 64.05459 |  |  |  |  | B | 90.62 | 21 | 13.90422
|  | C | 45.4 | 46.5 | 61.45374 |  |  |  |  | C | 90.73 | 20.5 | 13.55671
|  | D | 45.39 | 45 | 59.48447 |  |  |  |  | D | 90.69 | 20 | 13.23189
|  | E | 45.41 | 44.5 | 58.79762 |  |  |  |  | E | 90.49 | 19 | 12.59808
|  | Sample Letter | Time [s] 10 min | Volume [mL] | Calc. Flowrate [mL/min] | Avg Flowrate [mL/min] | Std Dev |  |  | Sample Letter | Time [s] 10 min | Volume [mL] | Calc. Flowrate [mL/min] | Avg Flowrate [mL/min] | Std Dev
| HH 8 cm | A | 45.41 | 39 | 51.5305 | 49.42726 | 2.002606 | 1.422076 |  | A | 90.55 | 19 | 12.58973 | 13.72182 | 1.215647
|  | B | 45.39 | 39 | 51.55321 |  |  |  |  | B | 90.56 | 18.5 | 12.25707
|  | C | 45.41 | 37 | 48.88791 |  |  |  |  | C | 90.5 | 22 | 14.58564
|  | D | 45.39 | 36 | 47.58757 |  |  |  |  | D | 90.41 | 22.5 | 14.93198
|  | E | 45.4 | 36 | 47.57709 |  |  |  |  | E | 90.56 | 21.5 | 14.2447
|  | Sample Letter | Time [s] 30 min | Volume [mL] | Calc. Flowrate [mL/min] | Avg Flowrate [mL/min] | Std Dev |  |  | Sample Letter | Time [s] 30 min | Volume [mL] | Calc. Flowrate [mL/min] | Avg Flowrate [mL/min] | Std Dev
| HH 8 cm | A | 45.38 | 29 | 38.34288 | 37.7082 | 0.6433185 | 1.084906 |  | A | 90.48 | 22 | 14.58886 | 13.92537 | 0.403991
|  | B | 45.33 | 29 | 38.38518 |  |  |  |  | B | 90.55 | 21 | 13.91496
|  | C | 45.43 | 28.5 | 37.64033 |  |  |  |  | C | 90.49 | 21 | 13.92419
|  | D | 45.19 | 28 | 37.17637 |  |  |  |  | D | 90.47 | 20.5 | 13.59567
|  | E | 45.41 | 28 | 36.99626 |  |  |  |  | E | 90.42 | 20.5 | 13.60319
|  | Sample Letter | Time [s] 60 min | Volume [mL] | Calc. Flowrate [mL/min] | Avg Flowrate [mL/min] | Std Dev |  |  | Sample Letter | Time [s] 60 min | Volume [mL] | Calc. Flowrate [mL/min] | Avg Flowrate [mL/min] | Std Dev
| HH 8 cm | A | 50.41 | 30 | 35.7072 | 35.47906 | 0.332285 | 1.020771 |  | A | 90.61 | 14 | 9.2705 | 9.280748 | 0.00780809
|  | B | 50.41 | 30 | 35.7072 |  |  |  |  | B | 90.5 | 14 | 9.281768
|  | C | 50.35 | 30 | 35.74975 |  |  |  |  | C | 90.46 | 14 | 9.285872
|  | D | 50.4 | 29.5 | 35.11905 |  |  |  |  | D | 90.42 | 14 | 9.28998
|  | E | 50.41 | 29.5 | 35.11208 |  |  |  |  | E | 90.56 | 14 | 9.275618
|  | Sample Letter | Time [s] 90 min | Volume [mL] | Calc. Flowrate [mL/min] | Avg Flowrate [mL/min] | Std Dev |  |  | Sample Letter | Time [s] 90 min | Volume [mL] | Calc. Flowrate [mL/min] | Avg Flowrate [mL/min] | Std Dev
| HH 8 cm | A | 55.46 | 31.5 | 34.07862 | 33.24775 | 0.8130393 | 0.9565738 |  | A | 90.5 | 12 | 7.955801 | 7.954923 | 0.002708904
|  | B | 55.38 | 31.5 | 34.12784 |  |  |  |  | B | 90.55 | 12 | 7.951408
|  | C | 55.38 | 30.5 | 33.04442 |  |  |  |  | C | 90.53 | 12 | 7.953165
|  | D | 55.35 | 30 | 32.52033 |  |  |  |  | D | 90.5 | 12 | 7.955801
|  | E | 55.44 | 30 | 32.46753 |  |  |  |  | E | 90.47 | 12 | 7.958439
|  | Sample Letter | Time [s] 120 min | Volume [mL] | Calc. Flowrate [mL/min] | Avg Flowrate [mL/min] | Std Dev |  |  | Sample Letter | Time [s] 120 min | Volume [mL] | Calc. Flowrate [mL/min] | Avg Flowrate [mL/min] | Std Dev
| HH 8 cm | A | 60.44 | 31.5 | 31.27068 | 31.08023 | 0.556558 | 0.894212 |  | A | 91.77 | 12 | 7.845701 | 7.918875 | 0.04135918
|  | B | 60.38 | 31 | 30.8049 |  |  |  |  | B | 90.6 | 12 | 7.94702
|  | C | 60.4 | 30.5 | 30.29801 |  |  |  |  | C | 90.76 | 12 | 7.93301
|  | D | 60.42 | 32 | 31.77756 |  |  |  |  | D | 90.78 | 12 | 7.931262
|  | E | 60.48 | 31.5 | 31.25 |  |  |  |  | E | 90.71 | 12 | 7.937383
|  | Sample Letter | Time [s] Overnight saturation | Volume [mL] | Calc. Flowrate [mL/min] | Avg Flowrate [mL/min] | Std Dev |  |  | Sample Letter | Time [s] Overnight saturation | Volume [mL] | Calc. Flowrate [mL/min] | Avg Flowrate [mL/min] | Std Dev
| HH 8 cm | A | 60.33 | 36 | 35.80308 | 34.75712 | 0.6368983 | 1 |  | A | 90.61 | 12.5 | 8.277232 | 8.478528 | 0.2969058
|  | B | 60.43 | 35 | 34.75095 |  |  |  |  | B | 90.61 | 13.5 | 8.939411
|  | C | 60.46 | 34.5 | 34.23751 |  |  |  |  | C | 90.5 | 13 | 8.618785
|  | D | 60.44 | 35 | 34.7452 |  |  |  |  | D | 90.66 | 12.5 | 8.272667
|  | E | 60.44 | 34.5 | 34.24884 |  |  |  |  | E | 90.53 | 12.5 | 8.284547
17 cm | 90/10 | Sample Letter | Time [s] 0 min | Volume [mL] | Calc. Flowrate [mL/min] | Avg Flowrate [mL/min] | Std Dev
|  | A | 20.54 | 49 | 143.1353 | 137.4383 | 3.474789 | 1.419071
|  | B | 20.49 | 47 | 137.6281
|  | C | 20.5 | 46 | 134.6341
|  | D | 20.56 | 47 | 137.1595
|  | E | 20.5 | 46 | 134.6341
|  | Sample Letter | Time [s] 10 min | Volume [mL] | Calc. Flowrate [mL/min] | Avg Flowrate [mL/min] | Std Dev
| HH 9 cm | A | 20.57 | 45 | 131.2591 | 129.3203 | 1.503076 | 1.335252
|  | B | 20.66 | 44 | 127.7832
|  | C | 20.69 | 45 | 130.4978
|  | D | 20.48 | 44 | 128.90625
|  | E | 20.6 | 44 | 128.1553
|  | Sample Letter | Time [s] 30 min | Volume [mL] | Calc. Flowrate [mL/min] | Avg Flowrate [mL/min] | Std Dev
| HH 9 cm | A | 20.63 | 38.5 | 111.9729 | 110.7436 | 0.9432712 | 1.143445
|  | B | 20.58 | 37.5 | 109.3294
|  | C | 20.6 | 38 | 110.6796
|  | D | 20.58 | 38 | 110.7872
|  | E | 20.55 | 38 | 110.9489
|  | Sample Letter | Time [s] 60 min | Volume [mL] | Calc. Flowrate [mL/min] | Avg Flowrate [mL/min] | Std Dev
| HH 9 cm | A | 20.54 | 36 | 105.1607 | 102.9039 | 1.284545 | 1.062499
|  | B | 20.45 | 35 | 102.6895
|  | C | 20.5 | 35 | 102.439
|  | D | 20.57 | 35 | 102.0904
|  | E | 20.56 | 35 | 102.1401
|  | Sample Letter | Time [s] 90 min | Volume [mL] | Calc. Flowrate [mL/min] | Avg Flowrate [mL/min] | Std Dev
| HH 9 cm | A | 20.59 | 35 | 101.9913 | 103.9043 | 1.800668 | 1.072828
|  | B | 20.64 | 36 | 104.6512
|  | C | 20.47 | 36 | 105.5203
|  | D | 20.49 | 36 | 105.4173
|  | E | 20.6 | 35 | 101.9417
|  | Sample Letter | Time [s] 120 min | Volume [mL] | Calc. Flowrate [mL/min] | Avg Flowrate [mL/min] | Std Dev
| HH 9 cm | A | 20.51 | 34 | 99.46368 | 98.05351 | 1.692031 | 1.012418
|  | B | 20.7 | 33 | 95.65217
|  | C | 20.43 | 34 | 99.85316
|  | D | 20.53 | 33.5 | 97.9055
|  | E | 20.33 | 33 | 97.39302
|  | Sample Letter | Time [s] Overnight saturation | Volume [mL] | Calc. Flowrate [mL/min] | Avg Flowrate [mL/min] | Std Dev
| HH 9 cm | A | 20.59 | 33 | 96.16319 | 96.85085 | 0.9220899 | 1
|  | B | 20.5 | 33 | 96.58537
|  | C | 20.48 | 33.5 | 98.14453125
|  | D | 20.64 | 33 | 95.93023
|  | E | 20.63 | 33.5 | 97.43093
Taken From Center Tube Only
13 cm | 100/0 | Sample Letter | Time [s] 0 min | Volume [mL] | Calc. Flowrate [mL/min] | Avg Flowrate [mL/min] | Std Dev |  | 100/0 | Sample Letter | Time [s] 0 min | Volume [mL] | Calc. Flowrate [mL/min] | Avg Flowrate [mL/min] | Std Dev
|  | A | 30.51 | 32 | 62.93019 | 62.08184 | 0.7240605 | 1.064759 |  | A | 29.83 | 35 | 70.39893 | 69.94841 | 0.8050323
|  | B | 30.7 | 32 | 62.54072 |  |  |  |  | B | 29.62 | 35 | 70.89804
|  | C | 30.59 | 31.5 | 61.7849 |  |  |  |  | C | 29.36 | 34 | 69.48229
|  | D | 30.43 | 31.5 | 62.10976 |  |  |  |  | D | 29.09 | 34 | 70.12719
|  | E | 30.47 | 31 | 61.04365 |  |  |  |  | E | 29.2 | 33.5 | 68.83562
|  | Sample Letter | Time [s] 10 min | Volume [mL] | Calc. Flowrate [mL/min] | Avg Flowrate [mL/min] | Std Dev |  | HH 12 cm | Sample Letter | Time [s] 10 min | Volume [mL] | Calc. Flowrate [mL/min] | Avg Flowrate [mL/min] | Std Dev
| HH 12 cm | A | 30.66 | 28.5 | 55.77299 | 53.94084 | 1.286545 | 0.9251333 |  | A | 35.82 | 37 | 61.97655 | 60.92245 | 1.093543
|  | B | 30.64 | 28 | 54.83029 |  |  |  |  | B | 36.81 | 38 | 61.93969
|  | C | 30.52 | 27 | 53.07995 |  |  |  |  | C | 36.04 | 36.5 | 60.76582
|  | D | 30.57 | 27 | 52.99313 |  |  |  |  | D | 36.64 | 37 | 60.58952
|  | E | 30.55 | 27 | 53.02782 |  |  |  |  | E | 36.4 | 36 | 59.34066
|  | Sample Letter | Time [s] 30 min | Volume [mL] | Calc. Flowrate [mL/min] | Avg Flowrate [mL/min] | Std Dev |  | HH 12 cm | Sample Letter | Time [s] 30 min | Volume [mL] | Calc. Flowrate [mL/min] | Avg Flowrate [mL/min] | Std Dev
| HH 12 cm | A | 30.55 | 25 | 49.09984 | 47.77185 | 0.8571147 | 0.8193297 |  | A | 36.79 | 33 | 53.81897 | 53.33826 | 0.6054255
|  | B | 30.54 | 24 | 47.15128 |  |  |  |  | B | 38 | 34 | 53.68421
|  | C | 30.54 | 24.5 | 48.1336 |  |  |  |  | C | 39.18 | 35 | 53.59877
|  | D | 30.62 | 24 | 47.02809 |  |  |  |  | D | 39.42 | 35 | 53.27245
|  | E | 30.35 | 24 | 47.44646 |  |  |  |  | E | 40.14 | 35 | 52.31689
|  | Sample Letter | Time [s] 60 min | Volume [mL] | Calc. Flowrate [mL/min] | Avg Flowrate [mL/min] | Std Dev |  | HH 12 cm | Sample Letter | Time [s] 60 min | Volume [mL] | Calc. Flowrate [mL/min] | Avg Flowrate [mL/min] | Std Dev
| HH 12 cm | A | 30.72 | 23 | 44.921875 | 44.45908 | 1.236884 | 0.7625127 |  | A | 37.8 | 30 | 47.61905 | 47.10582 | 0.5485864
|  | B | 30.65 | 23 | 45.02447 |  |  |  |  | B | 37.4 | 29 | 46.52406
|  | C | 30.37 | 22 | 43.46394 |  |  |  |  | C | 39.31 | 31 | 47.3162
|  | D | 30.75 | 22 | 42.92683 |  |  |  |  | D | 39.11 | 31 | 47.55817
|  | E | 30.68 | 23.5 | 45.95828 |  |  |  |  | E | 38.7 | 30 | 46.51163
|  | Sample Letter | Time [s] 90 min | Volume [mL] | Calc. Flowrate [mL/min] | Avg Flowrate [mL/min] | Std Dev |  | HH 12 cm | Sample Letter | Time [s] 90 min | Volume [mL] | Calc. Flowrate [mL/min] | Avg Flowrate [mL/min] | Std Dev
| HH 12 cm | A | 30.56 | 22 | 43.19372 | 42.74722 | 0.4151863 | 0.7331528 |  | A | 40.5 | 28 | 41.48148 | 41.62017 | 0.2505088
|  | B | 30.63 | 22 | 43.095 |  |  |  |  | B | 40.67 | 28.5 | 42.04573
|  | C | 30.52 | 21.5 | 42.26737 |  |  |  |  | C | 39.85 | 27.5 | 41.40527
|  | D | 30.84 | 22 | 42.80156 |  |  |  |  | D | 40.43 | 28 | 41.5533
|  | E | 30.44 | 21.5 | 42.37845 |  |  |  |  | E | 40.37 | 28 | 41.61506
|  | Sample Letter | Time [s] 120 min | Volume [mL] | Calc. Flowrate [mL/min] | Avg Flowrate [mL/min] | Std Dev |  | HH 12 cm | Sample Letter | Time [s] 120 min | Volume [mL] | Calc. Flowrate [mL/min] | Avg Flowrate [mL/min] | Std Dev
| HH 12 cm | A | 30.62 | 26 | 50.94709 | 50.50837 | 0.88141 | 0.8662634 |  | A |  |  | #DIV/0! | #DIV/0! | #DIV/0!
|  | B | 30.44 | 26 | 51.24836 |  |  |  |  | B |  |  | #DIV/0!
|  | C | 30.45 | 26 | 51.23153 |  |  |  |  | C |  |  | #DIV/0!
|  | D | 30.79 | 25.5 | 49.69146 |  |  |  |  | D |  |  | #DIV/0!
|  | E | 30.35 | 25 | 49.42339 |  |  |  |  | E |  |  | #DIV/0!
|  | Sample Letter | Time [s] Overnight saturation |  | Calc. Flowrate [mL/min] | Avg Flowrate [mL/min] | Std Dev |  | HH 12 cm | Sample Letter | Time [s] Overnight saturation |  | Calc. Flowrate [mL/min] | Avg Flowrate [mL/min] | Std Dev
| HH 12 cm | A | 30.48 | 29 | 57.08661 | 58.30602 | 1.080287 | 1 |  | A |  |  | #DIV/0! | #DIV/0! | #DIV/0!
|  | B | 30.5 | 30 | 59.01639 |  |  |  |  | B |  |  | #DIV/0!
|  | C | 30.44 | 30 | 59.13272 |  |  |  |  | C |  |  | #DIV/0!
|  | D | 30.44 | 29 | 57.16163 |  |  |  |  | D |  |  | #DIV/0!
|  | E | 30.44 | 30 | 59.13272 |  |  |  |  | E |  |  | #DIV/0!