## Sheet1
The excel workbook contains all data used to generate the figures included in the publication, Release and transformation of nanoparticle additives from surface coatings on pristine & weathered pressure treated lumber surfaces1. The data is arranged by figures and the excel spreadsheet tabs indicate the figure the data is from. All the data presented in the excel file is clearly labeled.
1. Thornton, S.B.; Boggins, S.J.; Peloquin, D.M.; Luxton, T.P. and Clar, J.G. (2020). Release and transformation of nanoparticle additives from surface coatings on pristine & weathered pressure treated lumber. Science of the Total Environment 737: 7.

## Fig 3
| Clear-NP |  |  |  | Stain-NP
Time (Weeks) | Outdoor Average (mg/m^2) | Outdoor Stand Dev (mg/m^2) | Indoor Average (mg/m^2) | Indoor Stand Dev (mg/m^2) | Outdoor Average (mg/m^2) | Outdoor Stand Dev (mg/m^2) | Indoor Average (mg/m^2) | Indoor Stand Dev (mg/m^2)
0 | 0.135649 | 0.034394 | 0.074099 | 0.018796 | 0.546995 | 0.115664 | 0.651022 | 0.085991
2 | 0.139868 | 0.076193 | 0.100493 | 0.12473 | 0.20369 | 0.0728 | 0.347127 | 0.085852
4 | 0.171563 | 0.087971 | 0.073774 | 0.019471 | 0.305697 | 0.061116 | 0.360974 | 0.123523
8 | 0.383906 | 0.24863 | 0.149928 | 0.047536 | 0.305481 | 0.054945 | 0.320409 | 0.055426
12 | 0.297368 | 0.109786 | 0.269459 | 0.189245 | 0.339231 | 0.038522 | 0.33101 | 0.07068
16 | 0.159014 | 0.035877 | 0.115385 | 0.053167 | 0.440986 | 0.054077 | 0.389243 | 0.161531
20 | 0.224279 | 0.047597 | 0.143005 | 0.035781 | 0.798317 | 0.161764 | 0.240901 | 0.054151
24 | 0.151767 | 0.1423 | 0.105793 | 0.060813 | 0.76111 | 0.230924 | 0.239063 | 0.011688

## Fig 5
Time (Weeks) | MCA Stain-1 Average (mg/m^2) | MCA Stain -1 Stand Dev (mg/m^2) | ACA Stain-1 Average (mg/m^2) | ACA Stain -1 Stand Dev (mg/m^2) | Stain-NP Average (mg/m^2) | Stain-NP Stan Dev (mg/m^2) | Clear-NP Average (mg/m^2) | Clear-NP Stan Dev (mg/m^2)
0 | 0.283774 | 0.023364 | 0.094471 | 0.027505 | 0.384735577 | 0.099831415 | 0.413329327 | 0.057885299
2 | 0.469651 | 0.073956 | 0.14351 | 0.04174 | 0.215913462 | 0.028043892 | 0.351454327 | 0.066546872
4 | 0.495613 | 0.135759 | 0.198858 | 0.44245 | 0.545841346 | 0.239855075 | 0.602524038 | 0.132396069
8 | 0.756851 | 0.153745 | 0.408173 | 0.029984 | 0.397644231 | 0.098746793 | 0.947596154 | 0.140119283
12 | 0.709615 | 0.160417 | 0.264483 | 0.044202 | 0.691225962 | 0.159035271 | 1.236418269 | 0.346106517
16 | 0.714483 | 0.118 | 0.2358 | 0.017 | 1.004206731 | 0.084793096 | 1.166466346 | 0.09317036
20 | 0.9777163 | 0.219 | 0.33101 | 0.0762 | 0.864302885 | 0.222247635 | 0.5484375 | 0.065466313
24 | 0.95012 | 0.276 | 0.282512 | 0.036 | 0.863221154 | 0.041577506 | 0.693389423 | 0.104944611
Weeks Uncoated (Weeks | MCA Uncoated Average (mg/m^2) | MCA Uncoated Stand Dev (mg/m^2) | ACA Uncoated Average (mg/m^2) | ACA Uncoated Stand Dev (mg/m^2)
0 | 4.2 | 2.12 | 4.07 | 0.75
2 | 2.37 | 1.13 | 2.58 | 0.66
4.9 | 1.62 | 0.75 | 1.5 | 0.25
10 | 1.92 | 1.25 | 1.54 | 0.4
13.9 | 1.96 | 1.17 | 0.94 | 0.28
20 | 1.6 | 0.55 | 2.54 | 0.56
37.1 | 0.39 | 0.16 | 0.45 | 0.12

## Fig 6
| MCA |  |  |  | ACA
Time (Weeks) | Outdoor Average (mg/m^2) | Outdoor Stand Dev (mg/m^2) | Indoor Average (mg/m^2) | Indoor Stand Dev (mg/m^2) | Outdoor Average (mg/m^2) | Outdoor Stand Dev (mg/m^2) | Indoor Average (mg/m^2) | Indoor Stand Dev (mg/m^2)
0 | 0.283774 | 0.023364 | 0.286298 | 0.119217 | 0.094471 | 0.027505 | 0.213822 | 0.076959
2 | 0.469651 | 0.073956 | 0.187861 | 0.029923 | 0.14351 | 0.04174 | 0.138642 | 0.021501
4 | 0.495613 | 0.135759 | 0.114303 | 0.025466 | 0.198858 | 0.44245 | 0.063281 | 0.012784
8 | 0.756851 | 0.153745 | 0.108894 | 0.020709 | 0.408173 | 0.029984 | 0.080589 | 0.003452
12 | 0.709615 | 0.160417 | 0.130168 | 0.046552 | 0.264483 | 0.044202 | 0.082572 | 0.010292
16 | 0.714483 | 0.118 | 0.111 | 0.02045 | 0.2358 | 0.017 | 0.087079 | 0.014476
20 | 0.9777163 | 0.219 | 0.145 | 0.094335 | 0.33101 | 0.0762 | 0.138462 | 0.05303
24 | 0.95012 | 0.276 | 0.085998 | 0.02595 | 0.282512 | 0.036 | 0.065805 | 0.0205

## Fig 7
Zn Release ppm (mg/L)
Treatment | Unfiltered Average | Unfiltered Stan Dev | 0.45 um Average | 0.45 um Stan Dev | 10 kDa Average | 10 kDa Stan Dev
Stain - NP | 0.66 | 0.028 | 0.7 | 0.08 | 0.73 | 0.101
Clear-NP | 0.067 | 0.005 | 0.066 | 0.006 | 0.075 | 0.013

## Fig 8
Cu Release ppm (mg/L)
Treatment | Unfiltered Average | Unfiltered Stan Dev | 0.45 um Average | 0.45 um Stan Dev | 10 kDa Average | 10 kDa Stan Dev
MCA Uncoated | 10.35 | 0.76 | 9.63 | 0.43 | 9.415 | 0.48
MCA Stain-1 | 2.42 | 0.99 | 2.3 | 0.89 | 2.43 | 1.07
ACA Uncoated | 8.57 | 0.127 | 9.19 | 1.23 | 8.78 | 0.7
ACA Stain-1 | 0.99 | 0.098 | 0.92 | 0.056 | 0.88 | 0.08