## Data Dictionary
Abbreviation | Definition
FBS | Fetal Bovine Serum (5%) in Phosphate Buffered Saline
LR | Log Reduction
SE | Standard Pooled Error
hr | hours

## Fig2 Efficacy Screening
Product Code | Soil Load | Coupon Type | Contact Time (hr) | Efficacy (LR) | Efficacy (SE)
A | FBS (5%) | Stainless Steel | 2 | 0.4 | 0.178232
A | FBS (5%) | Stainless Steel | 2 | 0.89 | 0.147666
A | FBS (5%) | Stainless Steel | 2 | 1.153696 | 0.2233025
A | FBS (5%) | Stainless Steel | 2 | 1.412821 | 0.4828554
A | FBS (5%) | Stainless Steel | 2 | 0.8342417 | 0.1989728
B | FBS (5%) | Stainless Steel | 2 | 1.5 | 0.146467
B | FBS (5%) | Stainless Steel | 2 | 0 | 0.111447
C | FBS (5%) | Stainless Steel | 2 | 1.18 | 0.196398
D | FBS (5%) | Stainless Steel | 2 | 4 | 0.1905256
D | FBS (5%) | Stainless Steel | 2 | 3.8 | 0.1096966
D | FBS (5%) | Stainless Steel | 2 | 3.7 | 0.06350853
E | FBS (5%) | Stainless Steel | 2 | 3.9 | 0.1616581
E | FBS (5%) | Stainless Steel | 2 | 4.350199 | 0.01068355
E | FBS (5%) | Stainless Steel | 2 | 3.7 | 0.06350853
F | FBS (5%) | Stainless Steel | 2 | 4.4 | 0.010684
F | FBS (5%) | Stainless Steel | 2 | 3.7 | 0.06350853
G | FBS (5%) | Stainless Steel | 2 | 3 | 0.09255629
H | FBS (5%) | Stainless Steel | 2 | 3.8 | 0.2598076
H | FBS (5%) | Stainless Steel | 2 | 3.7 | 0.06350853
I | FBS (5%) | Stainless Steel | 2 | 3.8 | 0.1789786
I | FBS (5%) | Stainless Steel | 2 | 3.7 | 0.06350853
J | FBS (5%) | Stainless Steel | 2 | 4.3 | 0.09
K | FBS (5%) | Stainless Steel | 2 | 4.3 | 0.09
L | FBS (5%) | Stainless Steel | 2 | 4.3 | 0.01
M | FBS (5%) | Stainless Steel | 2 | 1.7 | 0.5460464
N | FBS (5%) | Stainless Steel | 2 | 1.2 | 0.7281941
O | FBS (5%) | copper | 2 | 4 | 0.13
P | FBS (5%) | Stainless Steel | 2 | 3.6 | 0.11
Q | FBS (5%) | Stainless Steel | 2 | 3.6 | 0.11
R | FBS (5%) | Stainless Steel | 2 | 3.2 | 0.11
S | FBS (5%) | Stainless Steel | 2 | 3.2 | 0.11
T | FBS (5%) | Stainless Steel | 2 | 3.9 | 0.1
U | FBS (5%) | Stainless Steel | 2 | 1.9 | 0.2
V | FBS (5%) | Stainless Steel | 2 | 3.2 | 0.3
W | FBS (5%) | copper | 2 | 4.1 | 0.08
X | FBS (5%) | copper | 2 | 4.1 | 0.08
Y | FBS (5%) | Stainless Steel | 2 | 4.2 | 0.15
Z | FBS (5%) | Stainless Steel | 2 | 4.4 | 0.05196152

## Fig3 Age and Humidity
0.5-Hour Contact Time
Product | 3 Weeks - Ambient |  | 3 Weeks - Humid |  | 3 Weeks - Dry |  | 12 Weeks - Ambient |  | 12 Weeks - Humid |  | 12 Weeks - Dry
| LR | SE | LR | SE | LR | SE | LR | SE | LR | SE | LR | SE
D | >3.9 | 0.2 | >3.5 | 0.03 | >3.5 | 0.13 | 4.9> | 0.21 | >4.8 | 0.03 | >4.1 | 0.08
E | >3.9 | 0.2 | >3.5 | 0.03 | >3.5 | 0.13 | 4.4 | 0.24 | >4.8 | 0.03 | >4.1 | 0.08
F | >3.9 | 0.2 | >3.5 | 0.03 | >3.5 | 0.13 | >4.9 | 0.21 | >4.8 | 0.03 | >4.1 | 0.08
H | 2.4 | 0.2 | >3.5 | 0.03 | >3.5 | 0.13 | 1.2 | 0.26 | 3.6 | 0.35 | 3.7 | 0.41
V | >3.9 | 0.2 | >3.5 | 0.03 | >3.5 | 0.13 | 2.5 | 0.9 | >4.8 | 0.03 | 3.6 | 0.64
2.0-Hour Contact Time
Product | 3 Weeks - Ambient |  | 3 Weeks - Humid |  | 3 Weeks - Dry |  | 12 Weeks - Ambient |  | 12 Weeks - Humid |  | 12 Weeks - Dry
| LR | SE | LR | SE | LR | SE | LR | SE | LR | SE | LR | SE
D | >3.2 | 0.31 | >2.9 | 0.02 | >2.7 | 0.27 | >3.6 | 0.14 | 3.5 | 1.03 | >3.8 | 0.05
E | >3.2 | 0.31 | >2.9 | 0.02 | >2.7 | 0.27 | >3.6 | 0.14 | 3.7 | 0.82 | >3.8 | 0.05
F | >3.2 | 0.31 | >2.9 | 0.02 | >2.7 | 0.27 | >3.6 | 0.14 | >4.5 | 0.04 | >3.8 | 0.05
H | >3.2 | 0.31 | >2.9 | 0.02 | >2.7 | 0.27 | 1.4 | 0.14 | >4.5 | 0.04 | 3.4 | 0.42
V | >3.2 | 0.31 | >2.9 | 0.02 | >2.7 | 0.27 | >3.6 | 0.14 | >4.5 | 0.04 | >3.8 | 0.05

## Fig4 Durability
Fig 4a - Hypochlorite Abrasion
| Non-coated (abrasion) |  | Coated (no abrasion) |  | Coated (abrasion)
Product | LR | SE | LR | SE | LR | SE
D | -0.2 | 0.9 | 4.1 | 0.05 | 0.8 | 0.4
E | 0 | 0.42 | 4 | 0.29 | 0.8 | 0.38
F | -0.2 | 0.9 | 4.1 | 0.05 | -0.1 | 0.17
H | 0.1 | 0.08 | 3.7 | 0.07 | 1.7 | 0.3
P | 0 | 0.42 | 4 | 0.29 | 1.2 | 0.34
Q | 0.4 | 0.3 | 4 | 0.18 | 4 | 0.18
S | -0.2 | 0.9 | 4.1 | 0.05 | 0.1 | 0.09
V | 0.08 | 0.06 | 4.7 | 0.02 | 0.3 | 0.06
Y | 0 | 0.08 | 4 | 0.06 | 0.2 | 0.08
Fig4b - Quaternary Ammonium Compound Abrasion
| Non-coated (abrasion) |  | Coated (no abrasion) |  | Coated (abrasion)
Product | LR | SE | LR | SE | LR | SE
D | 0 | 0.03 | 4 | 0.03 | 0.5 | 0.3
E | 0 | 0.03 | 4 | 0.03 | 0.1 | 0.07
F | 0 | 0.03 | 4 | 0.03 | 0 | 0.09
H | 0.9 | 0.28 | 2.5 | 0.16 | 0.1 | 0.17
J | -0.1 | 0.22 | 4.3 | 0.21 | 0 | 0.22
Q | -0.1 | 0.22 | 4.3 | 0.21 | 3.3 | 0.58
V | -0.1 | 0.22 | 4.3 | 0.21 | 0.2 | 0.27
Y | 0 | 0.1 | 4 | 0.06 | -0.3 | 0.19
Fig4c - Dry Abrasion
| Non-coated (abrasion) |  | Coated (no abrasion) |  | Coated (abrasion)
Product | LR | SE | LR | SE | LR | SE
H | 0.7 | 0.15 | 4 | 0.13 | 4 | 0.13
Q | 0.9 | 0.24 | 4.7 | 0.08 | 4.7 | 0.08