## DM-BC (B7)
Biochar 7 Pristine
4497.81618 | 0.26071 | 0.21071
4495.88744 | 0.26071 | 0.21071
4493.9587 | 0.26069 | 0.21069
4492.02996 | 0.26072 | 0.21072 | Data for Functional Group ID
4490.10123 | 0.2608 | 0.2108 | 3700 | 0.7
4488.17249 | 0.26084 | 0.21084 |  |  | 2916 | 0.7
4486.24375 | 0.26083 | 0.21083 |  |  | 2848 | 0.7
4484.31501 | 0.26081 | 0.21081 |  |  | 2820 | 0.7
4482.38628 | 0.26078 | 0.21078 |  |  | 2785 | 0.7
4480.45754 | 0.2608 | 0.2108 |  |  | 2715 | 0.7
4478.5288 | 0.26078 | 0.21078 |  |  | 2354 | 0.7
4476.60006 | 0.26071 | 0.21071 | 1790 | 0.7
4474.67133 | 0.26073 | 0.21073 | 2239 | 0.7
4472.74259 | 0.26078 | 0.21078 | 1641 | 0.7
4470.81385 | 0.26083 | 0.21083 | 1425 | 0.7
4468.88511 | 0.26096 | 0.21096 |  |  | 1382 | 0.7
4466.95638 | 0.26103 | 0.21103 |  |  | 1319 | 0.7
4465.02764 | 0.26095 | 0.21095 | 1045 | 0.7
4463.0989 | 0.26085 | 0.21085 | 875 | 0.7
4461.17016 | 0.26081 | 0.21081
4459.24142 | 0.26089 | 0.21089
4457.31269 | 0.261 | 0.211
4455.38395 | 0.26102 | 0.21102
4453.45521 | 0.26105 | 0.21105
4451.52647 | 0.26109 | 0.21109
4449.59774 | 0.26102 | 0.21102
4447.669 | 0.26088 | 0.21088
4445.74026 | 0.26082 | 0.21082
4443.81152 | 0.26082 | 0.21082
4441.88279 | 0.26089 | 0.21089
4439.95405 | 0.26107 | 0.21107
4438.02531 | 0.26118 | 0.21118
4436.09657 | 0.26114 | 0.21114
4434.16784 | 0.2611 | 0.2111
4432.2391 | 0.26112 | 0.21112
4430.31036 | 0.2612 | 0.2112
4428.38162 | 0.2613 | 0.2113
4426.45288 | 0.26131 | 0.21131
4424.52415 | 0.26126 | 0.21126
4422.59541 | 0.26125 | 0.21125
4420.66667 | 0.26121 | 0.21121
4418.73793 | 0.26115 | 0.21115
4416.8092 | 0.26114 | 0.21114
4414.88046 | 0.26116 | 0.21116
4412.95172 | 0.26112 | 0.21112
4411.02298 | 0.26112 | 0.21112
4409.09425 | 0.26124 | 0.21124
4407.16551 | 0.26136 | 0.21136
4405.23677 | 0.26138 | 0.21138
4403.30803 | 0.26135 | 0.21135
4401.3793 | 0.26125 | 0.21125
4399.45056 | 0.26107 | 0.21107
4397.52182 | 0.26099 | 0.21099
4395.59308 | 0.2611 | 0.2111
4393.66434 | 0.26123 | 0.21123
4391.73561 | 0.26133 | 0.21133
4389.80687 | 0.26142 | 0.21142
4387.87813 | 0.26141 | 0.21141
4385.94939 | 0.26137 | 0.21137
4384.02066 | 0.26141 | 0.21141
4382.09192 | 0.26148 | 0.21148
4380.16318 | 0.26149 | 0.21149
4378.23444 | 0.26146 | 0.21146
4376.30571 | 0.26139 | 0.21139
4374.37697 | 0.26125 | 0.21125
4372.44823 | 0.26118 | 0.21118
4370.51949 | 0.2613 | 0.2113
4368.59076 | 0.26147 | 0.21147
4366.66202 | 0.26148 | 0.21148
4364.73328 | 0.26136 | 0.21136
4362.80454 | 0.26125 | 0.21125
4360.8758 | 0.26128 | 0.21128
4358.94707 | 0.26142 | 0.21142
4357.01833 | 0.26148 | 0.21148
4355.08959 | 0.2615 | 0.2115
4353.16085 | 0.26161 | 0.21161
4351.23212 | 0.26173 | 0.21173
4349.30338 | 0.26175 | 0.21175
4347.37464 | 0.26167 | 0.21167
4345.4459 | 0.26155 | 0.21155
4343.51717 | 0.26144 | 0.21144
4341.58843 | 0.26137 | 0.21137
4339.65969 | 0.26135 | 0.21135
4337.73095 | 0.26134 | 0.21134
4335.80222 | 0.26135 | 0.21135
4333.87348 | 0.26138 | 0.21138
4331.94474 | 0.2614 | 0.2114
4330.016 | 0.26144 | 0.21144
4328.08727 | 0.26147 | 0.21147
4326.15853 | 0.26148 | 0.21148
4324.22979 | 0.26143 | 0.21143
4322.30105 | 0.26137 | 0.21137
4320.37231 | 0.26141 | 0.21141
4318.44358 | 0.2615 | 0.2115
4316.51484 | 0.26151 | 0.21151
4314.5861 | 0.26151 | 0.21151
4312.65736 | 0.26158 | 0.21158
4310.72863 | 0.2617 | 0.2117
4308.79989 | 0.26178 | 0.21178
4306.87115 | 0.26174 | 0.21174
4304.94241 | 0.26167 | 0.21167
4303.01368 | 0.26162 | 0.21162
4301.08494 | 0.26152 | 0.21152
4299.1562 | 0.26146 | 0.21146
4297.22746 | 0.26147 | 0.21147
4295.29873 | 0.26154 | 0.21154
4293.36999 | 0.26175 | 0.21175
4291.44125 | 0.26197 | 0.21197
4289.51251 | 0.26205 | 0.21205
4287.58377 | 0.26209 | 0.21209
4285.65504 | 0.2621 | 0.2121
4283.7263 | 0.26196 | 0.21196
4281.79756 | 0.26173 | 0.21173
4279.86882 | 0.26159 | 0.21159
4277.94009 | 0.26161 | 0.21161
4276.01135 | 0.26173 | 0.21173
4274.08261 | 0.26186 | 0.21186
4272.15387 | 0.26194 | 0.21194
4270.22514 | 0.262 | 0.212
4268.2964 | 0.26203 | 0.21203
4266.36766 | 0.262 | 0.212
4264.43892 | 0.26194 | 0.21194
4262.51019 | 0.26196 | 0.21196
4260.58145 | 0.26207 | 0.21207
4258.65271 | 0.26211 | 0.21211
4256.72397 | 0.26193 | 0.21193
4254.79523 | 0.2617 | 0.2117
4252.8665 | 0.26163 | 0.21163
4250.93776 | 0.26169 | 0.21169
4249.00902 | 0.26182 | 0.21182
4247.08028 | 0.26188 | 0.21188
4245.15155 | 0.26185 | 0.21185
4243.22281 | 0.26183 | 0.21183
4241.29407 | 0.2619 | 0.2119
4239.36533 | 0.262 | 0.212
4237.4366 | 0.26207 | 0.21207
4235.50786 | 0.26207 | 0.21207
4233.57912 | 0.26207 | 0.21207
4231.65038 | 0.26209 | 0.21209
4229.72165 | 0.26201 | 0.21201
4227.79291 | 0.26186 | 0.21186
4225.86417 | 0.26179 | 0.21179
4223.93543 | 0.26176 | 0.21176
4222.00669 | 0.26174 | 0.21174
4220.07796 | 0.26177 | 0.21177
4218.14922 | 0.26187 | 0.21187
4216.22048 | 0.26204 | 0.21204
4214.29174 | 0.26221 | 0.21221
4212.36301 | 0.26219 | 0.21219
4210.43427 | 0.26201 | 0.21201
4208.50553 | 0.26187 | 0.21187
4206.57679 | 0.26184 | 0.21184
4204.64806 | 0.2619 | 0.2119
4202.71932 | 0.262 | 0.212
4200.79058 | 0.26208 | 0.21208
4198.86184 | 0.26213 | 0.21213
4196.93311 | 0.26219 | 0.21219
4195.00437 | 0.26222 | 0.21222
4193.07563 | 0.26222 | 0.21222
4191.14689 | 0.26222 | 0.21222
4189.21815 | 0.26226 | 0.21226
4187.28942 | 0.26228 | 0.21228
4185.36068 | 0.26226 | 0.21226
4183.43194 | 0.26224 | 0.21224
4181.5032 | 0.26227 | 0.21227
4179.57447 | 0.2623 | 0.2123
4177.64573 | 0.26228 | 0.21228
4175.71699 | 0.26225 | 0.21225
4173.78825 | 0.26225 | 0.21225
4171.85952 | 0.26226 | 0.21226
4169.93078 | 0.26229 | 0.21229
4168.00204 | 0.26234 | 0.21234
4166.0733 | 0.26232 | 0.21232
4164.14457 | 0.26228 | 0.21228
4162.21583 | 0.26233 | 0.21233
4160.28709 | 0.26241 | 0.21241
4158.35835 | 0.26239 | 0.21239
4156.42962 | 0.26233 | 0.21233
4154.50088 | 0.26231 | 0.21231
4152.57214 | 0.26233 | 0.21233
4150.6434 | 0.26241 | 0.21241
4148.71466 | 0.26252 | 0.21252
4146.78593 | 0.26257 | 0.21257
4144.85719 | 0.26257 | 0.21257
4142.92845 | 0.26254 | 0.21254
4140.99971 | 0.26243 | 0.21243
4139.07098 | 0.26232 | 0.21232
4137.14224 | 0.26235 | 0.21235
4135.2135 | 0.26249 | 0.21249
4133.28476 | 0.26257 | 0.21257
4131.35603 | 0.26254 | 0.21254
4129.42729 | 0.2625 | 0.2125
4127.49855 | 0.26251 | 0.21251
4125.56981 | 0.26251 | 0.21251
4123.64108 | 0.26239 | 0.21239
4121.71234 | 0.26228 | 0.21228
4119.7836 | 0.26232 | 0.21232
4117.85486 | 0.26247 | 0.21247
4115.92612 | 0.26256 | 0.21256
4113.99739 | 0.26256 | 0.21256
4112.06865 | 0.26255 | 0.21255
4110.13991 | 0.26264 | 0.21264
4108.21117 | 0.26279 | 0.21279
4106.28244 | 0.26287 | 0.21287
4104.3537 | 0.26283 | 0.21283
4102.42496 | 0.26269 | 0.21269
4100.49622 | 0.26259 | 0.21259
4098.56749 | 0.26267 | 0.21267
4096.63875 | 0.2628 | 0.2128
4094.71001 | 0.26281 | 0.21281
4092.78127 | 0.26271 | 0.21271
4090.85254 | 0.26263 | 0.21263
4088.9238 | 0.26261 | 0.21261
4086.99506 | 0.2626 | 0.2126
4085.06632 | 0.26258 | 0.21258
4083.13758 | 0.26259 | 0.21259
4081.20885 | 0.26264 | 0.21264
4079.28011 | 0.26267 | 0.21267
4077.35137 | 0.26261 | 0.21261
4075.42263 | 0.26253 | 0.21253
4073.4939 | 0.26258 | 0.21258
4071.56516 | 0.26277 | 0.21277
4069.63642 | 0.2629 | 0.2129
4067.70768 | 0.26288 | 0.21288
4065.77895 | 0.26281 | 0.21281
4063.85021 | 0.26283 | 0.21283
4061.92147 | 0.26294 | 0.21294
4059.99273 | 0.26301 | 0.21301
4058.064 | 0.26297 | 0.21297
4056.13526 | 0.26285 | 0.21285
4054.20652 | 0.26275 | 0.21275
4052.27778 | 0.26281 | 0.21281
4050.34904 | 0.26298 | 0.21298
4048.42031 | 0.26306 | 0.21306
4046.49157 | 0.26301 | 0.21301
4044.56283 | 0.26296 | 0.21296
4042.63409 | 0.26295 | 0.21295
4040.70536 | 0.263 | 0.213
4038.77662 | 0.26308 | 0.21308
4036.84788 | 0.26314 | 0.21314
4034.91914 | 0.26311 | 0.21311
4032.99041 | 0.26298 | 0.21298
4031.06167 | 0.26291 | 0.21291
4029.13293 | 0.26297 | 0.21297
4027.20419 | 0.26304 | 0.21304
4025.27546 | 0.26299 | 0.21299
4023.34672 | 0.26291 | 0.21291
4021.41798 | 0.26287 | 0.21287
4019.48924 | 0.2629 | 0.2129
4017.5605 | 0.26299 | 0.21299
4015.63177 | 0.26307 | 0.21307
4013.70303 | 0.26307 | 0.21307
4011.77429 | 0.26306 | 0.21306
4009.84555 | 0.26307 | 0.21307
4007.91682 | 0.26313 | 0.21313
4005.98808 | 0.26321 | 0.21321
4004.05934 | 0.2632 | 0.2132
4002.1306 | 0.26314 | 0.21314
4000.20187 | 0.26318 | 0.21318
3998.27313 | 0.26319 | 0.21319
3996.34439 | 0.26305 | 0.21305
3994.41565 | 0.26296 | 0.21296
3992.48692 | 0.26301 | 0.21301
3990.55818 | 0.26305 | 0.21305
3988.62944 | 0.26302 | 0.21302
3986.7007 | 0.263 | 0.213
3984.77197 | 0.26306 | 0.21306
3982.84323 | 0.26318 | 0.21318
3980.91449 | 0.26324 | 0.21324
3978.98575 | 0.26334 | 0.21334
3977.05701 | 0.26343 | 0.21343
3975.12828 | 0.26336 | 0.21336
3973.19954 | 0.26321 | 0.21321
3971.2708 | 0.26317 | 0.21317
3969.34206 | 0.2632 | 0.2132
3967.41333 | 0.26321 | 0.21321
3965.48459 | 0.26319 | 0.21319
3963.55585 | 0.26316 | 0.21316
3961.62711 | 0.26316 | 0.21316
3959.69838 | 0.26322 | 0.21322
3957.76964 | 0.26328 | 0.21328
3955.8409 | 0.26328 | 0.21328
3953.91216 | 0.26325 | 0.21325
3951.98343 | 0.26328 | 0.21328
3950.05469 | 0.26337 | 0.21337
3948.12595 | 0.26345 | 0.21345
3946.19721 | 0.26352 | 0.21352
3944.26847 | 0.26356 | 0.21356
3942.33974 | 0.26349 | 0.21349
3940.411 | 0.26341 | 0.21341
3938.48226 | 0.26345 | 0.21345
3936.55352 | 0.26352 | 0.21352
3934.62479 | 0.26348 | 0.21348
3932.69605 | 0.2634 | 0.2134
3930.76731 | 0.26335 | 0.21335
3928.83857 | 0.26334 | 0.21334
3926.90984 | 0.26341 | 0.21341
3924.9811 | 0.26351 | 0.21351
3923.05236 | 0.26355 | 0.21355
3921.12362 | 0.26351 | 0.21351
3919.19489 | 0.26351 | 0.21351
3917.26615 | 0.26357 | 0.21357
3915.33741 | 0.26363 | 0.21363
3913.40867 | 0.26369 | 0.21369
3911.47993 | 0.26368 | 0.21368
3909.5512 | 0.26362 | 0.21362
3907.62246 | 0.26358 | 0.21358
3905.69372 | 0.26352 | 0.21352
3903.76498 | 0.26345 | 0.21345
3901.83625 | 0.26346 | 0.21346
3899.90751 | 0.26351 | 0.21351
3897.97877 | 0.26352 | 0.21352
3896.05003 | 0.26351 | 0.21351
3894.1213 | 0.2635 | 0.2135
3892.19256 | 0.26352 | 0.21352
3890.26382 | 0.26355 | 0.21355
3888.33508 | 0.26358 | 0.21358
3886.40635 | 0.26358 | 0.21358
3884.47761 | 0.26362 | 0.21362
3882.54887 | 0.26371 | 0.21371
3880.62013 | 0.26373 | 0.21373
3878.69139 | 0.26365 | 0.21365
3876.76266 | 0.26364 | 0.21364
3874.83392 | 0.26372 | 0.21372
3872.90518 | 0.26371 | 0.21371
3870.97644 | 0.26364 | 0.21364
3869.04771 | 0.26364 | 0.21364
3867.11897 | 0.2637 | 0.2137
3865.19023 | 0.26378 | 0.21378
3863.26149 | 0.26387 | 0.21387
3861.33276 | 0.26387 | 0.21387
3859.40402 | 0.26383 | 0.21383
3857.47528 | 0.26389 | 0.21389
3855.54654 | 0.26399 | 0.21399
3853.61781 | 0.26399 | 0.21399
3851.68907 | 0.2639 | 0.2139
3849.76033 | 0.26382 | 0.21382
3847.83159 | 0.2638 | 0.2138
3845.90285 | 0.26384 | 0.21384
3843.97412 | 0.26386 | 0.21386
3842.04538 | 0.26383 | 0.21383
3840.11664 | 0.26379 | 0.21379
3838.1879 | 0.26381 | 0.21381
3836.25917 | 0.26392 | 0.21392
3834.33043 | 0.26404 | 0.21404
3832.40169 | 0.26409 | 0.21409
3830.47295 | 0.26405 | 0.21405
3828.54422 | 0.26396 | 0.21396
3826.61548 | 0.26394 | 0.21394
3824.68674 | 0.26401 | 0.21401
3822.758 | 0.26406 | 0.21406
3820.82927 | 0.26413 | 0.21413
3818.90053 | 0.2642 | 0.2142
3816.97179 | 0.26417 | 0.21417
3815.04305 | 0.26405 | 0.21405
3813.11432 | 0.264 | 0.214
3811.18558 | 0.26402 | 0.21402
3809.25684 | 0.26403 | 0.21403
3807.3281 | 0.26405 | 0.21405
3805.39936 | 0.26411 | 0.21411
3803.47063 | 0.26417 | 0.21417
3801.54189 | 0.26419 | 0.21419
3799.61315 | 0.26412 | 0.21412
3797.68441 | 0.26411 | 0.21411
3795.75568 | 0.26422 | 0.21422
3793.82694 | 0.26431 | 0.21431
3791.8982 | 0.2643 | 0.2143
3789.96946 | 0.2642 | 0.2142
3788.04073 | 0.26411 | 0.21411
3786.11199 | 0.2641 | 0.2141
3784.18325 | 0.26411 | 0.21411
3782.25451 | 0.2641 | 0.2141
3780.32578 | 0.26411 | 0.21411
3778.39704 | 0.2642 | 0.2142
3776.4683 | 0.26427 | 0.21427
3774.53956 | 0.26421 | 0.21421
3772.61082 | 0.26409 | 0.21409
3770.68209 | 0.26407 | 0.21407
3768.75335 | 0.26414 | 0.21414
3766.82461 | 0.26421 | 0.21421
3764.89587 | 0.26422 | 0.21422
3762.96714 | 0.26424 | 0.21424
3761.0384 | 0.26434 | 0.21434
3759.10966 | 0.26443 | 0.21443
3757.18092 | 0.26445 | 0.21445
3755.25219 | 0.26447 | 0.21447
3753.32345 | 0.26449 | 0.21449
3751.39471 | 0.26444 | 0.21444
3749.46597 | 0.26436 | 0.21436
3747.53724 | 0.26437 | 0.21437
3745.6085 | 0.26444 | 0.21444
3743.67976 | 0.2645 | 0.2145
3741.75102 | 0.26457 | 0.21457
3739.82228 | 0.26463 | 0.21463
3737.89355 | 0.26468 | 0.21468
3735.96481 | 0.26472 | 0.21472
3734.03607 | 0.26479 | 0.21479
3732.10733 | 0.26481 | 0.21481
3730.1786 | 0.2648 | 0.2148
3728.24986 | 0.26483 | 0.21483
3726.32112 | 0.26488 | 0.21488
3724.39238 | 0.26496 | 0.21496
3722.46365 | 0.26509 | 0.21509
3720.53491 | 0.26521 | 0.21521
3718.60617 | 0.2653 | 0.2153
3716.67743 | 0.26546 | 0.21546
3714.7487 | 0.26569 | 0.21569
3712.81996 | 0.2659 | 0.2159
3710.89122 | 0.26601 | 0.21601
3708.96248 | 0.26604 | 0.21604
3707.03374 | 0.26614 | 0.21614
3705.10501 | 0.26642 | 0.21642
3703.17627 | 0.26689 | 0.21689
3701.24753 | 0.26742 | 0.21742
3699.31879 | 0.26792 | 0.21792
3697.39006 | 0.26842 | 0.21842
3695.46132 | 0.26889 | 0.21889
3693.53258 | 0.26922 | 0.21922
3691.60384 | 0.26937 | 0.21937
3689.67511 | 0.26927 | 0.21927
3687.74637 | 0.26888 | 0.21888
3685.81763 | 0.26842 | 0.21842
3683.88889 | 0.26808 | 0.21808
3681.96016 | 0.26788 | 0.21788
3680.03142 | 0.26781 | 0.21781
3678.10268 | 0.26777 | 0.21777
3676.17394 | 0.26769 | 0.21769
3674.2452 | 0.26756 | 0.21756
3672.31647 | 0.26741 | 0.21741
3670.38773 | 0.2673 | 0.2173
3668.45899 | 0.26725 | 0.21725
3666.53025 | 0.26722 | 0.21722
3664.60152 | 0.2672 | 0.2172
3662.67278 | 0.2672 | 0.2172
3660.74404 | 0.26719 | 0.21719
3658.8153 | 0.26716 | 0.21716
3656.88657 | 0.26716 | 0.21716
3654.95783 | 0.26721 | 0.21721
3653.02909 | 0.26729 | 0.21729
3651.10035 | 0.26735 | 0.21735
3649.17162 | 0.26738 | 0.21738
3647.24288 | 0.26733 | 0.21733
3645.31414 | 0.26723 | 0.21723
3643.3854 | 0.26719 | 0.21719
3641.45667 | 0.2672 | 0.2172
3639.52793 | 0.2672 | 0.2172
3637.59919 | 0.26714 | 0.21714
3635.67045 | 0.26709 | 0.21709
3633.74171 | 0.2671 | 0.2171
3631.81298 | 0.26714 | 0.21714
3629.88424 | 0.26714 | 0.21714
3627.9555 | 0.26705 | 0.21705
3626.02676 | 0.26697 | 0.21697
3624.09803 | 0.26697 | 0.21697
3622.16929 | 0.26701 | 0.21701
3620.24055 | 0.26703 | 0.21703
3618.31181 | 0.26699 | 0.21699
3616.38308 | 0.26696 | 0.21696
3614.45434 | 0.26694 | 0.21694
3612.5256 | 0.26692 | 0.21692
3610.59686 | 0.26691 | 0.21691
3608.66813 | 0.26688 | 0.21688
3606.73939 | 0.26676 | 0.21676
3604.81065 | 0.26664 | 0.21664
3602.88191 | 0.26662 | 0.21662
3600.95317 | 0.26662 | 0.21662
3599.02444 | 0.26657 | 0.21657
3597.0957 | 0.26653 | 0.21653
3595.16696 | 0.26652 | 0.21652
3593.23822 | 0.26652 | 0.21652
3591.30949 | 0.26654 | 0.21654
3589.38075 | 0.26652 | 0.21652
3587.45201 | 0.26644 | 0.21644
3585.52327 | 0.26635 | 0.21635
3583.59454 | 0.2663 | 0.2163
3581.6658 | 0.26632 | 0.21632
3579.73706 | 0.26635 | 0.21635
3577.80832 | 0.26636 | 0.21636
3575.87959 | 0.26635 | 0.21635
3573.95085 | 0.26623 | 0.21623
3572.02211 | 0.26603 | 0.21603
3570.09337 | 0.26596 | 0.21596
3568.16463 | 0.26605 | 0.21605
3566.2359 | 0.26606 | 0.21606
3564.30716 | 0.26591 | 0.21591
3562.37842 | 0.2658 | 0.2158
3560.44968 | 0.26582 | 0.21582
3558.52095 | 0.26582 | 0.21582
3556.59221 | 0.2657 | 0.2157
3554.66347 | 0.26555 | 0.21555
3552.73473 | 0.26553 | 0.21553
3550.806 | 0.26565 | 0.21565
3548.87726 | 0.26572 | 0.21572
3546.94852 | 0.26561 | 0.21561
3545.01978 | 0.26542 | 0.21542
3543.09105 | 0.26531 | 0.21531
3541.16231 | 0.26526 | 0.21526
3539.23357 | 0.2652 | 0.2152
3537.30483 | 0.2651 | 0.2151
3535.37609 | 0.26501 | 0.21501
3533.44736 | 0.26501 | 0.21501
3531.51862 | 0.26508 | 0.21508
3529.58988 | 0.26505 | 0.21505
3527.66114 | 0.26497 | 0.21497
3525.73241 | 0.26496 | 0.21496
3523.80367 | 0.26489 | 0.21489
3521.87493 | 0.26465 | 0.21465
3519.94619 | 0.26444 | 0.21444
3518.01746 | 0.2644 | 0.2144
3516.08872 | 0.26441 | 0.21441
3514.15998 | 0.26441 | 0.21441
3512.23124 | 0.26441 | 0.21441
3510.30251 | 0.26435 | 0.21435
3508.37377 | 0.26426 | 0.21426
3506.44503 | 0.26419 | 0.21419
3504.51629 | 0.26413 | 0.21413
3502.58755 | 0.26406 | 0.21406
3500.65882 | 0.26399 | 0.21399
3498.73008 | 0.26398 | 0.21398
3496.80134 | 0.26403 | 0.21403
3494.8726 | 0.26403 | 0.21403
3492.94387 | 0.26394 | 0.21394
3491.01513 | 0.26384 | 0.21384
3489.08639 | 0.26373 | 0.21373
3487.15765 | 0.26361 | 0.21361
3485.22892 | 0.26354 | 0.21354
3483.30018 | 0.26349 | 0.21349
3481.37144 | 0.2634 | 0.2134
3479.4427 | 0.26329 | 0.21329
3477.51397 | 0.26326 | 0.21326
3475.58523 | 0.26328 | 0.21328
3473.65649 | 0.26326 | 0.21326
3471.72775 | 0.26318 | 0.21318
3469.79902 | 0.2631 | 0.2131
3467.87028 | 0.26307 | 0.21307
3465.94154 | 0.26305 | 0.21305
3464.0128 | 0.26301 | 0.21301
3462.08406 | 0.26298 | 0.21298
3460.15533 | 0.26289 | 0.21289
3458.22659 | 0.26274 | 0.21274
3456.29785 | 0.2626 | 0.2126
3454.36911 | 0.26256 | 0.21256
3452.44038 | 0.26255 | 0.21255
3450.51164 | 0.26251 | 0.21251
3448.5829 | 0.26247 | 0.21247
3446.65416 | 0.26244 | 0.21244
3444.72543 | 0.2624 | 0.2124
3442.79669 | 0.26231 | 0.21231
3440.86795 | 0.26225 | 0.21225
3438.93921 | 0.26226 | 0.21226
3437.01048 | 0.26229 | 0.21229
3435.08174 | 0.26228 | 0.21228
3433.153 | 0.2622 | 0.2122
3431.22426 | 0.26206 | 0.21206
3429.29552 | 0.262 | 0.212
3427.36679 | 0.26206 | 0.21206
3425.43805 | 0.26208 | 0.21208
3423.50931 | 0.26198 | 0.21198
3421.58057 | 0.26181 | 0.21181
3419.65184 | 0.26165 | 0.21165
3417.7231 | 0.26158 | 0.21158
3415.79436 | 0.26156 | 0.21156
3413.86562 | 0.26151 | 0.21151
3411.93689 | 0.26143 | 0.21143
3410.00815 | 0.26137 | 0.21137
3408.07941 | 0.26131 | 0.21131
3406.15067 | 0.26126 | 0.21126
3404.22194 | 0.26121 | 0.21121
3402.2932 | 0.26114 | 0.21114
3400.36446 | 0.26107 | 0.21107
3398.43572 | 0.26102 | 0.21102
3396.50698 | 0.26102 | 0.21102
3394.57825 | 0.26102 | 0.21102
3392.64951 | 0.26096 | 0.21096
3390.72077 | 0.26086 | 0.21086
3388.79203 | 0.26076 | 0.21076
3386.8633 | 0.26068 | 0.21068
3384.93456 | 0.26065 | 0.21065
3383.00582 | 0.26067 | 0.21067
3381.07708 | 0.26067 | 0.21067
3379.14835 | 0.26059 | 0.21059
3377.21961 | 0.26051 | 0.21051
3375.29087 | 0.26046 | 0.21046
3373.36213 | 0.26036 | 0.21036
3371.4334 | 0.26022 | 0.21022
3369.50466 | 0.26017 | 0.21017
3367.57592 | 0.2602 | 0.2102
3365.64718 | 0.26021 | 0.21021
3363.71844 | 0.26019 | 0.21019
3361.78971 | 0.26021 | 0.21021
3359.86097 | 0.26018 | 0.21018
3357.93223 | 0.26001 | 0.21001
3356.00349 | 0.25981 | 0.20981
3354.07476 | 0.2597 | 0.2097
3352.14602 | 0.25964 | 0.20964
3350.21728 | 0.25964 | 0.20964
3348.28854 | 0.25962 | 0.20962
3346.35981 | 0.25954 | 0.20954
3344.43107 | 0.25949 | 0.20949
3342.50233 | 0.25948 | 0.20948
3340.57359 | 0.25946 | 0.20946
3338.64486 | 0.25941 | 0.20941
3336.71612 | 0.25937 | 0.20937
3334.78738 | 0.25934 | 0.20934
3332.85864 | 0.2593 | 0.2093
3330.9299 | 0.25926 | 0.20926
3329.00117 | 0.25925 | 0.20925
3327.07243 | 0.25924 | 0.20924
3325.14369 | 0.2592 | 0.2092
3323.21495 | 0.25913 | 0.20913
3321.28622 | 0.25904 | 0.20904
3319.35748 | 0.25891 | 0.20891
3317.42874 | 0.25882 | 0.20882
3315.5 | 0.25882 | 0.20882
3313.57127 | 0.25886 | 0.20886
3311.64253 | 0.25887 | 0.20887
3309.71379 | 0.25886 | 0.20886
3307.78505 | 0.25881 | 0.20881
3305.85632 | 0.25872 | 0.20872
3303.92758 | 0.25862 | 0.20862
3301.99884 | 0.25855 | 0.20855
3300.0701 | 0.2585 | 0.2085
3298.14137 | 0.25852 | 0.20852
3296.21263 | 0.25853 | 0.20853
3294.28389 | 0.25845 | 0.20845
3292.35515 | 0.25836 | 0.20836
3290.42641 | 0.25831 | 0.20831
3288.49768 | 0.25831 | 0.20831
3286.56894 | 0.25831 | 0.20831
3284.6402 | 0.25833 | 0.20833
3282.71146 | 0.2584 | 0.2084
3280.78273 | 0.25838 | 0.20838
3278.85399 | 0.2583 | 0.2083
3276.92525 | 0.25829 | 0.20829
3274.99651 | 0.25832 | 0.20832
3273.06778 | 0.25825 | 0.20825
3271.13904 | 0.25816 | 0.20816
3269.2103 | 0.25813 | 0.20813
3267.28156 | 0.25813 | 0.20813
3265.35283 | 0.25816 | 0.20816
3263.42409 | 0.25814 | 0.20814
3261.49535 | 0.25801 | 0.20801
3259.56661 | 0.25791 | 0.20791
3257.63787 | 0.25791 | 0.20791
3255.70914 | 0.25793 | 0.20793
3253.7804 | 0.25795 | 0.20795
3251.85166 | 0.258 | 0.208
3249.92292 | 0.25806 | 0.20806
3247.99419 | 0.25811 | 0.20811
3246.06545 | 0.25807 | 0.20807
3244.13671 | 0.25794 | 0.20794
3242.20797 | 0.25782 | 0.20782
3240.27924 | 0.25775 | 0.20775
3238.3505 | 0.25771 | 0.20771
3236.42176 | 0.25767 | 0.20767
3234.49302 | 0.2576 | 0.2076
3232.56429 | 0.25759 | 0.20759
3230.63555 | 0.25764 | 0.20764
3228.70681 | 0.25768 | 0.20768
3226.77807 | 0.25764 | 0.20764
3224.84933 | 0.25757 | 0.20757
3222.9206 | 0.25751 | 0.20751
3220.99186 | 0.2575 | 0.2075
3219.06312 | 0.25752 | 0.20752
3217.13438 | 0.25746 | 0.20746
3215.20565 | 0.25736 | 0.20736
3213.27691 | 0.25731 | 0.20731
3211.34817 | 0.2573 | 0.2073
3209.41943 | 0.25729 | 0.20729
3207.4907 | 0.25726 | 0.20726
3205.56196 | 0.25716 | 0.20716
3203.63322 | 0.25705 | 0.20705
3201.70448 | 0.25702 | 0.20702
3199.77575 | 0.25702 | 0.20702
3197.84701 | 0.257 | 0.207
3195.91827 | 0.25701 | 0.20701
3193.98953 | 0.25705 | 0.20705
3192.06079 | 0.25703 | 0.20703
3190.13206 | 0.25696 | 0.20696
3188.20332 | 0.25691 | 0.20691
3186.27458 | 0.25686 | 0.20686
3184.34584 | 0.25681 | 0.20681
3182.41711 | 0.25675 | 0.20675
3180.48837 | 0.25667 | 0.20667
3178.55963 | 0.25664 | 0.20664
3176.63089 | 0.25665 | 0.20665
3174.70216 | 0.25665 | 0.20665
3172.77342 | 0.25663 | 0.20663
3170.84468 | 0.25664 | 0.20664
3168.91594 | 0.25663 | 0.20663
3166.98721 | 0.25653 | 0.20653
3165.05847 | 0.25641 | 0.20641
3163.12973 | 0.25638 | 0.20638
3161.20099 | 0.25644 | 0.20644
3159.27225 | 0.25646 | 0.20646
3157.34352 | 0.25643 | 0.20643
3155.41478 | 0.25644 | 0.20644
3153.48604 | 0.25651 | 0.20651
3151.5573 | 0.25661 | 0.20661
3149.62857 | 0.25666 | 0.20666
3147.69983 | 0.25663 | 0.20663
3145.77109 | 0.25659 | 0.20659
3143.84235 | 0.25659 | 0.20659
3141.91362 | 0.25655 | 0.20655
3139.98488 | 0.2565 | 0.2065
3138.05614 | 0.25647 | 0.20647
3136.1274 | 0.25644 | 0.20644
3134.19867 | 0.25646 | 0.20646
3132.26993 | 0.25655 | 0.20655
3130.34119 | 0.25663 | 0.20663
3128.41245 | 0.25668 | 0.20668
3126.48372 | 0.25667 | 0.20667
3124.55498 | 0.25664 | 0.20664
3122.62624 | 0.2566 | 0.2066
3120.6975 | 0.25657 | 0.20657
3118.76876 | 0.25658 | 0.20658
3116.84003 | 0.25666 | 0.20666
3114.91129 | 0.25673 | 0.20673
3112.98255 | 0.25673 | 0.20673
3111.05381 | 0.2567 | 0.2067
3109.12508 | 0.25668 | 0.20668
3107.19634 | 0.2567 | 0.2067
3105.2676 | 0.25673 | 0.20673
3103.33886 | 0.25678 | 0.20678
3101.41013 | 0.25686 | 0.20686
3099.48139 | 0.25689 | 0.20689
3097.55265 | 0.25687 | 0.20687
3095.62391 | 0.25687 | 0.20687
3093.69518 | 0.2569 | 0.2069
3091.76644 | 0.25693 | 0.20693
3089.8377 | 0.25695 | 0.20695
3087.90896 | 0.25696 | 0.20696
3085.98022 | 0.25699 | 0.20699
3084.05149 | 0.25703 | 0.20703
3082.12275 | 0.25708 | 0.20708
3080.19401 | 0.25712 | 0.20712
3078.26527 | 0.25711 | 0.20711
3076.33654 | 0.25706 | 0.20706
3074.4078 | 0.25705 | 0.20705
3072.47906 | 0.25712 | 0.20712
3070.55032 | 0.25723 | 0.20723
3068.62159 | 0.2573 | 0.2073
3066.69285 | 0.25731 | 0.20731
3064.76411 | 0.25729 | 0.20729
3062.83537 | 0.2573 | 0.2073
3060.90664 | 0.25736 | 0.20736
3058.9779 | 0.25741 | 0.20741
3057.04916 | 0.25742 | 0.20742
3055.12042 | 0.25741 | 0.20741
3053.19168 | 0.25742 | 0.20742
3051.26295 | 0.25739 | 0.20739
3049.33421 | 0.25735 | 0.20735
3047.40547 | 0.25738 | 0.20738
3045.47673 | 0.25742 | 0.20742
3043.548 | 0.25742 | 0.20742
3041.61926 | 0.2574 | 0.2074
3039.69052 | 0.25739 | 0.20739
3037.76178 | 0.25738 | 0.20738
3035.83305 | 0.25737 | 0.20737
3033.90431 | 0.25739 | 0.20739
3031.97557 | 0.25743 | 0.20743
3030.04683 | 0.25748 | 0.20748
3028.1181 | 0.25747 | 0.20747
3026.18936 | 0.25747 | 0.20747
3024.26062 | 0.25752 | 0.20752
3022.33188 | 0.25756 | 0.20756
3020.40314 | 0.25751 | 0.20751
3018.47441 | 0.2574 | 0.2074
3016.54567 | 0.25734 | 0.20734
3014.61693 | 0.25736 | 0.20736
3012.68819 | 0.25741 | 0.20741
3010.75946 | 0.25744 | 0.20744
3008.83072 | 0.25746 | 0.20746
3006.90198 | 0.25749 | 0.20749
3004.97324 | 0.25753 | 0.20753
3003.04451 | 0.25753 | 0.20753
3001.11577 | 0.25746 | 0.20746
2999.18703 | 0.25739 | 0.20739
2997.25829 | 0.2574 | 0.2074
2995.32956 | 0.25744 | 0.20744
2993.40082 | 0.25742 | 0.20742
2991.47208 | 0.25734 | 0.20734
2989.54334 | 0.25733 | 0.20733
2987.6146 | 0.25739 | 0.20739
2985.68587 | 0.25743 | 0.20743
2983.75713 | 0.25737 | 0.20737
2981.82839 | 0.25727 | 0.20727
2979.89965 | 0.25718 | 0.20718
2977.97092 | 0.25707 | 0.20707
2976.04218 | 0.25686 | 0.20686
2974.11344 | 0.25658 | 0.20658
2972.1847 | 0.25626 | 0.20626
2970.25597 | 0.25589 | 0.20589
2968.32723 | 0.25548 | 0.20548
2966.39849 | 0.25516 | 0.20516
2964.46975 | 0.25498 | 0.20498
2962.54102 | 0.25492 | 0.20492
2960.61228 | 0.25491 | 0.20491
2958.68354 | 0.25492 | 0.20492
2956.7548 | 0.25497 | 0.20497
2954.82607 | 0.25509 | 0.20509
2952.89733 | 0.25524 | 0.20524
2950.96859 | 0.25531 | 0.20531
2949.03985 | 0.25529 | 0.20529
2947.11111 | 0.25517 | 0.20517
2945.18238 | 0.25496 | 0.20496
2943.25364 | 0.25466 | 0.20466
2941.3249 | 0.25427 | 0.20427
2939.39616 | 0.25379 | 0.20379
2937.46743 | 0.25327 | 0.20327
2935.53869 | 0.25279 | 0.20279
2933.60995 | 0.2523 | 0.2023
2931.68121 | 0.25176 | 0.20176
2929.75248 | 0.25125 | 0.20125
2927.82374 | 0.25079 | 0.20079
2925.895 | 0.25036 | 0.20036
2923.96626 | 0.24996 | 0.19996
2922.03753 | 0.24967 | 0.19967
2920.10879 | 0.24951 | 0.19951
2918.18005 | 0.24957 | 0.19957
2916.25131 | 0.25005 | 0.20005
2914.32257 | 0.25097 | 0.20097
2912.39384 | 0.25206 | 0.20206
2910.4651 | 0.25302 | 0.20302
2908.53636 | 0.25373 | 0.20373
2906.60762 | 0.25418 | 0.20418
2904.67889 | 0.25448 | 0.20448
2902.75015 | 0.25477 | 0.20477
2900.82141 | 0.25505 | 0.20505
2898.89267 | 0.25529 | 0.20529
2896.96394 | 0.25551 | 0.20551
2895.0352 | 0.25575 | 0.20575
2893.10646 | 0.25595 | 0.20595
2891.17772 | 0.25607 | 0.20607
2889.24899 | 0.25615 | 0.20615
2887.32025 | 0.25625 | 0.20625
2885.39151 | 0.2564 | 0.2064
2883.46277 | 0.25652 | 0.20652
2881.53403 | 0.25658 | 0.20658
2879.6053 | 0.2566 | 0.2066
2877.67656 | 0.25659 | 0.20659
2875.74782 | 0.25662 | 0.20662
2873.81908 | 0.25667 | 0.20667
2871.89035 | 0.25666 | 0.20666
2869.96161 | 0.25659 | 0.20659
2868.03287 | 0.25647 | 0.20647
2866.10413 | 0.25628 | 0.20628
2864.1754 | 0.25605 | 0.20605
2862.24666 | 0.25577 | 0.20577
2860.31792 | 0.25541 | 0.20541
2858.38918 | 0.25499 | 0.20499
2856.46045 | 0.25455 | 0.20455
2854.53171 | 0.25409 | 0.20409
2852.60297 | 0.25366 | 0.20366
2850.67423 | 0.25345 | 0.20345
2848.74549 | 0.2538 | 0.2038
2846.81676 | 0.25475 | 0.20475
2844.88802 | 0.25587 | 0.20587
2842.95928 | 0.25674 | 0.20674
2841.03054 | 0.25723 | 0.20723
2839.10181 | 0.25746 | 0.20746
2837.17307 | 0.25761 | 0.20761
2835.24433 | 0.25779 | 0.20779
2833.31559 | 0.25801 | 0.20801
2831.38686 | 0.25817 | 0.20817
2829.45812 | 0.25823 | 0.20823
2827.52938 | 0.25823 | 0.20823
2825.60064 | 0.25818 | 0.20818
2823.67191 | 0.25816 | 0.20816
2821.74317 | 0.25825 | 0.20825
2819.81443 | 0.2584 | 0.2084
2817.88569 | 0.2585 | 0.2085
2815.95695 | 0.25851 | 0.20851
2814.02822 | 0.25847 | 0.20847
2812.09948 | 0.25848 | 0.20848
2810.17074 | 0.25856 | 0.20856
2808.242 | 0.25864 | 0.20864
2806.31327 | 0.2587 | 0.2087
2804.38453 | 0.25877 | 0.20877
2802.45579 | 0.25882 | 0.20882
2800.52705 | 0.25882 | 0.20882
2798.59832 | 0.25881 | 0.20881
2796.66958 | 0.25882 | 0.20882
2794.74084 | 0.25886 | 0.20886
2792.8121 | 0.2589 | 0.2089
2790.88337 | 0.25894 | 0.20894
2788.95463 | 0.25899 | 0.20899
2787.02589 | 0.25902 | 0.20902
2785.09715 | 0.25904 | 0.20904
2783.16842 | 0.25911 | 0.20911
2781.23968 | 0.25923 | 0.20923
2779.31094 | 0.2593 | 0.2093
2777.3822 | 0.25938 | 0.20938
2775.45346 | 0.25951 | 0.20951
2773.52473 | 0.25961 | 0.20961
2771.59599 | 0.25969 | 0.20969
2769.66725 | 0.25975 | 0.20975
2767.73851 | 0.25977 | 0.20977
2765.80978 | 0.25977 | 0.20977
2763.88104 | 0.25982 | 0.20982
2761.9523 | 0.25993 | 0.20993
2760.02356 | 0.26008 | 0.21008
2758.09483 | 0.26024 | 0.21024
2756.16609 | 0.26035 | 0.21035
2754.23735 | 0.2604 | 0.2104
2752.30861 | 0.26041 | 0.21041
2750.37988 | 0.26043 | 0.21043
2748.45114 | 0.26048 | 0.21048
2746.5224 | 0.26054 | 0.21054
2744.59366 | 0.26063 | 0.21063
2742.66492 | 0.26075 | 0.21075
2740.73619 | 0.26081 | 0.21081
2738.80745 | 0.26082 | 0.21082
2736.87871 | 0.26086 | 0.21086
2734.94997 | 0.26092 | 0.21092
2733.02124 | 0.26093 | 0.21093
2731.0925 | 0.26092 | 0.21092
2729.16376 | 0.26093 | 0.21093
2727.23502 | 0.26097 | 0.21097
2725.30629 | 0.26103 | 0.21103
2723.37755 | 0.26104 | 0.21104
2721.44881 | 0.26102 | 0.21102
2719.52007 | 0.26102 | 0.21102
2717.59134 | 0.26103 | 0.21103
2715.6626 | 0.26107 | 0.21107
2713.73386 | 0.26113 | 0.21113
2711.80512 | 0.26116 | 0.21116
2709.87638 | 0.26122 | 0.21122
2707.94765 | 0.26136 | 0.21136
2706.01891 | 0.26143 | 0.21143
2704.09017 | 0.26138 | 0.21138
2702.16143 | 0.26136 | 0.21136
2700.2327 | 0.26141 | 0.21141
2698.30396 | 0.26148 | 0.21148
2696.37522 | 0.26152 | 0.21152
2694.44648 | 0.26154 | 0.21154
2692.51775 | 0.26157 | 0.21157
2690.58901 | 0.26162 | 0.21162
2688.66027 | 0.26171 | 0.21171
2686.73153 | 0.26177 | 0.21177
2684.8028 | 0.2618 | 0.2118
2682.87406 | 0.26187 | 0.21187
2680.94532 | 0.26193 | 0.21193
2679.01658 | 0.26195 | 0.21195
2677.08784 | 0.26198 | 0.21198
2675.15911 | 0.26207 | 0.21207
2673.23037 | 0.26217 | 0.21217
2671.30163 | 0.26226 | 0.21226
2669.37289 | 0.26233 | 0.21233
2667.44416 | 0.2624 | 0.2124
2665.51542 | 0.2625 | 0.2125
2663.58668 | 0.26262 | 0.21262
2661.65794 | 0.26271 | 0.21271
2659.72921 | 0.26277 | 0.21277
2657.80047 | 0.26284 | 0.21284
2655.87173 | 0.26291 | 0.21291
2653.94299 | 0.26297 | 0.21297
2652.01426 | 0.26307 | 0.21307
2650.08552 | 0.26319 | 0.21319
2648.15678 | 0.26326 | 0.21326
2646.22804 | 0.26326 | 0.21326
2644.2993 | 0.2633 | 0.2133
2642.37057 | 0.2634 | 0.2134
2640.44183 | 0.26349 | 0.21349
2638.51309 | 0.26356 | 0.21356
2636.58435 | 0.26361 | 0.21361
2634.65562 | 0.26366 | 0.21366
2632.72688 | 0.26373 | 0.21373
2630.79814 | 0.26375 | 0.21375
2628.8694 | 0.26372 | 0.21372
2626.94067 | 0.26372 | 0.21372
2625.01193 | 0.2638 | 0.2138
2623.08319 | 0.26388 | 0.21388
2621.15445 | 0.26393 | 0.21393
2619.22572 | 0.26398 | 0.21398
2617.29698 | 0.26407 | 0.21407
2615.36824 | 0.26412 | 0.21412
2613.4395 | 0.2641 | 0.2141
2611.51077 | 0.2641 | 0.2141
2609.58203 | 0.26416 | 0.21416
2607.65329 | 0.26424 | 0.21424
2605.72455 | 0.26429 | 0.21429
2603.79581 | 0.26436 | 0.21436
2601.86708 | 0.26444 | 0.21444
2599.93834 | 0.26452 | 0.21452
2598.0096 | 0.26454 | 0.21454
2596.08086 | 0.26454 | 0.21454
2594.15213 | 0.26453 | 0.21453
2592.22339 | 0.26451 | 0.21451
2590.29465 | 0.26449 | 0.21449
2588.36591 | 0.26453 | 0.21453
2586.43718 | 0.26461 | 0.21461
2584.50844 | 0.26464 | 0.21464
2582.5797 | 0.26459 | 0.21459
2580.65096 | 0.26455 | 0.21455
2578.72223 | 0.26459 | 0.21459
2576.79349 | 0.26469 | 0.21469
2574.86475 | 0.26475 | 0.21475
2572.93601 | 0.26477 | 0.21477
2571.00727 | 0.26482 | 0.21482
2569.07854 | 0.26484 | 0.21484
2567.1498 | 0.26482 | 0.21482
2565.22106 | 0.26482 | 0.21482
2563.29232 | 0.26483 | 0.21483
2561.36359 | 0.26483 | 0.21483
2559.43485 | 0.26482 | 0.21482
2557.50611 | 0.26486 | 0.21486
2555.57737 | 0.26493 | 0.21493
2553.64864 | 0.265 | 0.215
2551.7199 | 0.26504 | 0.21504
2549.79116 | 0.26505 | 0.21505
2547.86242 | 0.26505 | 0.21505
2545.93369 | 0.26503 | 0.21503
2544.00495 | 0.26501 | 0.21501
2542.07621 | 0.26502 | 0.21502
2540.14747 | 0.26505 | 0.21505
2538.21873 | 0.26516 | 0.21516
2536.29 | 0.26529 | 0.21529
2534.36126 | 0.26539 | 0.21539
2532.43252 | 0.26549 | 0.21549
2530.50378 | 0.26558 | 0.21558
2528.57505 | 0.26564 | 0.21564
2526.64631 | 0.26569 | 0.21569
2524.71757 | 0.26578 | 0.21578
2522.78883 | 0.26589 | 0.21589
2520.8601 | 0.26593 | 0.21593
2518.93136 | 0.26592 | 0.21592
2517.00262 | 0.2659 | 0.2159
2515.07388 | 0.26593 | 0.21593
2513.14515 | 0.26601 | 0.21601
2511.21641 | 0.26607 | 0.21607
2509.28767 | 0.26605 | 0.21605
2507.35893 | 0.26601 | 0.21601
2505.43019 | 0.26596 | 0.21596
2503.50146 | 0.26591 | 0.21591
2501.57272 | 0.26582 | 0.21582
2499.64398 | 0.26568 | 0.21568
2497.71524 | 0.26557 | 0.21557
2495.78651 | 0.2655 | 0.2155
2493.85777 | 0.26542 | 0.21542
2491.92903 | 0.26532 | 0.21532
2490.00029 | 0.26526 | 0.21526
2488.07156 | 0.26522 | 0.21522
2486.14282 | 0.26519 | 0.21519
2484.21408 | 0.26516 | 0.21516
2482.28534 | 0.2651 | 0.2151
2480.35661 | 0.265 | 0.215
2478.42787 | 0.26492 | 0.21492
2476.49913 | 0.2649 | 0.2149
2474.57039 | 0.26491 | 0.21491
2472.64165 | 0.26488 | 0.21488
2470.71292 | 0.26482 | 0.21482
2468.78418 | 0.26477 | 0.21477
2466.85544 | 0.26474 | 0.21474
2464.9267 | 0.26471 | 0.21471
2462.99797 | 0.26469 | 0.21469
2461.06923 | 0.26468 | 0.21468
2459.14049 | 0.26469 | 0.21469
2457.21175 | 0.26469 | 0.21469
2455.28302 | 0.26467 | 0.21467
2453.35428 | 0.26464 | 0.21464
2451.42554 | 0.2646 | 0.2146
2449.4968 | 0.26456 | 0.21456
2447.56807 | 0.26453 | 0.21453
2445.63933 | 0.26453 | 0.21453
2443.71059 | 0.26454 | 0.21454
2441.78185 | 0.26453 | 0.21453
2439.85312 | 0.26453 | 0.21453
2437.92438 | 0.26456 | 0.21456
2435.99564 | 0.26453 | 0.21453
2434.0669 | 0.26445 | 0.21445
2432.13816 | 0.26438 | 0.21438
2430.20943 | 0.26432 | 0.21432
2428.28069 | 0.26426 | 0.21426
2426.35195 | 0.26424 | 0.21424
2424.42321 | 0.26429 | 0.21429
2422.49448 | 0.26435 | 0.21435
2420.56574 | 0.2644 | 0.2144
2418.637 | 0.26444 | 0.21444
2416.70826 | 0.26445 | 0.21445
2414.77953 | 0.26444 | 0.21444
2412.85079 | 0.26446 | 0.21446
2410.92205 | 0.26448 | 0.21448
2408.99331 | 0.26452 | 0.21452
2407.06458 | 0.26454 | 0.21454
2405.13584 | 0.26454 | 0.21454
2403.2071 | 0.26453 | 0.21453
2401.27836 | 0.26452 | 0.21452
2399.34962 | 0.26454 | 0.21454
2397.42089 | 0.26458 | 0.21458
2395.49215 | 0.26462 | 0.21462
2393.56341 | 0.26461 | 0.21461
2391.63467 | 0.26455 | 0.21455
2389.70594 | 0.26454 | 0.21454
2387.7772 | 0.26455 | 0.21455
2385.84846 | 0.2645 | 0.2145
2383.91972 | 0.26435 | 0.21435
2381.99099 | 0.26409 | 0.21409
2380.06225 | 0.26372 | 0.21372
2378.13351 | 0.26323 | 0.21323
2376.20477 | 0.26269 | 0.21269
2374.27604 | 0.26218 | 0.21218
2372.3473 | 0.26166 | 0.21166
2370.41856 | 0.26107 | 0.21107
2368.48982 | 0.26047 | 0.21047
2366.56108 | 0.26 | 0.21
2364.63235 | 0.2597 | 0.2097
2362.70361 | 0.25951 | 0.20951
2360.77487 | 0.25932 | 0.20932
2358.84613 | 0.25914 | 0.20914
2356.9174 | 0.25919 | 0.20919
2354.98866 | 0.25959 | 0.20959
2353.05992 | 0.26023 | 0.21023
2351.13118 | 0.26094 | 0.21094
2349.20245 | 0.26143 | 0.21143
2347.27371 | 0.26146 | 0.21146
2345.34497 | 0.26107 | 0.21107
2343.41623 | 0.26071 | 0.21071
2341.4875 | 0.2606 | 0.2106
2339.55876 | 0.26059 | 0.21059
2337.63002 | 0.26064 | 0.21064
2335.70128 | 0.26073 | 0.21073
2333.77254 | 0.26071 | 0.21071
2331.84381 | 0.26066 | 0.21066
2329.91507 | 0.26076 | 0.21076
2327.98633 | 0.26093 | 0.21093
2326.05759 | 0.26106 | 0.21106
2324.12886 | 0.26126 | 0.21126
2322.20012 | 0.26149 | 0.21149
2320.27138 | 0.26173 | 0.21173
2318.34264 | 0.26204 | 0.21204
2316.41391 | 0.26232 | 0.21232
2314.48517 | 0.26249 | 0.21249
2312.55643 | 0.26265 | 0.21265
2310.62769 | 0.26286 | 0.21286
2308.69896 | 0.26312 | 0.21312
2306.77022 | 0.26335 | 0.21335
2304.84148 | 0.26348 | 0.21348
2302.91274 | 0.26358 | 0.21358
2300.984 | 0.26372 | 0.21372
2299.05527 | 0.26384 | 0.21384
2297.12653 | 0.26393 | 0.21393
2295.19779 | 0.26402 | 0.21402
2293.26905 | 0.26412 | 0.21412
2291.34032 | 0.26423 | 0.21423
2289.41158 | 0.26436 | 0.21436
2287.48284 | 0.26443 | 0.21443
2285.5541 | 0.26443 | 0.21443
2283.62537 | 0.26446 | 0.21446
2281.69663 | 0.26456 | 0.21456
2279.76789 | 0.26462 | 0.21462
2277.83915 | 0.26461 | 0.21461
2275.91042 | 0.26458 | 0.21458
2273.98168 | 0.26454 | 0.21454
2272.05294 | 0.26448 | 0.21448
2270.1242 | 0.26453 | 0.21453
2268.19547 | 0.26464 | 0.21464
2266.26673 | 0.26469 | 0.21469
2264.33799 | 0.26469 | 0.21469
2262.40925 | 0.26473 | 0.21473
2260.48051 | 0.26482 | 0.21482
2258.55178 | 0.2649 | 0.2149
2256.62304 | 0.26494 | 0.21494
2254.6943 | 0.26501 | 0.21501
2252.76556 | 0.26508 | 0.21508
2250.83683 | 0.26509 | 0.21509
2248.90809 | 0.26507 | 0.21507
2246.97935 | 0.26507 | 0.21507
2245.05061 | 0.26509 | 0.21509
2243.12188 | 0.26511 | 0.21511
2241.19314 | 0.26517 | 0.21517
2239.2644 | 0.26525 | 0.21525
2237.33566 | 0.26529 | 0.21529
2235.40693 | 0.26526 | 0.21526
2233.47819 | 0.26529 | 0.21529
2231.54945 | 0.26539 | 0.21539
2229.62071 | 0.26545 | 0.21545
2227.69197 | 0.26548 | 0.21548
2225.76324 | 0.26553 | 0.21553
2223.8345 | 0.26557 | 0.21557
2221.90576 | 0.2656 | 0.2156
2219.97702 | 0.26561 | 0.21561
2218.04829 | 0.26557 | 0.21557
2216.11955 | 0.26555 | 0.21555
2214.19081 | 0.26559 | 0.21559
2212.26207 | 0.26565 | 0.21565
2210.33334 | 0.26573 | 0.21573
2208.4046 | 0.26578 | 0.21578
2206.47586 | 0.26577 | 0.21577
2204.54712 | 0.26574 | 0.21574
2202.61839 | 0.26574 | 0.21574
2200.68965 | 0.26577 | 0.21577
2198.76091 | 0.26578 | 0.21578
2196.83217 | 0.26581 | 0.21581
2194.90343 | 0.26587 | 0.21587
2192.9747 | 0.26589 | 0.21589
2191.04596 | 0.26585 | 0.21585
2189.11722 | 0.26582 | 0.21582
2187.18848 | 0.26583 | 0.21583
2185.25975 | 0.26581 | 0.21581
2183.33101 | 0.26578 | 0.21578
2181.40227 | 0.26576 | 0.21576
2179.47353 | 0.26578 | 0.21578
2177.5448 | 0.26583 | 0.21583
2175.61606 | 0.26588 | 0.21588
2173.68732 | 0.26588 | 0.21588
2171.75858 | 0.26586 | 0.21586
2169.82985 | 0.26589 | 0.21589
2167.90111 | 0.26595 | 0.21595
2165.97237 | 0.26599 | 0.21599
2164.04363 | 0.26601 | 0.21601
2162.11489 | 0.26605 | 0.21605
2160.18616 | 0.26605 | 0.21605
2158.25742 | 0.266 | 0.216
2156.32868 | 0.266 | 0.216
2154.39994 | 0.26606 | 0.21606
2152.47121 | 0.26608 | 0.21608
2150.54247 | 0.26606 | 0.21606
2148.61373 | 0.26605 | 0.21605
2146.68499 | 0.26606 | 0.21606
2144.75626 | 0.26608 | 0.21608
2142.82752 | 0.26607 | 0.21607
2140.89878 | 0.26605 | 0.21605
2138.97004 | 0.26606 | 0.21606
2137.04131 | 0.26609 | 0.21609
2135.11257 | 0.26605 | 0.21605
2133.18383 | 0.26599 | 0.21599
2131.25509 | 0.266 | 0.216
2129.32635 | 0.26602 | 0.21602
2127.39762 | 0.26599 | 0.21599
2125.46888 | 0.26595 | 0.21595
2123.54014 | 0.26597 | 0.21597
2121.6114 | 0.26603 | 0.21603
2119.68267 | 0.26605 | 0.21605
2117.75393 | 0.266 | 0.216
2115.82519 | 0.26592 | 0.21592
2113.89645 | 0.26587 | 0.21587
2111.96772 | 0.26586 | 0.21586
2110.03898 | 0.26592 | 0.21592
2108.11024 | 0.266 | 0.216
2106.1815 | 0.26603 | 0.21603
2104.25277 | 0.26602 | 0.21602
2102.32403 | 0.26599 | 0.21599
2100.39529 | 0.26596 | 0.21596
2098.46655 | 0.26594 | 0.21594
2096.53782 | 0.26592 | 0.21592
2094.60908 | 0.26593 | 0.21593
2092.68034 | 0.26593 | 0.21593
2090.7516 | 0.2659 | 0.2159
2088.82286 | 0.26589 | 0.21589
2086.89413 | 0.26594 | 0.21594
2084.96539 | 0.26598 | 0.21598
2083.03665 | 0.26598 | 0.21598
2081.10791 | 0.26597 | 0.21597
2079.17918 | 0.26598 | 0.21598
2077.25044 | 0.26601 | 0.21601
2075.3217 | 0.26601 | 0.21601
2073.39296 | 0.26598 | 0.21598
2071.46423 | 0.26596 | 0.21596
2069.53549 | 0.26598 | 0.21598
2067.60675 | 0.266 | 0.216
2065.67801 | 0.26602 | 0.21602
2063.74928 | 0.26603 | 0.21603
2061.82054 | 0.26607 | 0.21607
2059.8918 | 0.2661 | 0.2161
2057.96306 | 0.26608 | 0.21608
2056.03432 | 0.26605 | 0.21605
2054.10559 | 0.26602 | 0.21602
2052.17685 | 0.26601 | 0.21601
2050.24811 | 0.266 | 0.216
2048.31937 | 0.26598 | 0.21598
2046.39064 | 0.26599 | 0.21599
2044.4619 | 0.266 | 0.216
2042.53316 | 0.26598 | 0.21598
2040.60442 | 0.26597 | 0.21597
2038.67569 | 0.26602 | 0.21602
2036.74695 | 0.26607 | 0.21607
2034.81821 | 0.26604 | 0.21604
2032.88947 | 0.26599 | 0.21599
2030.96074 | 0.26596 | 0.21596
2029.032 | 0.26593 | 0.21593
2027.10326 | 0.26588 | 0.21588
2025.17452 | 0.26587 | 0.21587
2023.24578 | 0.26593 | 0.21593
2021.31705 | 0.26599 | 0.21599
2019.38831 | 0.26601 | 0.21601
2017.45957 | 0.26601 | 0.21601
2015.53083 | 0.266 | 0.216
2013.6021 | 0.26599 | 0.21599
2011.67336 | 0.26598 | 0.21598
2009.74462 | 0.26597 | 0.21597
2007.81588 | 0.26596 | 0.21596
2005.88715 | 0.266 | 0.216
2003.95841 | 0.26605 | 0.21605
2002.02967 | 0.26603 | 0.21603
2000.10093 | 0.26597 | 0.21597
1998.1722 | 0.26596 | 0.21596
1996.24346 | 0.26596 | 0.21596
1994.31472 | 0.26596 | 0.21596
1992.38598 | 0.26594 | 0.21594
1990.45724 | 0.26594 | 0.21594
1988.52851 | 0.26595 | 0.21595
1986.59977 | 0.26593 | 0.21593
1984.67103 | 0.26586 | 0.21586
1982.74229 | 0.26582 | 0.21582
1980.81356 | 0.26582 | 0.21582
1978.88482 | 0.26586 | 0.21586
1976.95608 | 0.26589 | 0.21589
1975.02734 | 0.26588 | 0.21588
1973.09861 | 0.26582 | 0.21582
1971.16987 | 0.26578 | 0.21578
1969.24113 | 0.2658 | 0.2158
1967.31239 | 0.26584 | 0.21584
1965.38366 | 0.26584 | 0.21584
1963.45492 | 0.26581 | 0.21581
1961.52618 | 0.26574 | 0.21574
1959.59744 | 0.26566 | 0.21566
1957.6687 | 0.26563 | 0.21563
1955.73997 | 0.26565 | 0.21565
1953.81123 | 0.26567 | 0.21567
1951.88249 | 0.26573 | 0.21573
1949.95375 | 0.26577 | 0.21577
1948.02502 | 0.26575 | 0.21575
1946.09628 | 0.26571 | 0.21571
1944.16754 | 0.26569 | 0.21569
1942.2388 | 0.26565 | 0.21565
1940.31007 | 0.26563 | 0.21563
1938.38133 | 0.26563 | 0.21563
1936.45259 | 0.26565 | 0.21565
1934.52385 | 0.26566 | 0.21566
1932.59512 | 0.26569 | 0.21569
1930.66638 | 0.26573 | 0.21573
1928.73764 | 0.26575 | 0.21575
1926.8089 | 0.26573 | 0.21573
1924.88017 | 0.26566 | 0.21566
1922.95143 | 0.26554 | 0.21554
1921.02269 | 0.26543 | 0.21543
1919.09395 | 0.26544 | 0.21544
1917.16521 | 0.26555 | 0.21555
1915.23648 | 0.26559 | 0.21559
1913.30774 | 0.26555 | 0.21555
1911.379 | 0.26553 | 0.21553
1909.45026 | 0.26557 | 0.21557
1907.52153 | 0.2656 | 0.2156
1905.59279 | 0.26561 | 0.21561
1903.66405 | 0.26562 | 0.21562
1901.73531 | 0.26564 | 0.21564
1899.80658 | 0.26568 | 0.21568
1897.87784 | 0.2657 | 0.2157
1895.9491 | 0.26569 | 0.21569
1894.02036 | 0.26563 | 0.21563
1892.09163 | 0.26557 | 0.21557
1890.16289 | 0.26557 | 0.21557
1888.23415 | 0.2656 | 0.2156
1886.30541 | 0.26562 | 0.21562
1884.37667 | 0.26564 | 0.21564
1882.44794 | 0.26566 | 0.21566
1880.5192 | 0.26563 | 0.21563
1878.59046 | 0.26561 | 0.21561
1876.66172 | 0.26562 | 0.21562
1874.73299 | 0.26561 | 0.21561
1872.80425 | 0.26561 | 0.21561
1870.87551 | 0.26563 | 0.21563
1868.94677 | 0.26563 | 0.21563
1867.01804 | 0.26557 | 0.21557
1865.0893 | 0.26545 | 0.21545
1863.16056 | 0.26536 | 0.21536
1861.23182 | 0.26536 | 0.21536
1859.30309 | 0.26542 | 0.21542
1857.37435 | 0.26544 | 0.21544
1855.44561 | 0.26543 | 0.21543
1853.51687 | 0.26541 | 0.21541
1851.58813 | 0.26539 | 0.21539
1849.6594 | 0.26536 | 0.21536
1847.73066 | 0.26532 | 0.21532
1845.80192 | 0.26527 | 0.21527
1843.87318 | 0.26521 | 0.21521
1841.94445 | 0.26514 | 0.21514
1840.01571 | 0.26507 | 0.21507
1838.08697 | 0.265 | 0.215
1836.15823 | 0.265 | 0.215
1834.2295 | 0.26503 | 0.21503
1832.30076 | 0.26504 | 0.21504
1830.37202 | 0.265 | 0.215
1828.44328 | 0.26499 | 0.21499
1826.51455 | 0.26504 | 0.21504
1824.58581 | 0.26507 | 0.21507
1822.65707 | 0.26509 | 0.21509
1820.72833 | 0.26509 | 0.21509
1818.79959 | 0.26509 | 0.21509
1816.87086 | 0.26509 | 0.21509
1814.94212 | 0.26513 | 0.21513
1813.01338 | 0.26519 | 0.21519
1811.08464 | 0.26517 | 0.21517
1809.15591 | 0.26514 | 0.21514
1807.22717 | 0.26521 | 0.21521
1805.29843 | 0.26535 | 0.21535
1803.36969 | 0.26552 | 0.21552
1801.44096 | 0.26573 | 0.21573
1799.51222 | 0.26592 | 0.21592
1797.58348 | 0.26603 | 0.21603
1795.65474 | 0.2661 | 0.2161
1793.72601 | 0.2661 | 0.2161
1791.79727 | 0.26594 | 0.21594
1789.86853 | 0.26563 | 0.21563
1787.93979 | 0.2653 | 0.2153
1786.01105 | 0.26504 | 0.21504
1784.08232 | 0.2648 | 0.2148
1782.15358 | 0.26457 | 0.21457
1780.22484 | 0.26436 | 0.21436
1778.2961 | 0.26419 | 0.21419
1776.36737 | 0.26406 | 0.21406
1774.43863 | 0.26396 | 0.21396
1772.50989 | 0.26383 | 0.21383
1770.58115 | 0.2637 | 0.2137
1768.65242 | 0.26364 | 0.21364
1766.72368 | 0.26364 | 0.21364
1764.79494 | 0.26364 | 0.21364
1762.8662 | 0.26361 | 0.21361
1760.93747 | 0.26354 | 0.21354
1759.00873 | 0.26349 | 0.21349
1757.07999 | 0.26345 | 0.21345
1755.15125 | 0.26339 | 0.21339
1753.22252 | 0.26334 | 0.21334
1751.29378 | 0.26337 | 0.21337
1749.36504 | 0.26343 | 0.21343
1747.4363 | 0.26343 | 0.21343
1745.50756 | 0.26337 | 0.21337
1743.57883 | 0.26321 | 0.21321
1741.65009 | 0.263 | 0.213
1739.72135 | 0.26285 | 0.21285
1737.79261 | 0.26284 | 0.21284
1735.86388 | 0.26288 | 0.21288
1733.93514 | 0.26281 | 0.21281
1732.0064 | 0.26264 | 0.21264
1730.07766 | 0.26253 | 0.21253
1728.14893 | 0.26249 | 0.21249
1726.22019 | 0.26245 | 0.21245
1724.29145 | 0.26241 | 0.21241
1722.36271 | 0.26236 | 0.21236
1720.43398 | 0.26227 | 0.21227
1718.50524 | 0.2622 | 0.2122
1716.5765 | 0.26214 | 0.21214
1714.64776 | 0.26206 | 0.21206
1712.71902 | 0.26198 | 0.21198
1710.79029 | 0.2619 | 0.2119
1708.86155 | 0.26184 | 0.21184
1706.93281 | 0.2618 | 0.2118
1705.00407 | 0.26171 | 0.21171
1703.07534 | 0.26163 | 0.21163
1701.1466 | 0.26161 | 0.21161
1699.21786 | 0.26161 | 0.21161
1697.28912 | 0.26159 | 0.21159
1695.36039 | 0.26154 | 0.21154
1693.43165 | 0.26144 | 0.21144
1691.50291 | 0.26137 | 0.21137
1689.57417 | 0.26134 | 0.21134
1687.64544 | 0.26126 | 0.21126
1685.7167 | 0.26113 | 0.21113
1683.78796 | 0.26096 | 0.21096
1681.85922 | 0.26075 | 0.21075
1679.93048 | 0.26058 | 0.21058
1678.00175 | 0.26046 | 0.21046
1676.07301 | 0.26033 | 0.21033
1674.14427 | 0.26014 | 0.21014
1672.21553 | 0.26002 | 0.21002
1670.2868 | 0.25995 | 0.20995
1668.35806 | 0.25978 | 0.20978
1666.42932 | 0.25956 | 0.20956
1664.50058 | 0.25939 | 0.20939
1662.57185 | 0.25926 | 0.20926
1660.64311 | 0.25913 | 0.20913
1658.71437 | 0.25904 | 0.20904
1656.78563 | 0.25899 | 0.20899
1654.8569 | 0.25896 | 0.20896
1652.92816 | 0.25883 | 0.20883
1650.99942 | 0.2585 | 0.2085
1649.07068 | 0.2581 | 0.2081
1647.14194 | 0.25774 | 0.20774
1645.21321 | 0.2573 | 0.2073
1643.28447 | 0.25675 | 0.20675
1641.35573 | 0.25609 | 0.20609
1639.42699 | 0.2554 | 0.2054
1637.49826 | 0.25467 | 0.20467
1635.56952 | 0.25375 | 0.20375
1633.64078 | 0.25266 | 0.20266
1631.71204 | 0.25158 | 0.20158
1629.78331 | 0.2506 | 0.2006
1627.85457 | 0.2497 | 0.1997
1625.92583 | 0.24884 | 0.19884
1623.99709 | 0.24795 | 0.19795
1622.06836 | 0.24707 | 0.19707
1620.13962 | 0.24633 | 0.19633
1618.21088 | 0.24568 | 0.19568
1616.28214 | 0.245 | 0.195
1614.3534 | 0.24433 | 0.19433
1612.42467 | 0.24378 | 0.19378
1610.49593 | 0.24336 | 0.19336
1608.56719 | 0.24306 | 0.19306
1606.63845 | 0.24288 | 0.19288
1604.70972 | 0.24275 | 0.19275
1602.78098 | 0.24268 | 0.19268
1600.85224 | 0.24269 | 0.19269
1598.9235 | 0.24273 | 0.19273
1596.99477 | 0.24278 | 0.19278
1595.06603 | 0.24283 | 0.19283
1593.13729 | 0.24288 | 0.19288
1591.20855 | 0.2429 | 0.1929
1589.27982 | 0.24291 | 0.19291
1587.35108 | 0.24282 | 0.19282
1585.42234 | 0.24273 | 0.19273
1583.4936 | 0.2428 | 0.1928
1581.56487 | 0.24303 | 0.19303
1579.63613 | 0.24341 | 0.19341
1577.70739 | 0.24399 | 0.19399
1575.77865 | 0.24463 | 0.19463
1573.84991 | 0.24532 | 0.19532
1571.92118 | 0.24611 | 0.19611
1569.99244 | 0.247 | 0.197
1568.0637 | 0.24794 | 0.19794
1566.13496 | 0.24893 | 0.19893
1564.20623 | 0.25003 | 0.20003
1562.27749 | 0.2512 | 0.2012
1560.34875 | 0.25235 | 0.20235
1558.42001 | 0.25337 | 0.20337
1556.49128 | 0.25419 | 0.20419
1554.56254 | 0.25489 | 0.20489
1552.6338 | 0.25557 | 0.20557
1550.70506 | 0.25618 | 0.20618
1548.77633 | 0.25671 | 0.20671
1546.84759 | 0.25723 | 0.20723
1544.91885 | 0.25767 | 0.20767
1542.99011 | 0.25793 | 0.20793
1541.06137 | 0.25812 | 0.20812
1539.13264 | 0.2583 | 0.2083
1537.2039 | 0.25842 | 0.20842
1535.27516 | 0.25847 | 0.20847
1533.34642 | 0.25847 | 0.20847
1531.41769 | 0.25853 | 0.20853
1529.48895 | 0.25867 | 0.20867
1527.56021 | 0.25882 | 0.20882
1525.63147 | 0.2589 | 0.2089
1523.70274 | 0.25897 | 0.20897
1521.774 | 0.25903 | 0.20903
1519.84526 | 0.25908 | 0.20908
1517.91652 | 0.25915 | 0.20915
1515.98779 | 0.2592 | 0.2092
1514.05905 | 0.25922 | 0.20922
1512.13031 | 0.25927 | 0.20927
1510.20157 | 0.25941 | 0.20941
1508.27283 | 0.2596 | 0.2096
1506.3441 | 0.25977 | 0.20977
1504.41536 | 0.25993 | 0.20993
1502.48662 | 0.26009 | 0.21009
1500.55788 | 0.26025 | 0.21025
1498.62915 | 0.26043 | 0.21043
1496.70041 | 0.26057 | 0.21057
1494.77167 | 0.26064 | 0.21064
1492.84293 | 0.26071 | 0.21071
1490.9142 | 0.26082 | 0.21082
1488.98546 | 0.26089 | 0.21089
1487.05672 | 0.26095 | 0.21095
1485.12798 | 0.26113 | 0.21113
1483.19925 | 0.26139 | 0.21139
1481.27051 | 0.26154 | 0.21154
1479.34177 | 0.26156 | 0.21156
1477.41303 | 0.26152 | 0.21152
1475.48429 | 0.26135 | 0.21135
1473.55556 | 0.26106 | 0.21106
1471.62682 | 0.26079 | 0.21079
1469.69808 | 0.26061 | 0.21061
1467.76934 | 0.26043 | 0.21043
1465.84061 | 0.26023 | 0.21023
1463.91187 | 0.26008 | 0.21008
1461.98313 | 0.2601 | 0.2101
1460.05439 | 0.26027 | 0.21027
1458.12566 | 0.26047 | 0.21047
1456.19692 | 0.26064 | 0.21064
1454.26818 | 0.26088 | 0.21088
1452.33944 | 0.26124 | 0.21124
1450.41071 | 0.26165 | 0.21165
1448.48197 | 0.26205 | 0.21205
1446.55323 | 0.2624 | 0.2124
1444.62449 | 0.26273 | 0.21273
1442.69576 | 0.26306 | 0.21306
1440.76702 | 0.26337 | 0.21337
1438.83828 | 0.26362 | 0.21362
1436.90954 | 0.26378 | 0.21378
1434.9808 | 0.26382 | 0.21382
1433.05207 | 0.26375 | 0.21375
1431.12333 | 0.26351 | 0.21351
1429.19459 | 0.26312 | 0.21312
1427.26585 | 0.26266 | 0.21266
1425.33712 | 0.26213 | 0.21213
1423.40838 | 0.26145 | 0.21145
1421.47964 | 0.26068 | 0.21068
1419.5509 | 0.25992 | 0.20992
1417.62217 | 0.25921 | 0.20921
1415.69343 | 0.25842 | 0.20842
1413.76469 | 0.25752 | 0.20752
1411.83595 | 0.25658 | 0.20658
1409.90722 | 0.25556 | 0.20556
1407.97848 | 0.25447 | 0.20447
1406.04974 | 0.25344 | 0.20344
1404.121 | 0.25251 | 0.20251
1402.19226 | 0.25173 | 0.20173
1400.26353 | 0.25108 | 0.20108
1398.33479 | 0.25052 | 0.20052
1396.40605 | 0.24991 | 0.19991
1394.47731 | 0.24907 | 0.19907
1392.54858 | 0.24788 | 0.19788
1390.61984 | 0.24599 | 0.19599
1388.6911 | 0.24262 | 0.19262
1386.76236 | 0.23767 | 0.18767
1384.83363 | 0.23387 | 0.18387
1382.90489 | 0.23447 | 0.18447
1380.97615 | 0.23817 | 0.18817
1379.04741 | 0.24134 | 0.19134
1377.11868 | 0.24298 | 0.19298
1375.18994 | 0.24392 | 0.19392
1373.2612 | 0.24468 | 0.19468
1371.33246 | 0.24533 | 0.19533
1369.40372 | 0.24594 | 0.19594
1367.47499 | 0.24653 | 0.19653
1365.54625 | 0.24711 | 0.19711
1363.61751 | 0.24765 | 0.19765
1361.68877 | 0.24812 | 0.19812
1359.76004 | 0.24849 | 0.19849
1357.8313 | 0.24876 | 0.19876
1355.90256 | 0.24886 | 0.19886
1353.97382 | 0.24885 | 0.19885
1352.04509 | 0.24894 | 0.19894
1350.11635 | 0.24927 | 0.19927
1348.18761 | 0.24979 | 0.19979
1346.25887 | 0.25047 | 0.20047
1344.33014 | 0.25133 | 0.20133
1342.4014 | 0.25229 | 0.20229
1340.47266 | 0.25323 | 0.20323
1338.54392 | 0.25409 | 0.20409
1336.61518 | 0.25488 | 0.20488
1334.68645 | 0.2556 | 0.2056
1332.75771 | 0.2562 | 0.2062
1330.82897 | 0.25669 | 0.20669
1328.90023 | 0.25708 | 0.20708
1326.9715 | 0.25735 | 0.20735
1325.04276 | 0.25764 | 0.20764
1323.11402 | 0.25802 | 0.20802
1321.18528 | 0.25839 | 0.20839
1319.25655 | 0.25865 | 0.20865
1317.32781 | 0.25888 | 0.20888
1315.39907 | 0.25913 | 0.20913
1313.47033 | 0.25935 | 0.20935
1311.5416 | 0.25947 | 0.20947
1309.61286 | 0.25956 | 0.20956
1307.68412 | 0.2597 | 0.2097
1305.75538 | 0.25986 | 0.20986
1303.82664 | 0.26005 | 0.21005
1301.89791 | 0.2603 | 0.2103
1299.96917 | 0.26056 | 0.21056
1298.04043 | 0.2608 | 0.2108
1296.11169 | 0.26097 | 0.21097
1294.18296 | 0.2611 | 0.2111
1292.25422 | 0.26131 | 0.21131
1290.32548 | 0.26158 | 0.21158
1288.39674 | 0.26179 | 0.21179
1286.46801 | 0.26187 | 0.21187
1284.53927 | 0.26186 | 0.21186
1282.61053 | 0.26181 | 0.21181
1280.68179 | 0.26173 | 0.21173
1278.75306 | 0.26162 | 0.21162
1276.82432 | 0.26152 | 0.21152
1274.89558 | 0.26144 | 0.21144
1272.96684 | 0.26135 | 0.21135
1271.03811 | 0.26135 | 0.21135
1269.10937 | 0.26158 | 0.21158
1267.18063 | 0.26198 | 0.21198
1265.25189 | 0.26236 | 0.21236
1263.32315 | 0.26261 | 0.21261
1261.39442 | 0.26272 | 0.21272
1259.46568 | 0.26273 | 0.21273
1257.53694 | 0.26273 | 0.21273
1255.6082 | 0.26277 | 0.21277
1253.67947 | 0.26286 | 0.21286
1251.75073 | 0.26296 | 0.21296
1249.82199 | 0.26305 | 0.21305
1247.89325 | 0.2632 | 0.2132
1245.96452 | 0.26343 | 0.21343
1244.03578 | 0.26363 | 0.21363
1242.10704 | 0.26379 | 0.21379
1240.1783 | 0.26394 | 0.21394
1238.24957 | 0.26415 | 0.21415
1236.32083 | 0.26441 | 0.21441
1234.39209 | 0.26468 | 0.21468
1232.46335 | 0.26488 | 0.21488
1230.53461 | 0.26507 | 0.21507
1228.60588 | 0.26525 | 0.21525
1226.67714 | 0.26534 | 0.21534
1224.7484 | 0.26536 | 0.21536
1222.81966 | 0.2654 | 0.2154
1220.89093 | 0.26547 | 0.21547
1218.96219 | 0.26571 | 0.21571
1217.03345 | 0.26606 | 0.21606
1215.10471 | 0.26631 | 0.21631
1213.17598 | 0.26646 | 0.21646
1211.24724 | 0.26668 | 0.21668
1209.3185 | 0.26701 | 0.21701
1207.38976 | 0.26738 | 0.21738
1205.46103 | 0.26773 | 0.21773
1203.53229 | 0.2681 | 0.2181
1201.60355 | 0.26855 | 0.21855
1199.67481 | 0.269 | 0.219
1197.74607 | 0.26938 | 0.21938
1195.81734 | 0.26968 | 0.21968
1193.8886 | 0.26989 | 0.21989
1191.95986 | 0.27009 | 0.22009
1190.03112 | 0.27036 | 0.22036
1188.10239 | 0.27073 | 0.22073
1186.17365 | 0.27113 | 0.22113
1184.24491 | 0.27147 | 0.22147
1182.31617 | 0.27173 | 0.22173
1180.38744 | 0.27188 | 0.22188
1178.4587 | 0.272 | 0.222
1176.52996 | 0.27228 | 0.22228
1174.60122 | 0.27269 | 0.22269
1172.67249 | 0.2729 | 0.2229
1170.74375 | 0.27288 | 0.22288
1168.81501 | 0.27277 | 0.22277
1166.88627 | 0.27253 | 0.22253
1164.95753 | 0.27216 | 0.22216
1163.0288 | 0.27191 | 0.22191
1161.10006 | 0.2719 | 0.2219
1159.17132 | 0.27204 | 0.22204
1157.24258 | 0.27217 | 0.22217
1155.31385 | 0.2723 | 0.2223
1153.38511 | 0.27253 | 0.22253
1151.45637 | 0.27284 | 0.22284
1149.52763 | 0.273 | 0.223
1147.5989 | 0.27309 | 0.22309
1145.67016 | 0.27329 | 0.22329
1143.74142 | 0.27358 | 0.22358
1141.81268 | 0.27391 | 0.22391
1139.88395 | 0.27421 | 0.22421
1137.95521 | 0.27446 | 0.22446
1136.02647 | 0.2747 | 0.2247
1134.09773 | 0.275 | 0.225
1132.16899 | 0.27534 | 0.22534
1130.24026 | 0.27569 | 0.22569
1128.31152 | 0.27598 | 0.22598
1126.38278 | 0.27613 | 0.22613
1124.45404 | 0.27618 | 0.22618
1122.52531 | 0.27651 | 0.22651
1120.59657 | 0.27733 | 0.22733
1118.66783 | 0.27828 | 0.22828
1116.73909 | 0.27898 | 0.22898
1114.81036 | 0.27951 | 0.22951
1112.88162 | 0.28021 | 0.23021
1110.95288 | 0.28111 | 0.23111
1109.02414 | 0.28203 | 0.23203
1107.09541 | 0.28287 | 0.23287
1105.16667 | 0.28366 | 0.23366
1103.23793 | 0.28466 | 0.23466
1101.30919 | 0.28579 | 0.23579
1099.38046 | 0.28675 | 0.23675
1097.45172 | 0.2876 | 0.2376
1095.52298 | 0.28831 | 0.23831
1093.59424 | 0.28877 | 0.23877
1091.6655 | 0.28909 | 0.23909
1089.73677 | 0.28945 | 0.23945
1087.80803 | 0.28995 | 0.23995
1085.87929 | 0.2906 | 0.2406
1083.95055 | 0.29137 | 0.24137
1082.02182 | 0.29227 | 0.24227
1080.09308 | 0.29311 | 0.24311
1078.16434 | 0.29374 | 0.24374
1076.2356 | 0.29429 | 0.24429
1074.30687 | 0.29472 | 0.24472
1072.37813 | 0.29497 | 0.24497
1070.44939 | 0.29528 | 0.24528
1068.52065 | 0.29588 | 0.24588
1066.59192 | 0.2966 | 0.2466
1064.66318 | 0.2971 | 0.2471
1062.73444 | 0.29746 | 0.24746
1060.8057 | 0.29786 | 0.24786
1058.87696 | 0.29825 | 0.24825
1056.94823 | 0.29844 | 0.24844
1055.01949 | 0.29853 | 0.24853
1053.09075 | 0.29881 | 0.24881
1051.16201 | 0.29922 | 0.24922
1049.23328 | 0.29954 | 0.24954
1047.30454 | 0.29985 | 0.24985
1045.3758 | 0.30016 | 0.25016
1043.44706 | 0.30037 | 0.25037
1041.51833 | 0.30057 | 0.25057
1039.58959 | 0.30088 | 0.25088
1037.66085 | 0.30127 | 0.25127
1035.73211 | 0.30154 | 0.25154
1033.80338 | 0.30154 | 0.25154
1031.87464 | 0.30143 | 0.25143
1029.9459 | 0.3015 | 0.2515
1028.01716 | 0.30162 | 0.25162
1026.08842 | 0.30146 | 0.25146
1024.15969 | 0.30119 | 0.25119
1022.23095 | 0.30103 | 0.25103
1020.30221 | 0.30091 | 0.25091
1018.37347 | 0.3009 | 0.2509
1016.44474 | 0.30105 | 0.25105
1014.516 | 0.30105 | 0.25105
1012.58726 | 0.30078 | 0.25078
1010.65852 | 0.30056 | 0.25056
1008.72979 | 0.3005 | 0.2505
1006.80105 | 0.30051 | 0.25051
1004.87231 | 0.30046 | 0.25046
1002.94357 | 0.30022 | 0.25022
1001.01484 | 0.29989 | 0.24989
999.0861 | 0.29958 | 0.24958
997.15736 | 0.29925 | 0.24925
995.22862 | 0.29896 | 0.24896
993.29988 | 0.29874 | 0.24874
991.37115 | 0.29871 | 0.24871
989.44241 | 0.29889 | 0.24889
987.51367 | 0.29898 | 0.24898
985.58493 | 0.29868 | 0.24868
983.6562 | 0.29821 | 0.24821
981.72746 | 0.29784 | 0.24784
979.79872 | 0.29746 | 0.24746
977.86998 | 0.29702 | 0.24702
975.94125 | 0.29657 | 0.24657
974.01251 | 0.29606 | 0.24606
972.08377 | 0.29551 | 0.24551
970.15503 | 0.29493 | 0.24493
968.2263 | 0.29432 | 0.24432
966.29756 | 0.2938 | 0.2438
964.36882 | 0.29339 | 0.24339
962.44008 | 0.29288 | 0.24288
960.51134 | 0.29223 | 0.24223
958.58261 | 0.29162 | 0.24162
956.65387 | 0.29107 | 0.24107
954.72513 | 0.2905 | 0.2405
952.79639 | 0.29003 | 0.24003
950.86766 | 0.28967 | 0.23967
948.93892 | 0.28927 | 0.23927
947.01018 | 0.2887 | 0.2387
945.08144 | 0.28802 | 0.23802
943.15271 | 0.28749 | 0.23749
941.22397 | 0.28719 | 0.23719
939.29523 | 0.28695 | 0.23695
937.36649 | 0.28685 | 0.23685
935.43776 | 0.28677 | 0.23677
933.50902 | 0.28625 | 0.23625
931.58028 | 0.28544 | 0.23544
929.65154 | 0.28489 | 0.23489
927.72281 | 0.28482 | 0.23482
925.79407 | 0.28495 | 0.23495
923.86533 | 0.2848 | 0.2348
921.93659 | 0.28444 | 0.23444
920.00785 | 0.28418 | 0.23418
918.07912 | 0.28377 | 0.23377
916.15038 | 0.28319 | 0.23319
914.22164 | 0.28295 | 0.23295
912.2929 | 0.28311 | 0.23311
910.36417 | 0.28329 | 0.23329
908.43543 | 0.28314 | 0.23314
906.50669 | 0.2827 | 0.2327
904.57795 | 0.28239 | 0.23239
902.64922 | 0.28244 | 0.23244
900.72048 | 0.28247 | 0.23247
898.79174 | 0.28208 | 0.23208
896.863 | 0.28158 | 0.23158
894.93427 | 0.28127 | 0.23127
893.00553 | 0.28086 | 0.23086
891.07679 | 0.28023 | 0.23023
889.14805 | 0.27965 | 0.22965
887.21931 | 0.27942 | 0.22942
885.29058 | 0.2798 | 0.2298
883.36184 | 0.28074 | 0.23074
881.4331 | 0.28178 | 0.23178
879.50436 | 0.28271 | 0.23271
877.57563 | 0.28374 | 0.23374
875.64689 | 0.28455 | 0.23455
873.71815 | 0.28434 | 0.23434
871.78941 | 0.2828 | 0.2328
869.86068 | 0.28051 | 0.23051
867.93194 | 0.2782 | 0.2282
866.0032 | 0.27605 | 0.22605
864.07446 | 0.27414 | 0.22414
862.14573 | 0.27273 | 0.22273
860.21699 | 0.27194 | 0.22194
858.28825 | 0.27181 | 0.22181
856.35951 | 0.27234 | 0.22234
854.43077 | 0.27318 | 0.22318
852.50204 | 0.27371 | 0.22371
850.5733 | 0.27383 | 0.22383
848.64456 | 0.27396 | 0.22396
846.71582 | 0.27399 | 0.22399
844.78709 | 0.27367 | 0.22367
842.85835 | 0.27314 | 0.22314
840.92961 | 0.27248 | 0.22248
839.00087 | 0.27177 | 0.22177
837.07214 | 0.27134 | 0.22134
835.1434 | 0.27114 | 0.22114
833.21466 | 0.27109 | 0.22109
831.28592 | 0.27124 | 0.22124
829.35719 | 0.27116 | 0.22116
827.42845 | 0.2707 | 0.2207
825.49971 | 0.2705 | 0.2205
823.57097 | 0.2709 | 0.2209
821.64223 | 0.27142 | 0.22142
819.7135 | 0.27158 | 0.22158
817.78476 | 0.27143 | 0.22143
815.85602 | 0.27119 | 0.22119
813.92728 | 0.27117 | 0.22117
811.99855 | 0.27127 | 0.22127
810.06981 | 0.27119 | 0.22119
808.14107 | 0.27096 | 0.22096
806.21233 | 0.2707 | 0.2207
804.2836 | 0.27096 | 0.22096
802.35486 | 0.27172 | 0.22172
800.42612 | 0.27198 | 0.22198
798.49738 | 0.27185 | 0.22185
796.56865 | 0.27207 | 0.22207
794.63991 | 0.27217 | 0.22217
792.71117 | 0.27169 | 0.22169
790.78243 | 0.2714 | 0.2214
788.85369 | 0.27189 | 0.22189
786.92496 | 0.27259 | 0.22259
784.99622 | 0.27306 | 0.22306
783.06748 | 0.27358 | 0.22358
781.13874 | 0.27411 | 0.22411
779.21001 | 0.27392 | 0.22392
777.28127 | 0.2731 | 0.2231
775.35253 | 0.27259 | 0.22259
773.42379 | 0.27272 | 0.22272
771.49506 | 0.27307 | 0.22307
769.56632 | 0.27307 | 0.22307
767.63758 | 0.27256 | 0.22256
765.70884 | 0.27187 | 0.22187
763.78011 | 0.2711 | 0.2211
761.85137 | 0.27027 | 0.22027
759.92263 | 0.26982 | 0.21982
757.99389 | 0.2702 | 0.2202
756.06516 | 0.2711 | 0.2211
754.13642 | 0.27199 | 0.22199
752.20768 | 0.27275 | 0.22275
750.27894 | 0.27329 | 0.22329
748.3502 | 0.27335 | 0.22335
746.42147 | 0.27325 | 0.22325
744.49273 | 0.27352 | 0.22352
742.56399 | 0.27407 | 0.22407
740.63525 | 0.2746 | 0.2246
738.70652 | 0.27496 | 0.22496
736.77778 | 0.27501 | 0.22501
734.84904 | 0.27474 | 0.22474
732.9203 | 0.27452 | 0.22452
730.99157 | 0.27451 | 0.22451
729.06283 | 0.27475 | 0.22475
727.13409 | 0.27527 | 0.22527
725.20535 | 0.27566 | 0.22566
723.27662 | 0.27555 | 0.22555
721.34788 | 0.27541 | 0.22541
719.41914 | 0.27581 | 0.22581
717.4904 | 0.27673 | 0.22673
715.56166 | 0.27753 | 0.22753
713.63293 | 0.27765 | 0.22765
711.70419 | 0.27724 | 0.22724
709.77545 | 0.27666 | 0.22666
707.84671 | 0.27633 | 0.22633
705.91798 | 0.27668 | 0.22668
703.98924 | 0.27755 | 0.22755
702.0605 | 0.27856 | 0.22856
700.13176 | 0.27923 | 0.22923
698.20303 | 0.27926 | 0.22926
696.27429 | 0.2789 | 0.2289
694.34555 | 0.27853 | 0.22853
692.41681 | 0.27821 | 0.22821
690.48808 | 0.27813 | 0.22813
688.55934 | 0.27836 | 0.22836
686.6306 | 0.27846 | 0.22846
684.70186 | 0.27859 | 0.22859
682.77312 | 0.27928 | 0.22928
680.84439 | 0.2798 | 0.2298
678.91565 | 0.27897 | 0.22897
676.98691 | 0.27772 | 0.22772
675.05817 | 0.27766 | 0.22766
673.12944 | 0.27805 | 0.22805
671.2007 | 0.27741 | 0.22741
669.27196 | 0.27598 | 0.22598
667.34322 | 0.27579 | 0.22579
665.41449 | 0.27725 | 0.22725
663.48575 | 0.27811 | 0.22811
661.55701 | 0.27816 | 0.22816
659.62827 | 0.27875 | 0.22875
657.69954 | 0.28016 | 0.23016
655.7708 | 0.28131 | 0.23131
653.84206 | 0.2814 | 0.2314
651.91332 | 0.28063 | 0.23063
649.98458 | 0.2803 | 0.2303
648.05585 | 0.28106 | 0.23106
646.12711 | 0.28178 | 0.23178
644.19837 | 0.28191 | 0.23191
642.26963 | 0.28221 | 0.23221
640.3409 | 0.28305 | 0.23305
638.41216 | 0.28375 | 0.23375
636.48342 | 0.28351 | 0.23351
634.55468 | 0.28254 | 0.23254
632.62595 | 0.2816 | 0.2316
630.69721 | 0.28117 | 0.23117
628.76847 | 0.28115 | 0.23115
626.83973 | 0.28068 | 0.23068
624.911 | 0.27939 | 0.22939
622.98226 | 0.27792 | 0.22792
621.05352 | 0.27663 | 0.22663
619.12478 | 0.27637 | 0.22637
617.19604 | 0.27825 | 0.22825
615.26731 | 0.28125 | 0.23125
613.33857 | 0.28326 | 0.23326
611.40983 | 0.28426 | 0.23426
609.48109 | 0.2855 | 0.2355
607.55236 | 0.28641 | 0.23641
605.62362 | 0.28593 | 0.23593
603.69488 | 0.28551 | 0.23551
601.76614 | 0.28651 | 0.23651
599.83741 | 0.28757 | 0.23757

## DM-BC (B7) Metals Data
Cadmium |  |  | Lead |  |  | Zinc |  |  | Biochar 7
3988.18422 | 0 | 0.205 | 3988.18422 | 0 | 0.175 | 3988.18422 | 0 | 0.16 | 4497.81618 | 0.21071 | 0.00071
3980.47013 | 0.00011 | 0.20511 | 3980.47013 | 0.00014 | 0.17514 | 3980.47013 | 0.0001 | 0.1601 | 4495.88744 | 0.21071 | 0.00071
3972.75604 | 0.00026 | 0.20526 | 3972.75604 | 0.00032 | 0.17532 | 3972.75604 | 0.0002 | 0.1602 | 4493.9587 | 0.21069 | 0.00069
3965.04195 | 0.00043 | 0.20543 | 3965.04195 | 0.00052 | 0.17552 | 3965.04195 | 0.0003 | 0.1603 | 4492.02996 | 0.21072 | 0.00072
3957.32786 | 0.00057 | 0.20557 | 3957.32786 | 0.0007 | 0.1757 | 3957.32786 | 0.00037 | 0.16037 | 4490.10123 | 0.2108 | 0.0008
3949.61377 | 0.00071 | 0.20571 | 3949.61377 | 0.00086 | 0.17586 | 3949.61377 | 0.00047 | 0.16047 | 4488.17249 | 0.21084 | 0.00084
3941.89968 | 0.00089 | 0.20589 | 3941.89968 | 0.00102 | 0.17602 | 3941.89968 | 0.00058 | 0.16058 | 4486.24375 | 0.21083 | 0.00083
3934.18559 | 0.00104 | 0.20604 | 3934.18559 | 0.00119 | 0.17619 | 3934.18559 | 0.00067 | 0.16067 | 4484.31501 | 0.21081 | 0.00081 | 3682 | 0.26
3926.4715 | 0.00113 | 0.20613 | 3926.4715 | 0.00135 | 0.17635 | 3926.4715 | 0.00074 | 0.16074 | 4482.38628 | 0.21078 | 0.00078 | 2885 | 0.26
3918.75741 | 0.0012 | 0.2062 | 3918.75741 | 0.00151 | 0.17651 | 3918.75741 | 0.00083 | 0.16083 | 4480.45754 | 0.2108 | 0.0008 | 2522 | 0.26
3911.04332 | 0.00126 | 0.20626 | 3911.04332 | 0.00166 | 0.17666 | 3911.04332 | 0.00093 | 0.16093 | 4478.5288 | 0.21078 | 0.00078 | 2354 | 0.26
3903.32923 | 0.00134 | 0.20634 | 3903.32923 | 0.0018 | 0.1768 | 3903.32923 | 0.00105 | 0.16105 | 4476.60006 | 0.21071 | 0.00071 | 1440 | 0.26
3895.61514 | 0.00144 | 0.20644 | 3895.61514 | 0.00192 | 0.17692 | 3895.61514 | 0.00117 | 0.16117 | 4474.67133 | 0.21073 | 0.00073 | 1170 | 0.26
3887.90105 | 0.00155 | 0.20655 | 3887.90105 | 0.00206 | 0.17706 | 3887.90105 | 0.00126 | 0.16126 | 4472.74259 | 0.21078 | 0.00078 | 1030 | 0.26
3880.18696 | 0.00169 | 0.20669 | 3880.18696 | 0.00224 | 0.17724 | 3880.18696 | 0.00135 | 0.16135 | 4470.81385 | 0.21083 | 0.00083 | 872 | 0.26
3872.47288 | 0.00189 | 0.20689 | 3872.47288 | 0.00246 | 0.17746 | 3872.47288 | 0.00151 | 0.16151 | 4468.88511 | 0.21096 | 0.00096 | 694 | 0.26
3864.75879 | 0.0021 | 0.2071 | 3864.75879 | 0.00269 | 0.17769 | 3864.75879 | 0.00175 | 0.16175 | 4466.95638 | 0.21103 | 0.00103
3857.0447 | 0.00226 | 0.20726 | 3857.0447 | 0.00287 | 0.17787 | 3857.0447 | 0.00196 | 0.16196 | 4465.02764 | 0.21095 | 0.00095
3849.33061 | 0.00238 | 0.20738 | 3849.33061 | 0.003 | 0.178 | 3849.33061 | 0.00207 | 0.16207 | 4463.0989 | 0.21085 | 0.00085
3841.61652 | 0.00252 | 0.20752 | 3841.61652 | 0.00312 | 0.17812 | 3841.61652 | 0.00213 | 0.16213 | 4461.17016 | 0.21081 | 0.00081
3833.90243 | 0.00269 | 0.20769 | 3833.90243 | 0.00328 | 0.17828 | 3833.90243 | 0.0022 | 0.1622 | 4459.24142 | 0.21089 | 0.00089
3826.18834 | 0.00283 | 0.20783 | 3826.18834 | 0.00345 | 0.17845 | 3826.18834 | 0.00228 | 0.16228 | 4457.31269 | 0.211 | 0.001
3818.47425 | 0.00295 | 0.20795 | 3818.47425 | 0.00359 | 0.17859 | 3818.47425 | 0.00236 | 0.16236 | 4455.38395 | 0.21102 | 0.00102
3810.76016 | 0.00308 | 0.20808 | 3810.76016 | 0.00372 | 0.17872 | 3810.76016 | 0.00247 | 0.16247 | 4453.45521 | 0.21105 | 0.00105
3803.04607 | 0.00319 | 0.20819 | 3803.04607 | 0.00387 | 0.17887 | 3803.04607 | 0.00253 | 0.16253 | 4451.52647 | 0.21109 | 0.00109
3795.33198 | 0.00326 | 0.20826 | 3795.33198 | 0.00399 | 0.17899 | 3795.33198 | 0.00249 | 0.16249 | 4449.59774 | 0.21102 | 0.00102
3787.61789 | 0.00335 | 0.20835 | 3787.61789 | 0.00411 | 0.17911 | 3787.61789 | 0.00246 | 0.16246 | 4447.669 | 0.21088 | 0.00088
3779.9038 | 0.00346 | 0.20846 | 3779.9038 | 0.00426 | 0.17926 | 3779.9038 | 0.00255 | 0.16255 | 4445.74026 | 0.21082 | 0.00082
3772.18971 | 0.0036 | 0.2086 | 3772.18971 | 0.00443 | 0.17943 | 3772.18971 | 0.0027 | 0.1627 | 4443.81152 | 0.21082 | 0.00082
3764.47562 | 0.00379 | 0.20879 | 3764.47562 | 0.00465 | 0.17965 | 3764.47562 | 0.00291 | 0.16291 | 4441.88279 | 0.21089 | 0.00089
3756.76153 | 0.0041 | 0.2091 | 3756.76153 | 0.00499 | 0.17999 | 3756.76153 | 0.00327 | 0.16327 | 4439.95405 | 0.21107 | 0.00107
3749.04745 | 0.00455 | 0.20955 | 3749.04745 | 0.00546 | 0.18046 | 3749.04745 | 0.00372 | 0.16372 | 4438.02531 | 0.21118 | 0.00118
3741.33336 | 0.00505 | 0.21005 | 3741.33336 | 0.00596 | 0.18096 | 3741.33336 | 0.00412 | 0.16412 | 4436.09657 | 0.21114 | 0.00114
3733.61927 | 0.00552 | 0.21052 | 3733.61927 | 0.00641 | 0.18141 | 3733.61927 | 0.00446 | 0.16446 | 4434.16784 | 0.2111 | 0.0011
3725.90518 | 0.00591 | 0.21091 | 3725.90518 | 0.00684 | 0.18184 | 3725.90518 | 0.00486 | 0.16486 | 4432.2391 | 0.21112 | 0.00112
3718.19109 | 0.00631 | 0.21131 | 3718.19109 | 0.00732 | 0.18232 | 3718.19109 | 0.00542 | 0.16542 | 4430.31036 | 0.2112 | 0.0012
3710.477 | 0.00679 | 0.21179 | 3710.477 | 0.00785 | 0.18285 | 3710.477 | 0.00612 | 0.16612 | 4428.38162 | 0.2113 | 0.0013
3702.76291 | 0.00728 | 0.21228 | 3702.76291 | 0.00832 | 0.18332 | 3702.76291 | 0.00686 | 0.16686 | 4426.45288 | 0.21131 | 0.00131
3695.04882 | 0.0077 | 0.2127 | 3695.04882 | 0.00869 | 0.18369 | 3695.04882 | 0.00744 | 0.16744 | 4424.52415 | 0.21126 | 0.00126
3687.33473 | 0.008 | 0.213 | 3687.33473 | 0.00897 | 0.18397 | 3687.33473 | 0.00772 | 0.16772 | 4422.59541 | 0.21125 | 0.00125
3679.62064 | 0.0082 | 0.2132 | 3679.62064 | 0.00911 | 0.18411 | 3679.62064 | 0.00771 | 0.16771 | 4420.66667 | 0.21121 | 0.00121
3671.90655 | 0.00827 | 0.21327 | 3671.90655 | 0.00895 | 0.18395 | 3671.90655 | 0.00743 | 0.16743 | 4418.73793 | 0.21115 | 0.00115
3664.19246 | 0.00825 | 0.21325 | 3664.19246 | 0.0086 | 0.1836 | 3664.19246 | 0.007 | 0.167 | 4416.8092 | 0.21114 | 0.00114
3656.47837 | 0.00827 | 0.21327 | 3656.47837 | 0.00833 | 0.18333 | 3656.47837 | 0.00671 | 0.16671 | 4414.88046 | 0.21116 | 0.00116
3648.76428 | 0.00829 | 0.21329 | 3648.76428 | 0.00815 | 0.18315 | 3648.76428 | 0.00653 | 0.16653 | 4412.95172 | 0.21112 | 0.00112
3641.05019 | 0.00829 | 0.21329 | 3641.05019 | 0.00797 | 0.18297 | 3641.05019 | 0.00635 | 0.16635 | 4411.02298 | 0.21112 | 0.00112
3633.3361 | 0.00833 | 0.21333 | 3633.3361 | 0.00782 | 0.18282 | 3633.3361 | 0.00622 | 0.16622 | 4409.09425 | 0.21124 | 0.00124
3625.62201 | 0.00839 | 0.21339 | 3625.62201 | 0.00771 | 0.18271 | 3625.62201 | 0.00618 | 0.16618 | 4407.16551 | 0.21136 | 0.00136
3617.90793 | 0.0084 | 0.2134 | 3617.90793 | 0.00763 | 0.18263 | 3617.90793 | 0.00614 | 0.16614 | 4405.23677 | 0.21138 | 0.00138
3610.19384 | 0.00839 | 0.21339 | 3610.19384 | 0.00759 | 0.18259 | 3610.19384 | 0.00608 | 0.16608 | 4403.30803 | 0.21135 | 0.00135
3602.47975 | 0.00839 | 0.21339 | 3602.47975 | 0.0076 | 0.1826 | 3602.47975 | 0.00603 | 0.16603 | 4401.3793 | 0.21125 | 0.00125
3594.76566 | 0.00839 | 0.21339 | 3594.76566 | 0.00759 | 0.18259 | 3594.76566 | 0.00599 | 0.16599 | 4399.45056 | 0.21107 | 0.00107
3587.05157 | 0.00839 | 0.21339 | 3587.05157 | 0.00756 | 0.18256 | 3587.05157 | 0.00594 | 0.16594 | 4397.52182 | 0.21099 | 0.00099
3579.33748 | 0.00841 | 0.21341 | 3579.33748 | 0.00755 | 0.18255 | 3579.33748 | 0.0059 | 0.1659 | 4395.59308 | 0.2111 | 0.0011
3571.62339 | 0.00845 | 0.21345 | 3571.62339 | 0.00756 | 0.18256 | 3571.62339 | 0.00589 | 0.16589 | 4393.66434 | 0.21123 | 0.00123
3563.9093 | 0.00846 | 0.21346 | 3563.9093 | 0.00752 | 0.18252 | 3563.9093 | 0.00586 | 0.16586 | 4391.73561 | 0.21133 | 0.00133
3556.19521 | 0.0084 | 0.2134 | 3556.19521 | 0.00745 | 0.18245 | 3556.19521 | 0.00579 | 0.16579 | 4389.80687 | 0.21142 | 0.00142
3548.48112 | 0.00829 | 0.21329 | 3548.48112 | 0.00742 | 0.18242 | 3548.48112 | 0.00573 | 0.16573 | 4387.87813 | 0.21141 | 0.00141
3540.76703 | 0.00816 | 0.21316 | 3540.76703 | 0.00744 | 0.18244 | 3540.76703 | 0.00569 | 0.16569 | 4385.94939 | 0.21137 | 0.00137
3533.05294 | 0.008 | 0.213 | 3533.05294 | 0.00744 | 0.18244 | 3533.05294 | 0.00569 | 0.16569 | 4384.02066 | 0.21141 | 0.00141
3525.33885 | 0.00785 | 0.21285 | 3525.33885 | 0.00737 | 0.18237 | 3525.33885 | 0.00569 | 0.16569 | 4382.09192 | 0.21148 | 0.00148
3517.62476 | 0.00772 | 0.21272 | 3517.62476 | 0.00729 | 0.18229 | 3517.62476 | 0.00567 | 0.16567 | 4380.16318 | 0.21149 | 0.00149
3509.91067 | 0.00761 | 0.21261 | 3509.91067 | 0.0072 | 0.1822 | 3509.91067 | 0.00562 | 0.16562 | 4378.23444 | 0.21146 | 0.00146
3502.19658 | 0.00747 | 0.21247 | 3502.19658 | 0.00711 | 0.18211 | 3502.19658 | 0.00553 | 0.16553 | 4376.30571 | 0.21139 | 0.00139
3494.4825 | 0.00729 | 0.21229 | 3494.4825 | 0.00702 | 0.18202 | 3494.4825 | 0.0054 | 0.1654 | 4374.37697 | 0.21125 | 0.00125
3486.76841 | 0.00709 | 0.21209 | 3486.76841 | 0.00691 | 0.18191 | 3486.76841 | 0.00527 | 0.16527 | 4372.44823 | 0.21118 | 0.00118
3479.05432 | 0.00693 | 0.21193 | 3479.05432 | 0.00679 | 0.18179 | 3479.05432 | 0.00519 | 0.16519 | 4370.51949 | 0.2113 | 0.0013
3471.34023 | 0.00681 | 0.21181 | 3471.34023 | 0.00665 | 0.18165 | 3471.34023 | 0.00512 | 0.16512 | 4368.59076 | 0.21147 | 0.00147
3463.62614 | 0.00666 | 0.21166 | 3463.62614 | 0.00649 | 0.18149 | 3463.62614 | 0.00501 | 0.16501 | 4366.66202 | 0.21148 | 0.00148
3455.91205 | 0.00648 | 0.21148 | 3455.91205 | 0.00634 | 0.18134 | 3455.91205 | 0.00488 | 0.16488 | 4364.73328 | 0.21136 | 0.00136
3448.19796 | 0.00635 | 0.21135 | 3448.19796 | 0.00623 | 0.18123 | 3448.19796 | 0.00478 | 0.16478 | 4362.80454 | 0.21125 | 0.00125
3440.48387 | 0.00621 | 0.21121 | 3440.48387 | 0.00612 | 0.18112 | 3440.48387 | 0.00467 | 0.16467 | 4360.8758 | 0.21128 | 0.00128
3432.76978 | 0.00598 | 0.21098 | 3432.76978 | 0.00594 | 0.18094 | 3432.76978 | 0.00447 | 0.16447 | 4358.94707 | 0.21142 | 0.00142
3425.05569 | 0.00567 | 0.21067 | 3425.05569 | 0.00568 | 0.18068 | 3425.05569 | 0.00421 | 0.16421 | 4357.01833 | 0.21148 | 0.00148
3417.3416 | 0.00535 | 0.21035 | 3417.3416 | 0.00539 | 0.18039 | 3417.3416 | 0.00396 | 0.16396 | 4355.08959 | 0.2115 | 0.0015
3409.62751 | 0.00508 | 0.21008 | 3409.62751 | 0.00511 | 0.18011 | 3409.62751 | 0.00373 | 0.16373 | 4353.16085 | 0.21161 | 0.00161
3401.91342 | 0.00483 | 0.20983 | 3401.91342 | 0.00485 | 0.17985 | 3401.91342 | 0.00352 | 0.16352 | 4351.23212 | 0.21173 | 0.00173
3394.19933 | 0.00458 | 0.20958 | 3394.19933 | 0.0046 | 0.1796 | 3394.19933 | 0.00332 | 0.16332 | 4349.30338 | 0.21175 | 0.00175
3386.48524 | 0.0043 | 0.2093 | 3386.48524 | 0.00436 | 0.17936 | 3386.48524 | 0.00307 | 0.16307 | 4347.37464 | 0.21167 | 0.00167
3378.77115 | 0.00398 | 0.20898 | 3378.77115 | 0.00412 | 0.17912 | 3378.77115 | 0.0028 | 0.1628 | 4345.4459 | 0.21155 | 0.00155
3371.05707 | 0.00361 | 0.20861 | 3371.05707 | 0.00383 | 0.17883 | 3371.05707 | 0.00252 | 0.16252 | 4343.51717 | 0.21144 | 0.00144
3363.34298 | 0.00323 | 0.20823 | 3363.34298 | 0.00349 | 0.17849 | 3363.34298 | 0.00223 | 0.16223 | 4341.58843 | 0.21137 | 0.00137
3355.62889 | 0.0029 | 0.2079 | 3355.62889 | 0.00317 | 0.17817 | 3355.62889 | 0.00196 | 0.16196 | 4339.65969 | 0.21135 | 0.00135
3347.9148 | 0.00263 | 0.20763 | 3347.9148 | 0.0029 | 0.1779 | 3347.9148 | 0.00174 | 0.16174 | 4337.73095 | 0.21134 | 0.00134
3340.20071 | 0.00237 | 0.20737 | 3340.20071 | 0.00262 | 0.17762 | 3340.20071 | 0.00153 | 0.16153 | 4335.80222 | 0.21135 | 0.00135
3332.48662 | 0.00208 | 0.20708 | 3332.48662 | 0.00234 | 0.17734 | 3332.48662 | 0.00131 | 0.16131 | 4333.87348 | 0.21138 | 0.00138
3324.77253 | 0.0018 | 0.2068 | 3324.77253 | 0.00212 | 0.17712 | 3324.77253 | 0.00112 | 0.16112 | 4331.94474 | 0.2114 | 0.0014
3317.05844 | 0.00155 | 0.20655 | 3317.05844 | 0.00193 | 0.17693 | 3317.05844 | 0.00095 | 0.16095 | 4330.016 | 0.21144 | 0.00144
3309.34435 | 0.00133 | 0.20633 | 3309.34435 | 0.00173 | 0.17673 | 3309.34435 | 0.00079 | 0.16079 | 4328.08727 | 0.21147 | 0.00147
3301.63026 | 0.00115 | 0.20615 | 3301.63026 | 0.00153 | 0.17653 | 3301.63026 | 0.00066 | 0.16066 | 4326.15853 | 0.21148 | 0.00148
3293.91617 | 0.001 | 0.206 | 3293.91617 | 0.00137 | 0.17637 | 3293.91617 | 0.00059 | 0.16059 | 4324.22979 | 0.21143 | 0.00143
3286.20208 | 0.00088 | 0.20588 | 3286.20208 | 0.00128 | 0.17628 | 3286.20208 | 0.00056 | 0.16056 | 4322.30105 | 0.21137 | 0.00137
3278.48799 | 0.00079 | 0.20579 | 3278.48799 | 0.00124 | 0.17624 | 3278.48799 | 0.00057 | 0.16057 | 4320.37231 | 0.21141 | 0.00141
3270.7739 | 0.00078 | 0.20578 | 3270.7739 | 0.00122 | 0.17622 | 3270.7739 | 0.0006 | 0.1606 | 4318.44358 | 0.2115 | 0.0015
3263.05981 | 0.00078 | 0.20578 | 3263.05981 | 0.00119 | 0.17619 | 3263.05981 | 0.00063 | 0.16063 | 4316.51484 | 0.21151 | 0.00151
3255.34572 | 0.00075 | 0.20575 | 3255.34572 | 0.00113 | 0.17613 | 3255.34572 | 0.00064 | 0.16064 | 4314.5861 | 0.21151 | 0.00151
3247.63163 | 0.0007 | 0.2057 | 3247.63163 | 0.00106 | 0.17606 | 3247.63163 | 0.00064 | 0.16064 | 4312.65736 | 0.21158 | 0.00158
3239.91755 | 0.00063 | 0.20563 | 3239.91755 | 0.00096 | 0.17596 | 3239.91755 | 0.00062 | 0.16062 | 4310.72863 | 0.2117 | 0.0017
3232.20346 | 0.00055 | 0.20555 | 3232.20346 | 0.00083 | 0.17583 | 3232.20346 | 0.00057 | 0.16057 | 4308.79989 | 0.21178 | 0.00178
3224.48937 | 0.00046 | 0.20546 | 3224.48937 | 0.0007 | 0.1757 | 3224.48937 | 0.00051 | 0.16051 | 4306.87115 | 0.21174 | 0.00174
3216.77528 | 0.00036 | 0.20536 | 3216.77528 | 0.00059 | 0.17559 | 3216.77528 | 0.00049 | 0.16049 | 4304.94241 | 0.21167 | 0.00167
3209.06119 | 0.00025 | 0.20525 | 3209.06119 | 0.00048 | 0.17548 | 3209.06119 | 0.00049 | 0.16049 | 4303.01368 | 0.21162 | 0.00162
3201.3471 | 0.00016 | 0.20516 | 3201.3471 | 0.00039 | 0.17539 | 3201.3471 | 0.00051 | 0.16051 | 4301.08494 | 0.21152 | 0.00152
3193.63301 | 9e-05 | 0.20509 | 3193.63301 | 0.00032 | 0.17532 | 3193.63301 | 0.00055 | 0.16055 | 4299.1562 | 0.21146 | 0.00146
3185.91892 | 3e-05 | 0.20503 | 3185.91892 | 0.00029 | 0.17529 | 3185.91892 | 0.00058 | 0.16058 | 4297.22746 | 0.21147 | 0.00147
3178.20483 | 1e-05 | 0.20501 | 3178.20483 | 0.0003 | 0.1753 | 3178.20483 | 0.00064 | 0.16064 | 4295.29873 | 0.21154 | 0.00154
3170.49074 | 1e-05 | 0.20501 | 3170.49074 | 0.00037 | 0.17537 | 3170.49074 | 0.00075 | 0.16075 | 4293.36999 | 0.21175 | 0.00175
3162.77665 | 0 | 0.205 | 3162.77665 | 0.0005 | 0.1755 | 3162.77665 | 0.00088 | 0.16088 | 4291.44125 | 0.21197 | 0.00197
3155.06256 | -1e-05 | 0.20499 | 3155.06256 | 0.00067 | 0.17567 | 3155.06256 | 0.00102 | 0.16102 | 4289.51251 | 0.21205 | 0.00205
3147.34847 | 5e-05 | 0.20505 | 3147.34847 | 0.00081 | 0.17581 | 3147.34847 | 0.00115 | 0.16115 | 4287.58377 | 0.21209 | 0.00209
3139.63438 | 0.00012 | 0.20512 | 3139.63438 | 0.00091 | 0.17591 | 3139.63438 | 0.00129 | 0.16129 | 4285.65504 | 0.2121 | 0.0021
3131.92029 | 0.00014 | 0.20514 | 3131.92029 | 0.00105 | 0.17605 | 3131.92029 | 0.00143 | 0.16143 | 4283.7263 | 0.21196 | 0.00196
3124.2062 | 0.00017 | 0.20517 | 3124.2062 | 0.00127 | 0.17627 | 3124.2062 | 0.00161 | 0.16161 | 4281.79756 | 0.21173 | 0.00173
3116.49212 | 0.00028 | 0.20528 | 3116.49212 | 0.00161 | 0.17661 | 3116.49212 | 0.00188 | 0.16188 | 4279.86882 | 0.21159 | 0.00159
3108.77803 | 0.00045 | 0.20545 | 3108.77803 | 0.00204 | 0.17704 | 3108.77803 | 0.00223 | 0.16223 | 4277.94009 | 0.21161 | 0.00161
3101.06394 | 0.00066 | 0.20566 | 3101.06394 | 0.00248 | 0.17748 | 3101.06394 | 0.00259 | 0.16259 | 4276.01135 | 0.21173 | 0.00173
3093.34985 | 0.0009 | 0.2059 | 3093.34985 | 0.00295 | 0.17795 | 3093.34985 | 0.00296 | 0.16296 | 4274.08261 | 0.21186 | 0.00186
3085.63576 | 0.00119 | 0.20619 | 3085.63576 | 0.00342 | 0.17842 | 3085.63576 | 0.00335 | 0.16335 | 4272.15387 | 0.21194 | 0.00194
3077.92167 | 0.00148 | 0.20648 | 3077.92167 | 0.00384 | 0.17884 | 3077.92167 | 0.00373 | 0.16373 | 4270.22514 | 0.212 | 0.002
3070.20758 | 0.00175 | 0.20675 | 3070.20758 | 0.00427 | 0.17927 | 3070.20758 | 0.0041 | 0.1641 | 4268.2964 | 0.21203 | 0.00203
3062.49349 | 0.00199 | 0.20699 | 3062.49349 | 0.00472 | 0.17972 | 3062.49349 | 0.00447 | 0.16447 | 4266.36766 | 0.212 | 0.002
3054.7794 | 0.00221 | 0.20721 | 3054.7794 | 0.00514 | 0.18014 | 3054.7794 | 0.00482 | 0.16482 | 4264.43892 | 0.21194 | 0.00194
3047.06531 | 0.00242 | 0.20742 | 3047.06531 | 0.00551 | 0.18051 | 3047.06531 | 0.00512 | 0.16512 | 4262.51019 | 0.21196 | 0.00196
3039.35122 | 0.00261 | 0.20761 | 3039.35122 | 0.00584 | 0.18084 | 3039.35122 | 0.00536 | 0.16536 | 4260.58145 | 0.21207 | 0.00207
3031.63713 | 0.00274 | 0.20774 | 3031.63713 | 0.00612 | 0.18112 | 3031.63713 | 0.00552 | 0.16552 | 4258.65271 | 0.21211 | 0.00211
3023.92304 | 0.00281 | 0.20781 | 3023.92304 | 0.00635 | 0.18135 | 3023.92304 | 0.00562 | 0.16562 | 4256.72397 | 0.21193 | 0.00193
3016.20895 | 0.00285 | 0.20785 | 3016.20895 | 0.00654 | 0.18154 | 3016.20895 | 0.00573 | 0.16573 | 4254.79523 | 0.2117 | 0.0017
3008.49486 | 0.0029 | 0.2079 | 3008.49486 | 0.00674 | 0.18174 | 3008.49486 | 0.00586 | 0.16586 | 4252.8665 | 0.21163 | 0.00163
3000.78077 | 0.00294 | 0.20794 | 3000.78077 | 0.00695 | 0.18195 | 3000.78077 | 0.00599 | 0.16599 | 4250.93776 | 0.21169 | 0.00169
2993.06668 | 0.0029 | 0.2079 | 2993.06668 | 0.00708 | 0.18208 | 2993.06668 | 0.00603 | 0.16603 | 4249.00902 | 0.21182 | 0.00182
2985.3526 | 0.00273 | 0.20773 | 2985.3526 | 0.00698 | 0.18198 | 2985.3526 | 0.00585 | 0.16585 | 4247.08028 | 0.21188 | 0.00188
2977.63851 | 0.00234 | 0.20734 | 2977.63851 | 0.0065 | 0.1815 | 2977.63851 | 0.00526 | 0.16526 | 4245.15155 | 0.21185 | 0.00185
2969.92442 | 0.00182 | 0.20682 | 2969.92442 | 0.00572 | 0.18072 | 2969.92442 | 0.00432 | 0.16432 | 4243.22281 | 0.21183 | 0.00183
2962.21033 | 0.00158 | 0.20658 | 2962.21033 | 0.00515 | 0.18015 | 2962.21033 | 0.00355 | 0.16355 | 4241.29407 | 0.2119 | 0.0019
2954.49624 | 0.00172 | 0.20672 | 2954.49624 | 0.00512 | 0.18012 | 2954.49624 | 0.00336 | 0.16336 | 4239.36533 | 0.212 | 0.002
2946.78215 | 0.00176 | 0.20676 | 2946.78215 | 0.00513 | 0.18013 | 2946.78215 | 0.00326 | 0.16326 | 4237.4366 | 0.21207 | 0.00207
2939.06806 | 0.00145 | 0.20645 | 2939.06806 | 0.00448 | 0.17948 | 2939.06806 | 0.00244 | 0.16244 | 4235.50786 | 0.21207 | 0.00207
2931.35397 | 0.00134 | 0.20634 | 2931.35397 | 0.00338 | 0.17838 | 2931.35397 | 0.00096 | 0.16096 | 4233.57912 | 0.21207 | 0.00207
2923.63988 | 0.00213 | 0.20713 | 2923.63988 | 0.00286 | 0.17786 | 2923.63988 | 0 | 0.16 | 4231.65038 | 0.21209 | 0.00209
2915.92579 | 0.00361 | 0.20861 | 2915.92579 | 0.00384 | 0.17884 | 2915.92579 | 0.00072 | 0.16072 | 4229.72165 | 0.21201 | 0.00201
2908.2117 | 0.00481 | 0.20981 | 2908.2117 | 0.00588 | 0.18088 | 2908.2117 | 0.00273 | 0.16273 | 4227.79291 | 0.21186 | 0.00186
2900.49761 | 0.00535 | 0.21035 | 2900.49761 | 0.00773 | 0.18273 | 2900.49761 | 0.0046 | 0.1646 | 4225.86417 | 0.21179 | 0.00179
2892.78352 | 0.00548 | 0.21048 | 2892.78352 | 0.00883 | 0.18383 | 2892.78352 | 0.00575 | 0.16575 | 4223.93543 | 0.21176 | 0.00176
2885.06943 | 0.00546 | 0.21046 | 2885.06943 | 0.00936 | 0.18436 | 2885.06943 | 0.00634 | 0.16634 | 4222.00669 | 0.21174 | 0.00174
2877.35534 | 0.00532 | 0.21032 | 2877.35534 | 0.00949 | 0.18449 | 2877.35534 | 0.00651 | 0.16651 | 4220.07796 | 0.21177 | 0.00177
2869.64125 | 0.0051 | 0.2101 | 2869.64125 | 0.00922 | 0.18422 | 2869.64125 | 0.00623 | 0.16623 | 4218.14922 | 0.21187 | 0.00187
2861.92717 | 0.00508 | 0.21008 | 2861.92717 | 0.00866 | 0.18366 | 2861.92717 | 0.00549 | 0.16549 | 4216.22048 | 0.21204 | 0.00204
2854.21308 | 0.00577 | 0.21077 | 2854.21308 | 0.00851 | 0.18351 | 2854.21308 | 0.005 | 0.165 | 4214.29174 | 0.21221 | 0.00221
2846.49899 | 0.00682 | 0.21182 | 2846.49899 | 0.00943 | 0.18443 | 2846.49899 | 0.00567 | 0.16567 | 4212.36301 | 0.21219 | 0.00219
2838.7849 | 0.0073 | 0.2123 | 2838.7849 | 0.01082 | 0.18582 | 2838.7849 | 0.00713 | 0.16713 | 4210.43427 | 0.21201 | 0.00201
2831.07081 | 0.00715 | 0.21215 | 2831.07081 | 0.01173 | 0.18673 | 2831.07081 | 0.00825 | 0.16825 | 4208.50553 | 0.21187 | 0.00187
2823.35672 | 0.00695 | 0.21195 | 2823.35672 | 0.01212 | 0.18712 | 2823.35672 | 0.00873 | 0.16873 | 4206.57679 | 0.21184 | 0.00184
2815.64263 | 0.00692 | 0.21192 | 2815.64263 | 0.01233 | 0.18733 | 2815.64263 | 0.00894 | 0.16894 | 4204.64806 | 0.2119 | 0.0019
2807.92854 | 0.00699 | 0.21199 | 2807.92854 | 0.01254 | 0.18754 | 2807.92854 | 0.00911 | 0.16911 | 4202.71932 | 0.212 | 0.002
2800.21445 | 0.00712 | 0.21212 | 2800.21445 | 0.01278 | 0.18778 | 2800.21445 | 0.00929 | 0.16929 | 4200.79058 | 0.21208 | 0.00208
2792.50036 | 0.00729 | 0.21229 | 2792.50036 | 0.01304 | 0.18804 | 2792.50036 | 0.00948 | 0.16948 | 4198.86184 | 0.21213 | 0.00213
2784.78627 | 0.00751 | 0.21251 | 2784.78627 | 0.01334 | 0.18834 | 2784.78627 | 0.00971 | 0.16971 | 4196.93311 | 0.21219 | 0.00219
2777.07218 | 0.00779 | 0.21279 | 2777.07218 | 0.01373 | 0.18873 | 2777.07218 | 0.00996 | 0.16996 | 4195.00437 | 0.21222 | 0.00222
2769.35809 | 0.00812 | 0.21312 | 2769.35809 | 0.01414 | 0.18914 | 2769.35809 | 0.01022 | 0.17022 | 4193.07563 | 0.21222 | 0.00222
2761.644 | 0.00848 | 0.21348 | 2761.644 | 0.01453 | 0.18953 | 2761.644 | 0.01049 | 0.17049 | 4191.14689 | 0.21222 | 0.00222
2753.92991 | 0.00886 | 0.21386 | 2753.92991 | 0.01492 | 0.18992 | 2753.92991 | 0.01076 | 0.17076 | 4189.21815 | 0.21226 | 0.00226
2746.21582 | 0.00918 | 0.21418 | 2746.21582 | 0.01526 | 0.19026 | 2746.21582 | 0.011 | 0.171 | 4187.28942 | 0.21228 | 0.00228
2738.50173 | 0.00943 | 0.21443 | 2738.50173 | 0.01551 | 0.19051 | 2738.50173 | 0.01117 | 0.17117 | 4185.36068 | 0.21226 | 0.00226
2730.78765 | 0.00964 | 0.21464 | 2730.78765 | 0.01571 | 0.19071 | 2730.78765 | 0.01133 | 0.17133 | 4183.43194 | 0.21224 | 0.00224
2723.07356 | 0.00982 | 0.21482 | 2723.07356 | 0.01591 | 0.19091 | 2723.07356 | 0.01147 | 0.17147 | 4181.5032 | 0.21227 | 0.00227
2715.35947 | 0.01 | 0.215 | 2715.35947 | 0.0161 | 0.1911 | 2715.35947 | 0.0116 | 0.1716 | 4179.57447 | 0.2123 | 0.0023
2707.64538 | 0.01018 | 0.21518 | 2707.64538 | 0.01629 | 0.19129 | 2707.64538 | 0.01175 | 0.17175 | 4177.64573 | 0.21228 | 0.00228
2699.93129 | 0.01038 | 0.21538 | 2699.93129 | 0.01651 | 0.19151 | 2699.93129 | 0.0119 | 0.1719 | 4175.71699 | 0.21225 | 0.00225
2692.2172 | 0.01061 | 0.21561 | 2692.2172 | 0.01677 | 0.19177 | 2692.2172 | 0.01205 | 0.17205 | 4173.78825 | 0.21225 | 0.00225
2684.50311 | 0.01094 | 0.21594 | 2684.50311 | 0.0171 | 0.1921 | 2684.50311 | 0.01227 | 0.17227 | 4171.85952 | 0.21226 | 0.00226
2676.78902 | 0.01138 | 0.21638 | 2676.78902 | 0.01752 | 0.19252 | 2676.78902 | 0.01259 | 0.17259 | 4169.93078 | 0.21229 | 0.00229
2669.07493 | 0.01186 | 0.21686 | 2669.07493 | 0.01798 | 0.19298 | 2669.07493 | 0.01298 | 0.17298 | 4168.00204 | 0.21234 | 0.00234
2661.36084 | 0.01231 | 0.21731 | 2661.36084 | 0.01844 | 0.19344 | 2661.36084 | 0.01335 | 0.17335 | 4166.0733 | 0.21232 | 0.00232
2653.64675 | 0.01272 | 0.21772 | 2653.64675 | 0.01886 | 0.19386 | 2653.64675 | 0.01366 | 0.17366 | 4164.14457 | 0.21228 | 0.00228
2645.93266 | 0.01311 | 0.21811 | 2645.93266 | 0.01924 | 0.19424 | 2645.93266 | 0.01393 | 0.17393 | 4162.21583 | 0.21233 | 0.00233
2638.21857 | 0.01346 | 0.21846 | 2638.21857 | 0.01956 | 0.19456 | 2638.21857 | 0.01422 | 0.17422 | 4160.28709 | 0.21241 | 0.00241
2630.50448 | 0.01377 | 0.21877 | 2630.50448 | 0.01986 | 0.19486 | 2630.50448 | 0.01452 | 0.17452 | 4158.35835 | 0.21239 | 0.00239
2622.79039 | 0.01406 | 0.21906 | 2622.79039 | 0.02017 | 0.19517 | 2622.79039 | 0.0148 | 0.1748 | 4156.42962 | 0.21233 | 0.00233
2615.0763 | 0.01435 | 0.21935 | 2615.0763 | 0.02048 | 0.19548 | 2615.0763 | 0.01508 | 0.17508 | 4154.50088 | 0.21231 | 0.00231
2607.36222 | 0.01464 | 0.21964 | 2607.36222 | 0.02076 | 0.19576 | 2607.36222 | 0.01535 | 0.17535 | 4152.57214 | 0.21233 | 0.00233
2599.64813 | 0.01491 | 0.21991 | 2599.64813 | 0.02099 | 0.19599 | 2599.64813 | 0.01559 | 0.17559 | 4150.6434 | 0.21241 | 0.00241
2591.93404 | 0.01514 | 0.22014 | 2591.93404 | 0.0212 | 0.1962 | 2591.93404 | 0.01578 | 0.17578 | 4148.71466 | 0.21252 | 0.00252
2584.21995 | 0.01534 | 0.22034 | 2584.21995 | 0.02139 | 0.19639 | 2584.21995 | 0.01595 | 0.17595 | 4146.78593 | 0.21257 | 0.00257
2576.50586 | 0.01552 | 0.22052 | 2576.50586 | 0.02158 | 0.19658 | 2576.50586 | 0.01611 | 0.17611 | 4144.85719 | 0.21257 | 0.00257
2568.79177 | 0.0157 | 0.2207 | 2568.79177 | 0.02173 | 0.19673 | 2568.79177 | 0.01628 | 0.17628 | 4142.92845 | 0.21254 | 0.00254
2561.07768 | 0.01589 | 0.22089 | 2561.07768 | 0.02187 | 0.19687 | 2561.07768 | 0.01645 | 0.17645 | 4140.99971 | 0.21243 | 0.00243
2553.36359 | 0.01611 | 0.22111 | 2553.36359 | 0.02206 | 0.19706 | 2553.36359 | 0.01664 | 0.17664 | 4139.07098 | 0.21232 | 0.00232
2545.6495 | 0.01637 | 0.22137 | 2545.6495 | 0.02231 | 0.19731 | 2545.6495 | 0.01691 | 0.17691 | 4137.14224 | 0.21235 | 0.00235
2537.93541 | 0.0167 | 0.2217 | 2537.93541 | 0.02264 | 0.19764 | 2537.93541 | 0.01725 | 0.17725 | 4135.2135 | 0.21249 | 0.00249
2530.22132 | 0.01711 | 0.22211 | 2530.22132 | 0.02304 | 0.19804 | 2530.22132 | 0.01765 | 0.17765 | 4133.28476 | 0.21257 | 0.00257
2522.50723 | 0.01749 | 0.22249 | 2522.50723 | 0.02341 | 0.19841 | 2522.50723 | 0.01802 | 0.17802 | 4131.35603 | 0.21254 | 0.00254
2514.79314 | 0.01774 | 0.22274 | 2514.79314 | 0.02365 | 0.19865 | 2514.79314 | 0.01824 | 0.17824 | 4129.42729 | 0.2125 | 0.0025
2507.07905 | 0.01779 | 0.22279 | 2507.07905 | 0.02367 | 0.19867 | 2507.07905 | 0.01824 | 0.17824 | 4127.49855 | 0.21251 | 0.00251
2499.36496 | 0.01767 | 0.22267 | 2499.36496 | 0.02352 | 0.19852 | 2499.36496 | 0.01801 | 0.17801 | 4125.56981 | 0.21251 | 0.00251
2491.65087 | 0.01747 | 0.22247 | 2491.65087 | 0.0233 | 0.1983 | 2491.65087 | 0.01769 | 0.17769 | 4123.64108 | 0.21239 | 0.00239
2483.93678 | 0.01728 | 0.22228 | 2483.93678 | 0.02313 | 0.19813 | 2483.93678 | 0.01743 | 0.17743 | 4121.71234 | 0.21228 | 0.00228
2476.2227 | 0.01714 | 0.22214 | 2476.2227 | 0.02303 | 0.19803 | 2476.2227 | 0.01727 | 0.17727 | 4119.7836 | 0.21232 | 0.00232
2468.50861 | 0.01706 | 0.22206 | 2468.50861 | 0.02299 | 0.19799 | 2468.50861 | 0.01717 | 0.17717 | 4117.85486 | 0.21247 | 0.00247
2460.79452 | 0.01702 | 0.22202 | 2460.79452 | 0.02299 | 0.19799 | 2460.79452 | 0.01713 | 0.17713 | 4115.92612 | 0.21256 | 0.00256
2453.08043 | 0.01705 | 0.22205 | 2453.08043 | 0.02304 | 0.19804 | 2453.08043 | 0.01715 | 0.17715 | 4113.99739 | 0.21256 | 0.00256
2445.36634 | 0.01708 | 0.22208 | 2445.36634 | 0.02309 | 0.19809 | 2445.36634 | 0.01717 | 0.17717 | 4112.06865 | 0.21255 | 0.00255
2437.65225 | 0.01706 | 0.22206 | 2437.65225 | 0.02312 | 0.19812 | 2437.65225 | 0.01715 | 0.17715 | 4110.13991 | 0.21264 | 0.00264
2429.93816 | 0.01703 | 0.22203 | 2429.93816 | 0.02313 | 0.19813 | 2429.93816 | 0.01713 | 0.17713 | 4108.21117 | 0.21279 | 0.00279
2422.22407 | 0.01714 | 0.22214 | 2422.22407 | 0.02324 | 0.19824 | 2422.22407 | 0.01719 | 0.17719 | 4106.28244 | 0.21287 | 0.00287
2414.50998 | 0.01736 | 0.22236 | 2414.50998 | 0.02345 | 0.19845 | 2414.50998 | 0.01737 | 0.17737 | 4104.3537 | 0.21283 | 0.00283
2406.79589 | 0.01753 | 0.22253 | 2406.79589 | 0.02363 | 0.19863 | 2406.79589 | 0.01755 | 0.17755 | 4102.42496 | 0.21269 | 0.00269
2399.0818 | 0.01766 | 0.22266 | 2399.0818 | 0.02377 | 0.19877 | 2399.0818 | 0.0177 | 0.1777 | 4100.49622 | 0.21259 | 0.00259
2391.36771 | 0.018 | 0.223 | 2391.36771 | 0.024 | 0.199 | 2391.36771 | 0.0179 | 0.1779 | 4098.56749 | 0.21267 | 0.00267
2383.65362 | 0.01884 | 0.22384 | 2383.65362 | 0.02439 | 0.19939 | 2383.65362 | 0.01811 | 0.17811 | 4096.63875 | 0.2128 | 0.0028
2375.93953 | 0.02023 | 0.22523 | 2375.93953 | 0.02467 | 0.19967 | 2375.93953 | 0.01802 | 0.17802 | 4094.71001 | 0.21281 | 0.00281
2368.22544 | 0.02163 | 0.22663 | 2368.22544 | 0.02435 | 0.19935 | 2368.22544 | 0.01723 | 0.17723 | 4092.78127 | 0.21271 | 0.00271
2360.51135 | 0.02199 | 0.22699 | 2360.51135 | 0.0236 | 0.1986 | 2360.51135 | 0.01623 | 0.17623 | 4090.85254 | 0.21263 | 0.00263
2352.79727 | 0.02162 | 0.22662 | 2352.79727 | 0.0235 | 0.1985 | 2352.79727 | 0.0162 | 0.1762 | 4088.9238 | 0.21261 | 0.00261
2345.08318 | 0.02152 | 0.22652 | 2345.08318 | 0.0238 | 0.1988 | 2345.08318 | 0.01656 | 0.17656 | 4086.99506 | 0.2126 | 0.0026
2337.36909 | 0.02147 | 0.22647 | 2337.36909 | 0.02382 | 0.19882 | 2337.36909 | 0.0166 | 0.1766 | 4085.06632 | 0.21258 | 0.00258
2329.655 | 0.02108 | 0.22608 | 2329.655 | 0.02374 | 0.19874 | 2329.655 | 0.0167 | 0.1767 | 4083.13758 | 0.21259 | 0.00259
2321.94091 | 0.0205 | 0.2255 | 2321.94091 | 0.02391 | 0.19891 | 2321.94091 | 0.01716 | 0.17716 | 4081.20885 | 0.21264 | 0.00264
2314.22682 | 0.01992 | 0.22492 | 2314.22682 | 0.02417 | 0.19917 | 2314.22682 | 0.01767 | 0.17767 | 4079.28011 | 0.21267 | 0.00267
2306.51273 | 0.01946 | 0.22446 | 2306.51273 | 0.02437 | 0.19937 | 2306.51273 | 0.01802 | 0.17802 | 4077.35137 | 0.21261 | 0.00261
2298.79864 | 0.01921 | 0.22421 | 2298.79864 | 0.02451 | 0.19951 | 2298.79864 | 0.01826 | 0.17826 | 4075.42263 | 0.21253 | 0.00253
2291.08455 | 0.01917 | 0.22417 | 2291.08455 | 0.02464 | 0.19964 | 2291.08455 | 0.01844 | 0.17844 | 4073.4939 | 0.21258 | 0.00258
2283.37046 | 0.01928 | 0.22428 | 2283.37046 | 0.0248 | 0.1998 | 2283.37046 | 0.0186 | 0.1786 | 4071.56516 | 0.21277 | 0.00277
2275.65637 | 0.01947 | 0.22447 | 2275.65637 | 0.02497 | 0.19997 | 2275.65637 | 0.01874 | 0.17874 | 4069.63642 | 0.2129 | 0.0029
2267.94228 | 0.01965 | 0.22465 | 2267.94228 | 0.02515 | 0.20015 | 2267.94228 | 0.01887 | 0.17887 | 4067.70768 | 0.21288 | 0.00288
2260.22819 | 0.01985 | 0.22485 | 2260.22819 | 0.02533 | 0.20033 | 2260.22819 | 0.01902 | 0.17902 | 4065.77895 | 0.21281 | 0.00281
2252.5141 | 0.02006 | 0.22506 | 2252.5141 | 0.02553 | 0.20053 | 2252.5141 | 0.01919 | 0.17919 | 4063.85021 | 0.21283 | 0.00283
2244.80001 | 0.02027 | 0.22527 | 2244.80001 | 0.02571 | 0.20071 | 2244.80001 | 0.01936 | 0.17936 | 4061.92147 | 0.21294 | 0.00294
2237.08592 | 0.02046 | 0.22546 | 2237.08592 | 0.0259 | 0.2009 | 2237.08592 | 0.01955 | 0.17955 | 4059.99273 | 0.21301 | 0.00301
2229.37183 | 0.02068 | 0.22568 | 2229.37183 | 0.0261 | 0.2011 | 2229.37183 | 0.01973 | 0.17973 | 4058.064 | 0.21297 | 0.00297
2221.65775 | 0.02088 | 0.22588 | 2221.65775 | 0.02627 | 0.20127 | 2221.65775 | 0.01985 | 0.17985 | 4056.13526 | 0.21285 | 0.00285
2213.94366 | 0.02102 | 0.22602 | 2213.94366 | 0.02635 | 0.20135 | 2213.94366 | 0.0199 | 0.1799 | 4054.20652 | 0.21275 | 0.00275
2206.22957 | 0.02112 | 0.22612 | 2206.22957 | 0.02638 | 0.20138 | 2206.22957 | 0.01994 | 0.17994 | 4052.27778 | 0.21281 | 0.00281
2198.51548 | 0.02128 | 0.22628 | 2198.51548 | 0.02648 | 0.20148 | 2198.51548 | 0.02006 | 0.18006 | 4050.34904 | 0.21298 | 0.00298
2190.80139 | 0.02149 | 0.22649 | 2190.80139 | 0.02664 | 0.20164 | 2190.80139 | 0.02022 | 0.18022 | 4048.42031 | 0.21306 | 0.00306
2183.0873 | 0.02164 | 0.22664 | 2183.0873 | 0.0268 | 0.2018 | 2183.0873 | 0.02034 | 0.18034 | 4046.49157 | 0.21301 | 0.00301
2175.37321 | 0.02172 | 0.22672 | 2175.37321 | 0.02693 | 0.20193 | 2175.37321 | 0.0204 | 0.1804 | 4044.56283 | 0.21296 | 0.00296
2167.65912 | 0.0218 | 0.2268 | 2167.65912 | 0.02703 | 0.20203 | 2167.65912 | 0.02044 | 0.18044 | 4042.63409 | 0.21295 | 0.00295
2159.94503 | 0.02191 | 0.22691 | 2159.94503 | 0.02712 | 0.20212 | 2159.94503 | 0.02053 | 0.18053 | 4040.70536 | 0.213 | 0.003
2152.23094 | 0.02204 | 0.22704 | 2152.23094 | 0.0272 | 0.2022 | 2152.23094 | 0.02064 | 0.18064 | 4038.77662 | 0.21308 | 0.00308
2144.51685 | 0.02215 | 0.22715 | 2144.51685 | 0.02725 | 0.20225 | 2144.51685 | 0.02072 | 0.18072 | 4036.84788 | 0.21314 | 0.00314
2136.80276 | 0.02227 | 0.22727 | 2136.80276 | 0.02728 | 0.20228 | 2136.80276 | 0.02079 | 0.18079 | 4034.91914 | 0.21311 | 0.00311
2129.08867 | 0.02239 | 0.22739 | 2129.08867 | 0.02734 | 0.20234 | 2129.08867 | 0.02086 | 0.18086 | 4032.99041 | 0.21298 | 0.00298
2121.37458 | 0.0225 | 0.2275 | 2121.37458 | 0.02741 | 0.20241 | 2121.37458 | 0.02092 | 0.18092 | 4031.06167 | 0.21291 | 0.00291
2113.66049 | 0.02258 | 0.22758 | 2113.66049 | 0.02745 | 0.20245 | 2113.66049 | 0.02095 | 0.18095 | 4029.13293 | 0.21297 | 0.00297
2105.9464 | 0.02263 | 0.22763 | 2105.9464 | 0.02747 | 0.20247 | 2105.9464 | 0.02098 | 0.18098 | 4027.20419 | 0.21304 | 0.00304
2098.23232 | 0.02266 | 0.22766 | 2098.23232 | 0.02749 | 0.20249 | 2098.23232 | 0.02103 | 0.18103 | 4025.27546 | 0.21299 | 0.00299
2090.51823 | 0.0227 | 0.2277 | 2090.51823 | 0.0275 | 0.2025 | 2090.51823 | 0.02109 | 0.18109 | 4023.34672 | 0.21291 | 0.00291
2082.80414 | 0.02278 | 0.22778 | 2082.80414 | 0.02752 | 0.20252 | 2082.80414 | 0.02115 | 0.18115 | 4021.41798 | 0.21287 | 0.00287
2075.09005 | 0.0229 | 0.2279 | 2075.09005 | 0.02758 | 0.20258 | 2075.09005 | 0.02126 | 0.18126 | 4019.48924 | 0.2129 | 0.0029
2067.37596 | 0.02304 | 0.22804 | 2067.37596 | 0.0277 | 0.2027 | 2067.37596 | 0.02142 | 0.18142 | 4017.5605 | 0.21299 | 0.00299
2059.66187 | 0.02317 | 0.22817 | 2059.66187 | 0.02782 | 0.20282 | 2059.66187 | 0.02159 | 0.18159 | 4015.63177 | 0.21307 | 0.00307
2051.94778 | 0.02328 | 0.22828 | 2051.94778 | 0.02795 | 0.20295 | 2051.94778 | 0.02173 | 0.18173 | 4013.70303 | 0.21307 | 0.00307
2044.23369 | 0.02338 | 0.22838 | 2044.23369 | 0.02805 | 0.20305 | 2044.23369 | 0.02184 | 0.18184 | 4011.77429 | 0.21306 | 0.00306
2036.5196 | 0.02347 | 0.22847 | 2036.5196 | 0.02815 | 0.20315 | 2036.5196 | 0.02195 | 0.18195 | 4009.84555 | 0.21307 | 0.00307
2028.80551 | 0.02358 | 0.22858 | 2028.80551 | 0.02826 | 0.20326 | 2028.80551 | 0.0221 | 0.1821 | 4007.91682 | 0.21313 | 0.00313
2021.09142 | 0.02368 | 0.22868 | 2021.09142 | 0.02841 | 0.20341 | 2021.09142 | 0.02226 | 0.18226 | 4005.98808 | 0.21321 | 0.00321
2013.37733 | 0.02375 | 0.22875 | 2013.37733 | 0.02854 | 0.20354 | 2013.37733 | 0.02241 | 0.18241 | 4004.05934 | 0.2132 | 0.0032
2005.66324 | 0.02379 | 0.22879 | 2005.66324 | 0.02866 | 0.20366 | 2005.66324 | 0.02256 | 0.18256 | 4002.1306 | 0.21314 | 0.00314
1997.94915 | 0.02386 | 0.22886 | 1997.94915 | 0.02876 | 0.20376 | 1997.94915 | 0.02269 | 0.18269 | 4000.20187 | 0.21318 | 0.00318
1990.23506 | 0.02394 | 0.22894 | 1990.23506 | 0.02884 | 0.20384 | 1990.23506 | 0.02279 | 0.18279 | 3998.27313 | 0.21319 | 0.00319
1982.52097 | 0.024 | 0.229 | 1982.52097 | 0.02892 | 0.20392 | 1982.52097 | 0.02288 | 0.18288 | 3996.34439 | 0.21305 | 0.00305
1974.80688 | 0.024 | 0.229 | 1974.80688 | 0.02897 | 0.20397 | 1974.80688 | 0.02296 | 0.18296 | 3994.41565 | 0.21296 | 0.00296
1967.0928 | 0.02396 | 0.22896 | 1967.0928 | 0.02898 | 0.20398 | 1967.0928 | 0.02302 | 0.18302 | 3992.48692 | 0.21301 | 0.00301
1959.37871 | 0.02395 | 0.22895 | 1959.37871 | 0.029 | 0.204 | 1959.37871 | 0.02309 | 0.18309 | 3990.55818 | 0.21305 | 0.00305
1951.66462 | 0.02398 | 0.22898 | 1951.66462 | 0.02906 | 0.20406 | 1951.66462 | 0.02317 | 0.18317 | 3988.62944 | 0.21302 | 0.00302
1943.95053 | 0.02406 | 0.22906 | 1943.95053 | 0.02914 | 0.20414 | 1943.95053 | 0.02327 | 0.18327 | 3986.7007 | 0.213 | 0.003
1936.23644 | 0.02415 | 0.22915 | 1936.23644 | 0.02922 | 0.20422 | 1936.23644 | 0.02337 | 0.18337 | 3984.77197 | 0.21306 | 0.00306
1928.52235 | 0.02421 | 0.22921 | 1928.52235 | 0.0293 | 0.2043 | 1928.52235 | 0.02349 | 0.18349 | 3982.84323 | 0.21318 | 0.00318
1920.80826 | 0.02424 | 0.22924 | 1920.80826 | 0.02936 | 0.20436 | 1920.80826 | 0.02362 | 0.18362 | 3980.91449 | 0.21324 | 0.00324
1913.09417 | 0.02427 | 0.22927 | 1913.09417 | 0.02943 | 0.20443 | 1913.09417 | 0.02377 | 0.18377 | 3978.98575 | 0.21334 | 0.00334
1905.38008 | 0.02432 | 0.22932 | 1905.38008 | 0.02957 | 0.20457 | 1905.38008 | 0.02395 | 0.18395 | 3977.05701 | 0.21343 | 0.00343
1897.66599 | 0.0244 | 0.2294 | 1897.66599 | 0.02973 | 0.20473 | 1897.66599 | 0.02414 | 0.18414 | 3975.12828 | 0.21336 | 0.00336
1889.9519 | 0.02448 | 0.22948 | 1889.9519 | 0.02986 | 0.20486 | 1889.9519 | 0.02431 | 0.18431 | 3973.19954 | 0.21321 | 0.00321
1882.23781 | 0.02458 | 0.22958 | 1882.23781 | 0.02998 | 0.20498 | 1882.23781 | 0.02447 | 0.18447 | 3971.2708 | 0.21317 | 0.00317
1874.52372 | 0.02467 | 0.22967 | 1874.52372 | 0.03008 | 0.20508 | 1874.52372 | 0.02462 | 0.18462 | 3969.34206 | 0.2132 | 0.0032
1866.80963 | 0.02471 | 0.22971 | 1866.80963 | 0.03011 | 0.20511 | 1866.80963 | 0.02471 | 0.18471 | 3967.41333 | 0.21321 | 0.00321
1859.09554 | 0.0247 | 0.2297 | 1859.09554 | 0.03006 | 0.20506 | 1859.09554 | 0.02471 | 0.18471 | 3965.48459 | 0.21319 | 0.00319
1851.38145 | 0.02468 | 0.22968 | 1851.38145 | 0.02998 | 0.20498 | 1851.38145 | 0.02469 | 0.18469 | 3963.55585 | 0.21316 | 0.00316
1843.66737 | 0.02468 | 0.22968 | 1843.66737 | 0.02988 | 0.20488 | 1843.66737 | 0.02469 | 0.18469 | 3961.62711 | 0.21316 | 0.00316
1835.95328 | 0.02468 | 0.22968 | 1835.95328 | 0.02978 | 0.20478 | 1835.95328 | 0.02471 | 0.18471 | 3959.69838 | 0.21322 | 0.00322
1828.23919 | 0.02472 | 0.22972 | 1828.23919 | 0.02973 | 0.20473 | 1828.23919 | 0.0248 | 0.1848 | 3957.76964 | 0.21328 | 0.00328
1820.5251 | 0.02479 | 0.22979 | 1820.5251 | 0.0297 | 0.2047 | 1820.5251 | 0.02494 | 0.18494 | 3955.8409 | 0.21328 | 0.00328
1812.81101 | 0.02497 | 0.22997 | 1812.81101 | 0.02977 | 0.20477 | 1812.81101 | 0.02525 | 0.18525 | 3953.91216 | 0.21325 | 0.00325
1805.09692 | 0.02536 | 0.23036 | 1805.09692 | 0.03 | 0.205 | 1805.09692 | 0.02583 | 0.18583 | 3951.98343 | 0.21328 | 0.00328
1797.38283 | 0.02565 | 0.23065 | 1797.38283 | 0.03014 | 0.20514 | 1797.38283 | 0.02628 | 0.18628 | 3950.05469 | 0.21337 | 0.00337
1789.66874 | 0.0254 | 0.2304 | 1789.66874 | 0.0298 | 0.2048 | 1789.66874 | 0.02606 | 0.18606 | 3948.12595 | 0.21345 | 0.00345
1781.95465 | 0.0247 | 0.2297 | 1781.95465 | 0.02908 | 0.20408 | 1781.95465 | 0.02533 | 0.18533 | 3946.19721 | 0.21352 | 0.00352
1774.24056 | 0.02405 | 0.22905 | 1774.24056 | 0.02838 | 0.20338 | 1774.24056 | 0.02463 | 0.18463 | 3944.26847 | 0.21356 | 0.00356
1766.52647 | 0.02366 | 0.22866 | 1766.52647 | 0.02794 | 0.20294 | 1766.52647 | 0.02414 | 0.18414 | 3942.33974 | 0.21349 | 0.00349
1758.81238 | 0.02347 | 0.22847 | 1758.81238 | 0.02771 | 0.20271 | 1758.81238 | 0.02377 | 0.18377 | 3940.411 | 0.21341 | 0.00341
1751.09829 | 0.02331 | 0.22831 | 1751.09829 | 0.02752 | 0.20252 | 1751.09829 | 0.02341 | 0.18341 | 3938.48226 | 0.21345 | 0.00345
1743.3842 | 0.02301 | 0.22801 | 1743.3842 | 0.02716 | 0.20216 | 1743.3842 | 0.02302 | 0.18302 | 3936.55352 | 0.21352 | 0.00352
1735.67011 | 0.02253 | 0.22753 | 1735.67011 | 0.02655 | 0.20155 | 1735.67011 | 0.02254 | 0.18254 | 3934.62479 | 0.21348 | 0.00348
1727.95602 | 0.02194 | 0.22694 | 1727.95602 | 0.02573 | 0.20073 | 1727.95602 | 0.02194 | 0.18194 | 3932.69605 | 0.2134 | 0.0034
1720.24193 | 0.02134 | 0.22634 | 1720.24193 | 0.02482 | 0.19982 | 1720.24193 | 0.02127 | 0.18127 | 3930.76731 | 0.21335 | 0.00335
1712.52785 | 0.02086 | 0.22586 | 1712.52785 | 0.02402 | 0.19902 | 1712.52785 | 0.02071 | 0.18071 | 3928.83857 | 0.21334 | 0.00334
1704.81376 | 0.02054 | 0.22554 | 1704.81376 | 0.02342 | 0.19842 | 1704.81376 | 0.02035 | 0.18035 | 3926.90984 | 0.21341 | 0.00341
1697.09967 | 0.02029 | 0.22529 | 1697.09967 | 0.02286 | 0.19786 | 1697.09967 | 0.01998 | 0.17998 | 3924.9811 | 0.21351 | 0.00351
1689.38558 | 0.01994 | 0.22494 | 1689.38558 | 0.02211 | 0.19711 | 1689.38558 | 0.01935 | 0.17935 | 3923.05236 | 0.21355 | 0.00355
1681.67149 | 0.0194 | 0.2244 | 1681.67149 | 0.0211 | 0.1961 | 1681.67149 | 0.01845 | 0.17845 | 3921.12362 | 0.21351 | 0.00351
1673.9574 | 0.01877 | 0.22377 | 1673.9574 | 0.02002 | 0.19502 | 1673.9574 | 0.01745 | 0.17745 | 3919.19489 | 0.21351 | 0.00351
1666.24331 | 0.01822 | 0.22322 | 1666.24331 | 0.01908 | 0.19408 | 1666.24331 | 0.0166 | 0.1766 | 3917.26615 | 0.21357 | 0.00357
1658.52922 | 0.01761 | 0.22261 | 1658.52922 | 0.01816 | 0.19316 | 1658.52922 | 0.01594 | 0.17594 | 3915.33741 | 0.21363 | 0.00363
1650.81513 | 0.01639 | 0.22139 | 1650.81513 | 0.01667 | 0.19167 | 1650.81513 | 0.01492 | 0.17492 | 3913.40867 | 0.21369 | 0.00369
1643.10104 | 0.01396 | 0.21896 | 1643.10104 | 0.01399 | 0.18899 | 1643.10104 | 0.01281 | 0.17281 | 3911.47993 | 0.21368 | 0.00368
1635.38695 | 0.01029 | 0.21529 | 1635.38695 | 0.01016 | 0.18516 | 1635.38695 | 0.00955 | 0.16955 | 3909.5512 | 0.21362 | 0.00362
1627.67286 | 0.00624 | 0.21124 | 1627.67286 | 0.00604 | 0.18104 | 1627.67286 | 0.00593 | 0.16593 | 3907.62246 | 0.21358 | 0.00358
1619.95877 | 0.00287 | 0.20787 | 1619.95877 | 0.0027 | 0.1777 | 1619.95877 | 0.00288 | 0.16288 | 3905.69372 | 0.21352 | 0.00352
1612.24468 | 0.00074 | 0.20574 | 1612.24468 | 0.00066 | 0.17566 | 1612.24468 | 0.00086 | 0.16086 | 3903.76498 | 0.21345 | 0.00345
1604.53059 | 0 | 0.205 | 1604.53059 | 0 | 0.175 | 1604.53059 | 0 | 0.16 | 3901.83625 | 0.21346 | 0.00346
1596.8165 | 0.00074 | 0.20574 | 1596.8165 | 0.00065 | 0.17565 | 1596.8165 | 0.00018 | 0.16018 | 3899.90751 | 0.21351 | 0.00351
1589.10242 | 0.00277 | 0.20777 | 1589.10242 | 0.00234 | 0.17734 | 1589.10242 | 0.00133 | 0.16133 | 3897.97877 | 0.21352 | 0.00352
1581.38833 | 0.00541 | 0.21041 | 1581.38833 | 0.00466 | 0.17966 | 1581.38833 | 0.00333 | 0.16333 | 3896.05003 | 0.21351 | 0.00351
1573.67424 | 0.00784 | 0.21284 | 1573.67424 | 0.00725 | 0.18225 | 1573.67424 | 0.00611 | 0.16611 | 3894.1213 | 0.2135 | 0.0035
1565.96015 | 0.01008 | 0.21508 | 1565.96015 | 0.01011 | 0.18511 | 1565.96015 | 0.0094 | 0.1694 | 3892.19256 | 0.21352 | 0.00352
1558.24606 | 0.01284 | 0.21784 | 1558.24606 | 0.01337 | 0.18837 | 1558.24606 | 0.01273 | 0.17273 | 3890.26382 | 0.21355 | 0.00355
1550.53197 | 0.01609 | 0.22109 | 1550.53197 | 0.01658 | 0.19158 | 1550.53197 | 0.01566 | 0.17566 | 3888.33508 | 0.21358 | 0.00358
1542.81788 | 0.01873 | 0.22373 | 1542.81788 | 0.01896 | 0.19396 | 1542.81788 | 0.01805 | 0.17805 | 3886.40635 | 0.21358 | 0.00358
1535.10379 | 0.01995 | 0.22495 | 1535.10379 | 0.02027 | 0.19527 | 1535.10379 | 0.02003 | 0.18003 | 3884.47761 | 0.21362 | 0.00362
1527.3897 | 0.02022 | 0.22522 | 1527.3897 | 0.02104 | 0.19604 | 1527.3897 | 0.02191 | 0.18191 | 3882.54887 | 0.21371 | 0.00371
1519.67561 | 0.02055 | 0.22555 | 1519.67561 | 0.0219 | 0.1969 | 1519.67561 | 0.02385 | 0.18385 | 3880.62013 | 0.21373 | 0.00373
1511.96152 | 0.02129 | 0.22629 | 1511.96152 | 0.02304 | 0.19804 | 1511.96152 | 0.02577 | 0.18577 | 3878.69139 | 0.21365 | 0.00365
1504.24743 | 0.02231 | 0.22731 | 1504.24743 | 0.02434 | 0.19934 | 1504.24743 | 0.02751 | 0.18751 | 3876.76266 | 0.21364 | 0.00364
1496.53334 | 0.02343 | 0.22843 | 1496.53334 | 0.02562 | 0.20062 | 1496.53334 | 0.02893 | 0.18893 | 3874.83392 | 0.21372 | 0.00372
1488.81925 | 0.02458 | 0.22958 | 1488.81925 | 0.02674 | 0.20174 | 1488.81925 | 0.02993 | 0.18993 | 3872.90518 | 0.21371 | 0.00371
1481.10516 | 0.0255 | 0.2305 | 1481.10516 | 0.02745 | 0.20245 | 1481.10516 | 0.03033 | 0.19033 | 3870.97644 | 0.21364 | 0.00364
1473.39107 | 0.02574 | 0.23074 | 1473.39107 | 0.02749 | 0.20249 | 1473.39107 | 0.03008 | 0.19008 | 3869.04771 | 0.21364 | 0.00364
1465.67698 | 0.02531 | 0.23031 | 1465.67698 | 0.02712 | 0.20212 | 1465.67698 | 0.02959 | 0.18959 | 3867.11897 | 0.2137 | 0.0037
1457.9629 | 0.02495 | 0.22995 | 1457.9629 | 0.02705 | 0.20205 | 1457.9629 | 0.02955 | 0.18955 | 3865.19023 | 0.21378 | 0.00378
1450.24881 | 0.02528 | 0.23028 | 1450.24881 | 0.02763 | 0.20263 | 1450.24881 | 0.03011 | 0.19011 | 3863.26149 | 0.21387 | 0.00387
1442.53472 | 0.02604 | 0.23104 | 1442.53472 | 0.02848 | 0.20348 | 1442.53472 | 0.03067 | 0.19067 | 3861.33276 | 0.21387 | 0.00387
1434.82063 | 0.02616 | 0.23116 | 1434.82063 | 0.02861 | 0.20361 | 1434.82063 | 0.03041 | 0.19041 | 3859.40402 | 0.21383 | 0.00383
1427.10654 | 0.02469 | 0.22969 | 1427.10654 | 0.02712 | 0.20212 | 1427.10654 | 0.02871 | 0.18871 | 3857.47528 | 0.21389 | 0.00389
1419.39245 | 0.02163 | 0.22663 | 1419.39245 | 0.02392 | 0.19892 | 1419.39245 | 0.02539 | 0.18539 | 3855.54654 | 0.21399 | 0.00399
1411.67836 | 0.01767 | 0.22267 | 1411.67836 | 0.0196 | 0.1946 | 1411.67836 | 0.02086 | 0.18086 | 3853.61781 | 0.21399 | 0.00399
1403.96427 | 0.01327 | 0.21827 | 1403.96427 | 0.01462 | 0.18962 | 1403.96427 | 0.01571 | 0.17571 | 3851.68907 | 0.2139 | 0.0039
1396.25018 | 0.00774 | 0.21274 | 1396.25018 | 0.00839 | 0.18339 | 1396.25018 | 0.00932 | 0.16932 | 3849.76033 | 0.21382 | 0.00382
1388.53609 | 0.00191 | 0.20691 | 1388.53609 | 0.00191 | 0.17691 | 1388.53609 | 0.00252 | 0.16252 | 3847.83159 | 0.2138 | 0.0038
1380.822 | 0 | 0.205 | 1380.822 | 0 | 0.175 | 1380.822 | 0 | 0.16 | 3845.90285 | 0.21384 | 0.00384
1373.10791 | 0.00241 | 0.20741 | 1373.10791 | 0.00309 | 0.17809 | 1373.10791 | 0.0024 | 0.1624 | 3843.97412 | 0.21386 | 0.00386
1365.39382 | 0.00528 | 0.21028 | 1365.39382 | 0.00669 | 0.18169 | 1365.39382 | 0.00531 | 0.16531 | 3842.04538 | 0.21383 | 0.00383
1357.67973 | 0.00673 | 0.21173 | 1357.67973 | 0.00858 | 0.18358 | 1357.67973 | 0.0066 | 0.1666 | 3840.11664 | 0.21379 | 0.00379
1349.96564 | 0.00824 | 0.21324 | 1349.96564 | 0.01041 | 0.18541 | 1349.96564 | 0.00788 | 0.16788 | 3838.1879 | 0.21381 | 0.00381
1342.25155 | 0.01069 | 0.21569 | 1342.25155 | 0.01319 | 0.18819 | 1342.25155 | 0.01013 | 0.17013 | 3836.25917 | 0.21392 | 0.00392
1334.53747 | 0.01341 | 0.21841 | 1334.53747 | 0.01623 | 0.19123 | 1334.53747 | 0.01267 | 0.17267 | 3834.33043 | 0.21404 | 0.00404
1326.82338 | 0.01549 | 0.22049 | 1326.82338 | 0.0185 | 0.1935 | 1326.82338 | 0.01454 | 0.17454 | 3832.40169 | 0.21409 | 0.00409
1319.10929 | 0.01685 | 0.22185 | 1319.10929 | 0.01993 | 0.19493 | 1319.10929 | 0.01566 | 0.17566 | 3830.47295 | 0.21405 | 0.00405
1311.3952 | 0.01792 | 0.22292 | 1311.3952 | 0.021 | 0.196 | 1311.3952 | 0.01649 | 0.17649 | 3828.54422 | 0.21396 | 0.00396
1303.68111 | 0.01896 | 0.22396 | 1303.68111 | 0.02206 | 0.19706 | 1303.68111 | 0.01728 | 0.17728 | 3826.61548 | 0.21394 | 0.00394
1295.96702 | 0.01986 | 0.22486 | 1295.96702 | 0.02303 | 0.19803 | 1295.96702 | 0.018 | 0.178 | 3824.68674 | 0.21401 | 0.00401
1288.25293 | 0.02033 | 0.22533 | 1288.25293 | 0.02361 | 0.19861 | 1288.25293 | 0.01838 | 0.17838 | 3822.758 | 0.21406 | 0.00406
1280.53884 | 0.02022 | 0.22522 | 1280.53884 | 0.02366 | 0.19866 | 1280.53884 | 0.0183 | 0.1783 | 3820.82927 | 0.21413 | 0.00413
1272.82475 | 0.0199 | 0.2249 | 1272.82475 | 0.02356 | 0.19856 | 1272.82475 | 0.01813 | 0.17813 | 3818.90053 | 0.2142 | 0.0042
1265.11066 | 0.01996 | 0.22496 | 1265.11066 | 0.02385 | 0.19885 | 1265.11066 | 0.0184 | 0.1784 | 3816.97179 | 0.21417 | 0.00417
1257.39657 | 0.02038 | 0.22538 | 1257.39657 | 0.0245 | 0.1995 | 1257.39657 | 0.01905 | 0.17905 | 3815.04305 | 0.21405 | 0.00405
1249.68248 | 0.02079 | 0.22579 | 1249.68248 | 0.02514 | 0.20014 | 1249.68248 | 0.01971 | 0.17971 | 3813.11432 | 0.214 | 0.004
1241.96839 | 0.02115 | 0.22615 | 1241.96839 | 0.02578 | 0.20078 | 1241.96839 | 0.02035 | 0.18035 | 3811.18558 | 0.21402 | 0.00402
1234.2543 | 0.0215 | 0.2265 | 1234.2543 | 0.02644 | 0.20144 | 1234.2543 | 0.02102 | 0.18102 | 3809.25684 | 0.21403 | 0.00403
1226.54021 | 0.02176 | 0.22676 | 1226.54021 | 0.02695 | 0.20195 | 1226.54021 | 0.02164 | 0.18164 | 3807.3281 | 0.21405 | 0.00405
1218.82612 | 0.0219 | 0.2269 | 1218.82612 | 0.02736 | 0.20236 | 1218.82612 | 0.02221 | 0.18221 | 3805.39936 | 0.21411 | 0.00411
1211.11203 | 0.02209 | 0.22709 | 1211.11203 | 0.02805 | 0.20305 | 1211.11203 | 0.02286 | 0.18286 | 3803.47063 | 0.21417 | 0.00417
1203.39795 | 0.02254 | 0.22754 | 1203.39795 | 0.02914 | 0.20414 | 1203.39795 | 0.02375 | 0.18375 | 3801.54189 | 0.21419 | 0.00419
1195.68386 | 0.02318 | 0.22818 | 1195.68386 | 0.03038 | 0.20538 | 1195.68386 | 0.02483 | 0.18483 | 3799.61315 | 0.21412 | 0.00412
1187.96977 | 0.02367 | 0.22867 | 1187.96977 | 0.03151 | 0.20651 | 1187.96977 | 0.02583 | 0.18583 | 3797.68441 | 0.21411 | 0.00411
1180.25568 | 0.02373 | 0.22873 | 1180.25568 | 0.03236 | 0.20736 | 1180.25568 | 0.02655 | 0.18655 | 3795.75568 | 0.21422 | 0.00422
1172.54159 | 0.02318 | 0.22818 | 1172.54159 | 0.03259 | 0.20759 | 1172.54159 | 0.02669 | 0.18669 | 3793.82694 | 0.21431 | 0.00431
1164.8275 | 0.02195 | 0.22695 | 1164.8275 | 0.03194 | 0.20694 | 1164.8275 | 0.02604 | 0.18604 | 3791.8982 | 0.2143 | 0.0043
1157.11341 | 0.02055 | 0.22555 | 1157.11341 | 0.03091 | 0.20591 | 1157.11341 | 0.02509 | 0.18509 | 3789.96946 | 0.2142 | 0.0042
1149.39932 | 0.01975 | 0.22475 | 1149.39932 | 0.03041 | 0.20541 | 1149.39932 | 0.02468 | 0.18468 | 3788.04073 | 0.21411 | 0.00411
1141.68523 | 0.01971 | 0.22471 | 1141.68523 | 0.03081 | 0.20581 | 1141.68523 | 0.02511 | 0.18511 | 3786.11199 | 0.2141 | 0.0041
1133.97114 | 0.02019 | 0.22519 | 1133.97114 | 0.03199 | 0.20699 | 1133.97114 | 0.0262 | 0.1862 | 3784.18325 | 0.21411 | 0.00411
1126.25705 | 0.02149 | 0.22649 | 1126.25705 | 0.03416 | 0.20916 | 1126.25705 | 0.02823 | 0.18823 | 3782.25451 | 0.2141 | 0.0041
1118.54296 | 0.02422 | 0.22922 | 1118.54296 | 0.03767 | 0.21267 | 1118.54296 | 0.03174 | 0.19174 | 3780.32578 | 0.21411 | 0.00411
1110.82887 | 0.02835 | 0.23335 | 1110.82887 | 0.04236 | 0.21736 | 1110.82887 | 0.03651 | 0.19651 | 3778.39704 | 0.2142 | 0.0042
1103.11478 | 0.03318 | 0.23818 | 1103.11478 | 0.04762 | 0.22262 | 1103.11478 | 0.04171 | 0.20171 | 3776.4683 | 0.21427 | 0.00427
1095.40069 | 0.03798 | 0.24298 | 1095.40069 | 0.05279 | 0.22779 | 1095.40069 | 0.04661 | 0.20661 | 3774.53956 | 0.21421 | 0.00421
1087.6866 | 0.04245 | 0.24745 | 1087.6866 | 0.05751 | 0.23251 | 1087.6866 | 0.05113 | 0.21113 | 3772.61082 | 0.21409 | 0.00409
1079.97252 | 0.04664 | 0.25164 | 1079.97252 | 0.06196 | 0.23696 | 1079.97252 | 0.05543 | 0.21543 | 3770.68209 | 0.21407 | 0.00407
1072.25843 | 0.05049 | 0.25549 | 1072.25843 | 0.06621 | 0.24121 | 1072.25843 | 0.05947 | 0.21947 | 3768.75335 | 0.21414 | 0.00414
1064.54434 | 0.05381 | 0.25881 | 1064.54434 | 0.0699 | 0.2449 | 1064.54434 | 0.06299 | 0.22299 | 3766.82461 | 0.21421 | 0.00421
1056.83025 | 0.05658 | 0.26158 | 1056.83025 | 0.07276 | 0.24776 | 1056.83025 | 0.06588 | 0.22588 | 3764.89587 | 0.21422 | 0.00422
1049.11616 | 0.05902 | 0.26402 | 1049.11616 | 0.07504 | 0.25004 | 1049.11616 | 0.06825 | 0.22825 | 3762.96714 | 0.21424 | 0.00424
1041.40207 | 0.06103 | 0.26603 | 1041.40207 | 0.07683 | 0.25183 | 1041.40207 | 0.07014 | 0.23014 | 3761.0384 | 0.21434 | 0.00434
1033.68798 | 0.06201 | 0.26701 | 1033.68798 | 0.07755 | 0.25255 | 1033.68798 | 0.07103 | 0.23103 | 3759.10966 | 0.21443 | 0.00443
1025.97389 | 0.06152 | 0.26652 | 1025.97389 | 0.07669 | 0.25169 | 1025.97389 | 0.07046 | 0.23046 | 3757.18092 | 0.21445 | 0.00445
1018.2598 | 0.05968 | 0.26468 | 1018.2598 | 0.07445 | 0.24945 | 1018.2598 | 0.06864 | 0.22864 | 3755.25219 | 0.21447 | 0.00447
1010.54571 | 0.05689 | 0.26189 | 1010.54571 | 0.07126 | 0.24626 | 1010.54571 | 0.06606 | 0.22606 | 3753.32345 | 0.21449 | 0.00449
1002.83162 | 0.05372 | 0.25872 | 1002.83162 | 0.06771 | 0.24271 | 1002.83162 | 0.06311 | 0.22311 | 3751.39471 | 0.21444 | 0.00444
995.11753 | 0.05075 | 0.25575 | 995.11753 | 0.06433 | 0.23933 | 995.11753 | 0.06019 | 0.22019 | 3749.46597 | 0.21436 | 0.00436
987.40344 | 0.04789 | 0.25289 | 987.40344 | 0.06098 | 0.23598 | 987.40344 | 0.05728 | 0.21728 | 3747.53724 | 0.21437 | 0.00437
979.68935 | 0.04462 | 0.24962 | 979.68935 | 0.05715 | 0.23215 | 979.68935 | 0.05395 | 0.21395 | 3745.6085 | 0.21444 | 0.00444
971.97526 | 0.04084 | 0.24584 | 971.97526 | 0.05282 | 0.22782 | 971.97526 | 0.05014 | 0.21014 | 3743.67976 | 0.2145 | 0.0045
964.26117 | 0.03696 | 0.24196 | 964.26117 | 0.0484 | 0.2234 | 964.26117 | 0.04619 | 0.20619 | 3741.75102 | 0.21457 | 0.00457
956.54708 | 0.03327 | 0.23827 | 956.54708 | 0.0441 | 0.2191 | 956.54708 | 0.04235 | 0.20235 | 3739.82228 | 0.21463 | 0.00463
948.833 | 0.02983 | 0.23483 | 948.833 | 0.04003 | 0.21503 | 948.833 | 0.0388 | 0.1988 | 3737.89355 | 0.21468 | 0.00468
941.11891 | 0.02672 | 0.23172 | 941.11891 | 0.03637 | 0.21137 | 941.11891 | 0.03566 | 0.19566 | 3735.96481 | 0.21472 | 0.00472
933.40482 | 0.0241 | 0.2291 | 933.40482 | 0.03336 | 0.20836 | 933.40482 | 0.03302 | 0.19302 | 3734.03607 | 0.21479 | 0.00479
925.69073 | 0.02207 | 0.22707 | 925.69073 | 0.03111 | 0.20611 | 925.69073 | 0.03102 | 0.19102 | 3732.10733 | 0.21481 | 0.00481
917.97664 | 0.02062 | 0.22562 | 917.97664 | 0.02953 | 0.20453 | 917.97664 | 0.02955 | 0.18955 | 3730.1786 | 0.2148 | 0.0048
910.26255 | 0.0195 | 0.2245 | 910.26255 | 0.02829 | 0.20329 | 910.26255 | 0.02829 | 0.18829 | 3728.24986 | 0.21483 | 0.00483
902.54846 | 0.01833 | 0.22333 | 902.54846 | 0.02691 | 0.20191 | 902.54846 | 0.02688 | 0.18688 | 3726.32112 | 0.21488 | 0.00488
894.83437 | 0.01722 | 0.22222 | 894.83437 | 0.02532 | 0.20032 | 894.83437 | 0.02537 | 0.18537 | 3724.39238 | 0.21496 | 0.00496
887.12028 | 0.01682 | 0.22182 | 887.12028 | 0.02417 | 0.19917 | 887.12028 | 0.02452 | 0.18452 | 3722.46365 | 0.21509 | 0.00509
879.40619 | 0.01676 | 0.22176 | 879.40619 | 0.02321 | 0.19821 | 879.40619 | 0.02403 | 0.18403 | 3720.53491 | 0.21521 | 0.00521
871.6921 | 0.01478 | 0.21978 | 871.6921 | 0.02033 | 0.19533 | 871.6921 | 0.02137 | 0.18137 | 3718.60617 | 0.2153 | 0.0053
863.97801 | 0.01048 | 0.21548 | 863.97801 | 0.01536 | 0.19036 | 863.97801 | 0.01618 | 0.17618 | 3716.67743 | 0.21546 | 0.00546
856.26392 | 0.00687 | 0.21187 | 856.26392 | 0.01131 | 0.18631 | 856.26392 | 0.01194 | 0.17194 | 3714.7487 | 0.21569 | 0.00569
848.54983 | 0.00534 | 0.21034 | 848.54983 | 0.00954 | 0.18454 | 848.54983 | 0.01005 | 0.17005 | 3712.81996 | 0.2159 | 0.0059
840.83574 | 0.00445 | 0.20945 | 840.83574 | 0.00851 | 0.18351 | 840.83574 | 0.00862 | 0.16862 | 3710.89122 | 0.21601 | 0.00601
833.12165 | 0.00358 | 0.20858 | 833.12165 | 0.00722 | 0.18222 | 833.12165 | 0.00698 | 0.16698 | 3708.96248 | 0.21604 | 0.00604
825.40757 | 0.00304 | 0.20804 | 825.40757 | 0.00588 | 0.18088 | 825.40757 | 0.00578 | 0.16578 | 3707.03374 | 0.21614 | 0.00614
817.69348 | 0.00265 | 0.20765 | 817.69348 | 0.00476 | 0.17976 | 817.69348 | 0.0049 | 0.1649 | 3705.10501 | 0.21642 | 0.00642
809.97939 | 0.00224 | 0.20724 | 809.97939 | 0.00395 | 0.17895 | 809.97939 | 0.00399 | 0.16399 | 3703.17627 | 0.21689 | 0.00689
802.2653 | 0.00199 | 0.20699 | 802.2653 | 0.00343 | 0.17843 | 802.2653 | 0.00332 | 0.16332 | 3701.24753 | 0.21742 | 0.00742
794.55121 | 0.00203 | 0.20703 | 794.55121 | 0.00319 | 0.17819 | 794.55121 | 0.00305 | 0.16305 | 3699.31879 | 0.21792 | 0.00792
786.83712 | 0.00209 | 0.20709 | 786.83712 | 0.00309 | 0.17809 | 786.83712 | 0.00298 | 0.16298 | 3697.39006 | 0.21842 | 0.00842
779.12303 | 0.00168 | 0.20668 | 779.12303 | 0.00258 | 0.17758 | 779.12303 | 0.00252 | 0.16252 | 3695.46132 | 0.21889 | 0.00889
771.40894 | 0.00075 | 0.20575 | 771.40894 | 0.00127 | 0.17627 | 771.40894 | 0.00128 | 0.16128 | 3693.53258 | 0.21922 | 0.00922
763.69485 | 0 | 0.205 | 763.69485 | 0 | 0.175 | 763.69485 | 0 | 0.16 | 3691.60384 | 0.21937 | 0.00937
755.98076 | 4e-05 | 0.20504 | 755.98076 | -0.00023 | 0.17477 | 755.98076 | -0.00036 | 0.15964 | 3689.67511 | 0.21927 | 0.00927
748.26667 | 0.00068 | 0.20568 | 748.26667 | 0.00019 | 0.17519 | 748.26667 | 6e-05 | 0.16006 | 3687.74637 | 0.21888 | 0.00888
740.55258 | 0.00119 | 0.20619 | 740.55258 | 0.00039 | 0.17539 | 740.55258 | 0.00056 | 0.16056 | 3685.81763 | 0.21842 | 0.00842
732.83849 | 0.00145 | 0.20645 | 732.83849 | 0.00037 | 0.17537 | 732.83849 | 0.00099 | 0.16099 | 3683.88889 | 0.21808 | 0.00808
725.1244 | 0.00174 | 0.20674 | 725.1244 | 0.00052 | 0.17552 | 725.1244 | 0.00152 | 0.16152 | 3681.96016 | 0.21788 | 0.00788
717.41031 | 0.00223 | 0.20723 | 717.41031 | 0.00102 | 0.17602 | 717.41031 | 0.00214 | 0.16214 | 3680.03142 | 0.21781 | 0.00781
709.69622 | 0.00273 | 0.20773 | 709.69622 | 0.00144 | 0.17644 | 709.69622 | 0.00251 | 0.16251 | 3678.10268 | 0.21777 | 0.00777
701.98213 | 0.0031 | 0.2081 | 701.98213 | 0.0014 | 0.1764 | 701.98213 | 0.00256 | 0.16256 | 3676.17394 | 0.21769 | 0.00769
694.26805 | 0.00352 | 0.20852 | 694.26805 | 0.00147 | 0.17647 | 694.26805 | 0.00268 | 0.16268 | 3674.2452 | 0.21756 | 0.00756
686.55396 | 0.00396 | 0.20896 | 686.55396 | 0.00199 | 0.17699 | 686.55396 | 0.00287 | 0.16287 | 3672.31647 | 0.21741 | 0.00741
678.83987 | 0.00404 | 0.20904 | 678.83987 | 0.00236 | 0.17736 | 678.83987 | 0.00269 | 0.16269 | 3670.38773 | 0.2173 | 0.0073
671.12578 | 0.00366 | 0.20866 | 671.12578 | 0.00206 | 0.17706 | 671.12578 | 0.00216 | 0.16216 | 3668.45899 | 0.21725 | 0.00725
663.41169 | 0.00281 | 0.20781 | 663.41169 | 0.00126 | 0.17626 | 663.41169 | 0.00171 | 0.16171 | 3666.53025 | 0.21722 | 0.00722
655.6976 | 0.0015 | 0.2065 | 655.6976 | 0.00054 | 0.17554 | 655.6976 | 0.00109 | 0.16109 | 3664.60152 | 0.2172 | 0.0072
647.98351 | 0 | 0.205 | 647.98351 | 0 | 0.175 | 647.98351 | 0 | 0.16 | 3662.67278 | 0.2172 | 0.0072
[9 empty] | 3660.74404 | 0.21719 | 0.00719
[9 empty] | 3658.8153 | 0.21716 | 0.00716
[9 empty] | 3656.88657 | 0.21716 | 0.00716
[9 empty] | 3654.95783 | 0.21721 | 0.00721
[9 empty] | 3653.02909 | 0.21729 | 0.00729
[9 empty] | 3651.10035 | 0.21735 | 0.00735
[9 empty] | 3649.17162 | 0.21738 | 0.00738
[9 empty] | 3647.24288 | 0.21733 | 0.00733
[9 empty] | 3645.31414 | 0.21723 | 0.00723
[9 empty] | 3643.3854 | 0.21719 | 0.00719
[9 empty] | 3641.45667 | 0.2172 | 0.0072
[9 empty] | 3639.52793 | 0.2172 | 0.0072
[9 empty] | 3637.59919 | 0.21714 | 0.00714
[9 empty] | 3635.67045 | 0.21709 | 0.00709
[9 empty] | 3633.74171 | 0.2171 | 0.0071
[9 empty] | 3631.81298 | 0.21714 | 0.00714
[9 empty] | 3629.88424 | 0.21714 | 0.00714
[9 empty] | 3627.9555 | 0.21705 | 0.00705
[9 empty] | 3626.02676 | 0.21697 | 0.00697
[9 empty] | 3624.09803 | 0.21697 | 0.00697
[9 empty] | 3622.16929 | 0.21701 | 0.00701
[9 empty] | 3620.24055 | 0.21703 | 0.00703
[9 empty] | 3618.31181 | 0.21699 | 0.00699
[9 empty] | 3616.38308 | 0.21696 | 0.00696
[9 empty] | 3614.45434 | 0.21694 | 0.00694
[9 empty] | 3612.5256 | 0.21692 | 0.00692
[9 empty] | 3610.59686 | 0.21691 | 0.00691
[9 empty] | 3608.66813 | 0.21688 | 0.00688
[9 empty] | 3606.73939 | 0.21676 | 0.00676
[9 empty] | 3604.81065 | 0.21664 | 0.00664
[9 empty] | 3602.88191 | 0.21662 | 0.00662
[9 empty] | 3600.95317 | 0.21662 | 0.00662
[9 empty] | 3599.02444 | 0.21657 | 0.00657
[9 empty] | 3597.0957 | 0.21653 | 0.00653
[9 empty] | 3595.16696 | 0.21652 | 0.00652
[9 empty] | 3593.23822 | 0.21652 | 0.00652
[9 empty] | 3591.30949 | 0.21654 | 0.00654
[9 empty] | 3589.38075 | 0.21652 | 0.00652
[9 empty] | 3587.45201 | 0.21644 | 0.00644
[9 empty] | 3585.52327 | 0.21635 | 0.00635
[9 empty] | 3583.59454 | 0.2163 | 0.0063
[9 empty] | 3581.6658 | 0.21632 | 0.00632
[9 empty] | 3579.73706 | 0.21635 | 0.00635
[9 empty] | 3577.80832 | 0.21636 | 0.00636
[9 empty] | 3575.87959 | 0.21635 | 0.00635
[9 empty] | 3573.95085 | 0.21623 | 0.00623
[9 empty] | 3572.02211 | 0.21603 | 0.00603
[9 empty] | 3570.09337 | 0.21596 | 0.00596
[9 empty] | 3568.16463 | 0.21605 | 0.00605
[9 empty] | 3566.2359 | 0.21606 | 0.00606
[9 empty] | 3564.30716 | 0.21591 | 0.00591
[9 empty] | 3562.37842 | 0.2158 | 0.0058
[9 empty] | 3560.44968 | 0.21582 | 0.00582
[9 empty] | 3558.52095 | 0.21582 | 0.00582
[9 empty] | 3556.59221 | 0.2157 | 0.0057
[9 empty] | 3554.66347 | 0.21555 | 0.00555
[9 empty] | 3552.73473 | 0.21553 | 0.00553
[9 empty] | 3550.806 | 0.21565 | 0.00565
[9 empty] | 3548.87726 | 0.21572 | 0.00572
[9 empty] | 3546.94852 | 0.21561 | 0.00561
[9 empty] | 3545.01978 | 0.21542 | 0.00542
[9 empty] | 3543.09105 | 0.21531 | 0.00531
[9 empty] | 3541.16231 | 0.21526 | 0.00526
[9 empty] | 3539.23357 | 0.2152 | 0.0052
[9 empty] | 3537.30483 | 0.2151 | 0.0051
[9 empty] | 3535.37609 | 0.21501 | 0.00501
[9 empty] | 3533.44736 | 0.21501 | 0.00501
[9 empty] | 3531.51862 | 0.21508 | 0.00508
[9 empty] | 3529.58988 | 0.21505 | 0.00505
[9 empty] | 3527.66114 | 0.21497 | 0.00497
[9 empty] | 3525.73241 | 0.21496 | 0.00496
[9 empty] | 3523.80367 | 0.21489 | 0.00489
[9 empty] | 3521.87493 | 0.21465 | 0.00465
[9 empty] | 3519.94619 | 0.21444 | 0.00444
[9 empty] | 3518.01746 | 0.2144 | 0.0044
[9 empty] | 3516.08872 | 0.21441 | 0.00441
[9 empty] | 3514.15998 | 0.21441 | 0.00441
[9 empty] | 3512.23124 | 0.21441 | 0.00441
[9 empty] | 3510.30251 | 0.21435 | 0.00435
[9 empty] | 3508.37377 | 0.21426 | 0.00426
[9 empty] | 3506.44503 | 0.21419 | 0.00419
[9 empty] | 3504.51629 | 0.21413 | 0.00413
[9 empty] | 3502.58755 | 0.21406 | 0.00406
[9 empty] | 3500.65882 | 0.21399 | 0.00399
[9 empty] | 3498.73008 | 0.21398 | 0.00398
[9 empty] | 3496.80134 | 0.21403 | 0.00403
[9 empty] | 3494.8726 | 0.21403 | 0.00403
[9 empty] | 3492.94387 | 0.21394 | 0.00394
[9 empty] | 3491.01513 | 0.21384 | 0.00384
[9 empty] | 3489.08639 | 0.21373 | 0.00373
[9 empty] | 3487.15765 | 0.21361 | 0.00361
[9 empty] | 3485.22892 | 0.21354 | 0.00354
[9 empty] | 3483.30018 | 0.21349 | 0.00349
[9 empty] | 3481.37144 | 0.2134 | 0.0034
[9 empty] | 3479.4427 | 0.21329 | 0.00329
[9 empty] | 3477.51397 | 0.21326 | 0.00326
[9 empty] | 3475.58523 | 0.21328 | 0.00328
[9 empty] | 3473.65649 | 0.21326 | 0.00326
[9 empty] | 3471.72775 | 0.21318 | 0.00318
[9 empty] | 3469.79902 | 0.2131 | 0.0031
[9 empty] | 3467.87028 | 0.21307 | 0.00307
[9 empty] | 3465.94154 | 0.21305 | 0.00305
[9 empty] | 3464.0128 | 0.21301 | 0.00301
[9 empty] | 3462.08406 | 0.21298 | 0.00298
[9 empty] | 3460.15533 | 0.21289 | 0.00289
[9 empty] | 3458.22659 | 0.21274 | 0.00274
[9 empty] | 3456.29785 | 0.2126 | 0.0026
[9 empty] | 3454.36911 | 0.21256 | 0.00256
[9 empty] | 3452.44038 | 0.21255 | 0.00255
[9 empty] | 3450.51164 | 0.21251 | 0.00251
[9 empty] | 3448.5829 | 0.21247 | 0.00247
[9 empty] | 3446.65416 | 0.21244 | 0.00244
[9 empty] | 3444.72543 | 0.2124 | 0.0024
[9 empty] | 3442.79669 | 0.21231 | 0.00231
[9 empty] | 3440.86795 | 0.21225 | 0.00225
[9 empty] | 3438.93921 | 0.21226 | 0.00226
[9 empty] | 3437.01048 | 0.21229 | 0.00229
[9 empty] | 3435.08174 | 0.21228 | 0.00228
[9 empty] | 3433.153 | 0.2122 | 0.0022
[9 empty] | 3431.22426 | 0.21206 | 0.00206
[9 empty] | 3429.29552 | 0.212 | 0.002
[9 empty] | 3427.36679 | 0.21206 | 0.00206
[9 empty] | 3425.43805 | 0.21208 | 0.00208
[9 empty] | 3423.50931 | 0.21198 | 0.00198
[9 empty] | 3421.58057 | 0.21181 | 0.00181
[9 empty] | 3419.65184 | 0.21165 | 0.00165
[9 empty] | 3417.7231 | 0.21158 | 0.00158
[9 empty] | 3415.79436 | 0.21156 | 0.00156
[9 empty] | 3413.86562 | 0.21151 | 0.00151
[9 empty] | 3411.93689 | 0.21143 | 0.00143
[9 empty] | 3410.00815 | 0.21137 | 0.00137
[9 empty] | 3408.07941 | 0.21131 | 0.00131
[9 empty] | 3406.15067 | 0.21126 | 0.00126
[9 empty] | 3404.22194 | 0.21121 | 0.00121
[9 empty] | 3402.2932 | 0.21114 | 0.00114
[9 empty] | 3400.36446 | 0.21107 | 0.00107
[9 empty] | 3398.43572 | 0.21102 | 0.00102
[9 empty] | 3396.50698 | 0.21102 | 0.00102
[9 empty] | 3394.57825 | 0.21102 | 0.00102
[9 empty] | 3392.64951 | 0.21096 | 0.00096
[9 empty] | 3390.72077 | 0.21086 | 0.00086
[9 empty] | 3388.79203 | 0.21076 | 0.00076
[9 empty] | 3386.8633 | 0.21068 | 0.00068
[9 empty] | 3384.93456 | 0.21065 | 0.00065
[9 empty] | 3383.00582 | 0.21067 | 0.00067
[9 empty] | 3381.07708 | 0.21067 | 0.00067
[9 empty] | 3379.14835 | 0.21059 | 0.00059
[9 empty] | 3377.21961 | 0.21051 | 0.00051
[9 empty] | 3375.29087 | 0.21046 | 0.00046
[9 empty] | 3373.36213 | 0.21036 | 0.00036
[9 empty] | 3371.4334 | 0.21022 | 0.00022
[9 empty] | 3369.50466 | 0.21017 | 0.00017
[9 empty] | 3367.57592 | 0.2102 | 0.0002
[9 empty] | 3365.64718 | 0.21021 | 0.00021
[9 empty] | 3363.71844 | 0.21019 | 0.00019
[9 empty] | 3361.78971 | 0.21021 | 0.00021
[9 empty] | 3359.86097 | 0.21018 | 0.00018
[9 empty] | 3357.93223 | 0.21001 | 1e-05
[9 empty] | 3356.00349 | 0.20981 | -0.00019
[9 empty] | 3354.07476 | 0.2097 | -0.0003
[9 empty] | 3352.14602 | 0.20964 | -0.00036
[9 empty] | 3350.21728 | 0.20964 | -0.00036
[9 empty] | 3348.28854 | 0.20962 | -0.00038
[9 empty] | 3346.35981 | 0.20954 | -0.00046
[9 empty] | 3344.43107 | 0.20949 | -0.00051
[9 empty] | 3342.50233 | 0.20948 | -0.00052
[9 empty] | 3340.57359 | 0.20946 | -0.00054
[9 empty] | 3338.64486 | 0.20941 | -0.00059
[9 empty] | 3336.71612 | 0.20937 | -0.00063
[9 empty] | 3334.78738 | 0.20934 | -0.00066
[9 empty] | 3332.85864 | 0.2093 | -0.0007
[9 empty] | 3330.9299 | 0.20926 | -0.00074
[9 empty] | 3329.00117 | 0.20925 | -0.00075
[9 empty] | 3327.07243 | 0.20924 | -0.00076
[9 empty] | 3325.14369 | 0.2092 | -0.0008
[9 empty] | 3323.21495 | 0.20913 | -0.00087
[9 empty] | 3321.28622 | 0.20904 | -0.00096
[9 empty] | 3319.35748 | 0.20891 | -0.00109
[9 empty] | 3317.42874 | 0.20882 | -0.00118
[9 empty] | 3315.5 | 0.20882 | -0.00118
[9 empty] | 3313.57127 | 0.20886 | -0.00114
[9 empty] | 3311.64253 | 0.20887 | -0.00113
[9 empty] | 3309.71379 | 0.20886 | -0.00114
[9 empty] | 3307.78505 | 0.20881 | -0.00119
[9 empty] | 3305.85632 | 0.20872 | -0.00128
[9 empty] | 3303.92758 | 0.20862 | -0.00138
[9 empty] | 3301.99884 | 0.20855 | -0.00145
[9 empty] | 3300.0701 | 0.2085 | -0.0015
[9 empty] | 3298.14137 | 0.20852 | -0.00148
[9 empty] | 3296.21263 | 0.20853 | -0.00147
[9 empty] | 3294.28389 | 0.20845 | -0.00155
[9 empty] | 3292.35515 | 0.20836 | -0.00164
[9 empty] | 3290.42641 | 0.20831 | -0.00169
[9 empty] | 3288.49768 | 0.20831 | -0.00169
[9 empty] | 3286.56894 | 0.20831 | -0.00169
[9 empty] | 3284.6402 | 0.20833 | -0.00167
[9 empty] | 3282.71146 | 0.2084 | -0.0016
[9 empty] | 3280.78273 | 0.20838 | -0.00162
[9 empty] | 3278.85399 | 0.2083 | -0.0017
[9 empty] | 3276.92525 | 0.20829 | -0.00171
[9 empty] | 3274.99651 | 0.20832 | -0.00168
[9 empty] | 3273.06778 | 0.20825 | -0.00175
[9 empty] | 3271.13904 | 0.20816 | -0.00184
[9 empty] | 3269.2103 | 0.20813 | -0.00187
[9 empty] | 3267.28156 | 0.20813 | -0.00187
[9 empty] | 3265.35283 | 0.20816 | -0.00184
[9 empty] | 3263.42409 | 0.20814 | -0.00186
[9 empty] | 3261.49535 | 0.20801 | -0.00199
[9 empty] | 3259.56661 | 0.20791 | -0.00209
[9 empty] | 3257.63787 | 0.20791 | -0.00209
[9 empty] | 3255.70914 | 0.20793 | -0.00207
[9 empty] | 3253.7804 | 0.20795 | -0.00205
[9 empty] | 3251.85166 | 0.208 | -0.002
[9 empty] | 3249.92292 | 0.20806 | -0.00194
[9 empty] | 3247.99419 | 0.20811 | -0.00189
[9 empty] | 3246.06545 | 0.20807 | -0.00193
[9 empty] | 3244.13671 | 0.20794 | -0.00206
[9 empty] | 3242.20797 | 0.20782 | -0.00218
[9 empty] | 3240.27924 | 0.20775 | -0.00225
[9 empty] | 3238.3505 | 0.20771 | -0.00229
[9 empty] | 3236.42176 | 0.20767 | -0.00233
[9 empty] | 3234.49302 | 0.2076 | -0.0024
[9 empty] | 3232.56429 | 0.20759 | -0.00241
[9 empty] | 3230.63555 | 0.20764 | -0.00236
[9 empty] | 3228.70681 | 0.20768 | -0.00232
[9 empty] | 3226.77807 | 0.20764 | -0.00236
[9 empty] | 3224.84933 | 0.20757 | -0.00243
[9 empty] | 3222.9206 | 0.20751 | -0.00249
[9 empty] | 3220.99186 | 0.2075 | -0.0025
[9 empty] | 3219.06312 | 0.20752 | -0.00248
[9 empty] | 3217.13438 | 0.20746 | -0.00254
[9 empty] | 3215.20565 | 0.20736 | -0.00264
[9 empty] | 3213.27691 | 0.20731 | -0.00269
[9 empty] | 3211.34817 | 0.2073 | -0.0027
[9 empty] | 3209.41943 | 0.20729 | -0.00271
[9 empty] | 3207.4907 | 0.20726 | -0.00274
[9 empty] | 3205.56196 | 0.20716 | -0.00284
[9 empty] | 3203.63322 | 0.20705 | -0.00295
[9 empty] | 3201.70448 | 0.20702 | -0.00298
[9 empty] | 3199.77575 | 0.20702 | -0.00298
[9 empty] | 3197.84701 | 0.207 | -0.003
[9 empty] | 3195.91827 | 0.20701 | -0.00299
[9 empty] | 3193.98953 | 0.20705 | -0.00295
[9 empty] | 3192.06079 | 0.20703 | -0.00297
[9 empty] | 3190.13206 | 0.20696 | -0.00304
[9 empty] | 3188.20332 | 0.20691 | -0.00309
[9 empty] | 3186.27458 | 0.20686 | -0.00314
[9 empty] | 3184.34584 | 0.20681 | -0.00319
[9 empty] | 3182.41711 | 0.20675 | -0.00325
[9 empty] | 3180.48837 | 0.20667 | -0.00333
[9 empty] | 3178.55963 | 0.20664 | -0.00336
[9 empty] | 3176.63089 | 0.20665 | -0.00335
[9 empty] | 3174.70216 | 0.20665 | -0.00335
[9 empty] | 3172.77342 | 0.20663 | -0.00337
[9 empty] | 3170.84468 | 0.20664 | -0.00336
[9 empty] | 3168.91594 | 0.20663 | -0.00337
[9 empty] | 3166.98721 | 0.20653 | -0.00347
[9 empty] | 3165.05847 | 0.20641 | -0.00359
[9 empty] | 3163.12973 | 0.20638 | -0.00362
[9 empty] | 3161.20099 | 0.20644 | -0.00356
[9 empty] | 3159.27225 | 0.20646 | -0.00354
[9 empty] | 3157.34352 | 0.20643 | -0.00357
[9 empty] | 3155.41478 | 0.20644 | -0.00356
[9 empty] | 3153.48604 | 0.20651 | -0.00349
[9 empty] | 3151.5573 | 0.20661 | -0.00339
[9 empty] | 3149.62857 | 0.20666 | -0.00334
[9 empty] | 3147.69983 | 0.20663 | -0.00337
[9 empty] | 3145.77109 | 0.20659 | -0.00341
[9 empty] | 3143.84235 | 0.20659 | -0.00341
[9 empty] | 3141.91362 | 0.20655 | -0.00345
[9 empty] | 3139.98488 | 0.2065 | -0.0035
[9 empty] | 3138.05614 | 0.20647 | -0.00353
[9 empty] | 3136.1274 | 0.20644 | -0.00356
[9 empty] | 3134.19867 | 0.20646 | -0.00354
[9 empty] | 3132.26993 | 0.20655 | -0.00345
[9 empty] | 3130.34119 | 0.20663 | -0.00337
[9 empty] | 3128.41245 | 0.20668 | -0.00332
[9 empty] | 3126.48372 | 0.20667 | -0.00333
[9 empty] | 3124.55498 | 0.20664 | -0.00336
[9 empty] | 3122.62624 | 0.2066 | -0.0034
[9 empty] | 3120.6975 | 0.20657 | -0.00343
[9 empty] | 3118.76876 | 0.20658 | -0.00342
[9 empty] | 3116.84003 | 0.20666 | -0.00334
[9 empty] | 3114.91129 | 0.20673 | -0.00327
[9 empty] | 3112.98255 | 0.20673 | -0.00327
[9 empty] | 3111.05381 | 0.2067 | -0.0033
[9 empty] | 3109.12508 | 0.20668 | -0.00332
[9 empty] | 3107.19634 | 0.2067 | -0.0033
[9 empty] | 3105.2676 | 0.20673 | -0.00327
[9 empty] | 3103.33886 | 0.20678 | -0.00322
[9 empty] | 3101.41013 | 0.20686 | -0.00314
[9 empty] | 3099.48139 | 0.20689 | -0.00311
[9 empty] | 3097.55265 | 0.20687 | -0.00313
[9 empty] | 3095.62391 | 0.20687 | -0.00313
[9 empty] | 3093.69518 | 0.2069 | -0.0031
[9 empty] | 3091.76644 | 0.20693 | -0.00307
[9 empty] | 3089.8377 | 0.20695 | -0.00305
[9 empty] | 3087.90896 | 0.20696 | -0.00304
[9 empty] | 3085.98022 | 0.20699 | -0.00301
[9 empty] | 3084.05149 | 0.20703 | -0.00297
[9 empty] | 3082.12275 | 0.20708 | -0.00292
[9 empty] | 3080.19401 | 0.20712 | -0.00288
[9 empty] | 3078.26527 | 0.20711 | -0.00289
[9 empty] | 3076.33654 | 0.20706 | -0.00294
[9 empty] | 3074.4078 | 0.20705 | -0.00295
[9 empty] | 3072.47906 | 0.20712 | -0.00288
[9 empty] | 3070.55032 | 0.20723 | -0.00277
[9 empty] | 3068.62159 | 0.2073 | -0.0027
[9 empty] | 3066.69285 | 0.20731 | -0.00269
[9 empty] | 3064.76411 | 0.20729 | -0.00271
[9 empty] | 3062.83537 | 0.2073 | -0.0027
[9 empty] | 3060.90664 | 0.20736 | -0.00264
[9 empty] | 3058.9779 | 0.20741 | -0.00259
[9 empty] | 3057.04916 | 0.20742 | -0.00258
[9 empty] | 3055.12042 | 0.20741 | -0.00259
[9 empty] | 3053.19168 | 0.20742 | -0.00258
[9 empty] | 3051.26295 | 0.20739 | -0.00261
[9 empty] | 3049.33421 | 0.20735 | -0.00265
[9 empty] | 3047.40547 | 0.20738 | -0.00262
[9 empty] | 3045.47673 | 0.20742 | -0.00258
[9 empty] | 3043.548 | 0.20742 | -0.00258
[9 empty] | 3041.61926 | 0.2074 | -0.0026
[9 empty] | 3039.69052 | 0.20739 | -0.00261
[9 empty] | 3037.76178 | 0.20738 | -0.00262
[9 empty] | 3035.83305 | 0.20737 | -0.00263
[9 empty] | 3033.90431 | 0.20739 | -0.00261
[9 empty] | 3031.97557 | 0.20743 | -0.00257
[9 empty] | 3030.04683 | 0.20748 | -0.00252
[9 empty] | 3028.1181 | 0.20747 | -0.00253
[9 empty] | 3026.18936 | 0.20747 | -0.00253
[9 empty] | 3024.26062 | 0.20752 | -0.00248
[9 empty] | 3022.33188 | 0.20756 | -0.00244
[9 empty] | 3020.40314 | 0.20751 | -0.00249
[9 empty] | 3018.47441 | 0.2074 | -0.0026
[9 empty] | 3016.54567 | 0.20734 | -0.00266
[9 empty] | 3014.61693 | 0.20736 | -0.00264
[9 empty] | 3012.68819 | 0.20741 | -0.00259
[9 empty] | 3010.75946 | 0.20744 | -0.00256
[9 empty] | 3008.83072 | 0.20746 | -0.00254
[9 empty] | 3006.90198 | 0.20749 | -0.00251
[9 empty] | 3004.97324 | 0.20753 | -0.00247
[9 empty] | 3003.04451 | 0.20753 | -0.00247
[9 empty] | 3001.11577 | 0.20746 | -0.00254
[9 empty] | 2999.18703 | 0.20739 | -0.00261
[9 empty] | 2997.25829 | 0.2074 | -0.0026
[9 empty] | 2995.32956 | 0.20744 | -0.00256
[9 empty] | 2993.40082 | 0.20742 | -0.00258
[9 empty] | 2991.47208 | 0.20734 | -0.00266
[9 empty] | 2989.54334 | 0.20733 | -0.00267
[9 empty] | 2987.6146 | 0.20739 | -0.00261
[9 empty] | 2985.68587 | 0.20743 | -0.00257
[9 empty] | 2983.75713 | 0.20737 | -0.00263
[9 empty] | 2981.82839 | 0.20727 | -0.00273
[9 empty] | 2979.89965 | 0.20718 | -0.00282
[9 empty] | 2977.97092 | 0.20707 | -0.00293
[9 empty] | 2976.04218 | 0.20686 | -0.00314
[9 empty] | 2974.11344 | 0.20658 | -0.00342
[9 empty] | 2972.1847 | 0.20626 | -0.00374
[9 empty] | 2970.25597 | 0.20589 | -0.00411
[9 empty] | 2968.32723 | 0.20548 | -0.00452
[9 empty] | 2966.39849 | 0.20516 | -0.00484
[9 empty] | 2964.46975 | 0.20498 | -0.00502
[9 empty] | 2962.54102 | 0.20492 | -0.00508
[9 empty] | 2960.61228 | 0.20491 | -0.00509
[9 empty] | 2958.68354 | 0.20492 | -0.00508
[9 empty] | 2956.7548 | 0.20497 | -0.00503
[9 empty] | 2954.82607 | 0.20509 | -0.00491
[9 empty] | 2952.89733 | 0.20524 | -0.00476
[9 empty] | 2950.96859 | 0.20531 | -0.00469
[9 empty] | 2949.03985 | 0.20529 | -0.00471
[9 empty] | 2947.11111 | 0.20517 | -0.00483
[9 empty] | 2945.18238 | 0.20496 | -0.00504
[9 empty] | 2943.25364 | 0.20466 | -0.00534
[9 empty] | 2941.3249 | 0.20427 | -0.00573
[9 empty] | 2939.39616 | 0.20379 | -0.00621
[9 empty] | 2937.46743 | 0.20327 | -0.00673
[9 empty] | 2935.53869 | 0.20279 | -0.00721
[9 empty] | 2933.60995 | 0.2023 | -0.0077
[9 empty] | 2931.68121 | 0.20176 | -0.00824
[9 empty] | 2929.75248 | 0.20125 | -0.00875
[9 empty] | 2927.82374 | 0.20079 | -0.00921
[9 empty] | 2925.895 | 0.20036 | -0.00964
[9 empty] | 2923.96626 | 0.19996 | -0.01004
[9 empty] | 2922.03753 | 0.19967 | -0.01033
[9 empty] | 2920.10879 | 0.19951 | -0.01049
[9 empty] | 2918.18005 | 0.19957 | -0.01043
[9 empty] | 2916.25131 | 0.20005 | -0.00995
[9 empty] | 2914.32257 | 0.20097 | -0.00903
[9 empty] | 2912.39384 | 0.20206 | -0.00794
[9 empty] | 2910.4651 | 0.20302 | -0.00698
[9 empty] | 2908.53636 | 0.20373 | -0.00627
[9 empty] | 2906.60762 | 0.20418 | -0.00582
[9 empty] | 2904.67889 | 0.20448 | -0.00552
[9 empty] | 2902.75015 | 0.20477 | -0.00523
[9 empty] | 2900.82141 | 0.20505 | -0.00495
[9 empty] | 2898.89267 | 0.20529 | -0.00471
[9 empty] | 2896.96394 | 0.20551 | -0.00449
[9 empty] | 2895.0352 | 0.20575 | -0.00425
[9 empty] | 2893.10646 | 0.20595 | -0.00405
[9 empty] | 2891.17772 | 0.20607 | -0.00393
[9 empty] | 2889.24899 | 0.20615 | -0.00385
[9 empty] | 2887.32025 | 0.20625 | -0.00375
[9 empty] | 2885.39151 | 0.2064 | -0.0036
[9 empty] | 2883.46277 | 0.20652 | -0.00348
[9 empty] | 2881.53403 | 0.20658 | -0.00342
[9 empty] | 2879.6053 | 0.2066 | -0.0034
[9 empty] | 2877.67656 | 0.20659 | -0.00341
[9 empty] | 2875.74782 | 0.20662 | -0.00338
[9 empty] | 2873.81908 | 0.20667 | -0.00333
[9 empty] | 2871.89035 | 0.20666 | -0.00334
[9 empty] | 2869.96161 | 0.20659 | -0.00341
[9 empty] | 2868.03287 | 0.20647 | -0.00353
[9 empty] | 2866.10413 | 0.20628 | -0.00372
[9 empty] | 2864.1754 | 0.20605 | -0.00395
[9 empty] | 2862.24666 | 0.20577 | -0.00423
[9 empty] | 2860.31792 | 0.20541 | -0.00459
[9 empty] | 2858.38918 | 0.20499 | -0.00501
[9 empty] | 2856.46045 | 0.20455 | -0.00545
[9 empty] | 2854.53171 | 0.20409 | -0.00591
[9 empty] | 2852.60297 | 0.20366 | -0.00634
[9 empty] | 2850.67423 | 0.20345 | -0.00655
[9 empty] | 2848.74549 | 0.2038 | -0.0062
[9 empty] | 2846.81676 | 0.20475 | -0.00525
[9 empty] | 2844.88802 | 0.20587 | -0.00413
[9 empty] | 2842.95928 | 0.20674 | -0.00326
[9 empty] | 2841.03054 | 0.20723 | -0.00277
[9 empty] | 2839.10181 | 0.20746 | -0.00254
[9 empty] | 2837.17307 | 0.20761 | -0.00239
[9 empty] | 2835.24433 | 0.20779 | -0.00221
[9 empty] | 2833.31559 | 0.20801 | -0.00199
[9 empty] | 2831.38686 | 0.20817 | -0.00183
[9 empty] | 2829.45812 | 0.20823 | -0.00177
[9 empty] | 2827.52938 | 0.20823 | -0.00177
[9 empty] | 2825.60064 | 0.20818 | -0.00182
[9 empty] | 2823.67191 | 0.20816 | -0.00184
[9 empty] | 2821.74317 | 0.20825 | -0.00175
[9 empty] | 2819.81443 | 0.2084 | -0.0016
[9 empty] | 2817.88569 | 0.2085 | -0.0015
[9 empty] | 2815.95695 | 0.20851 | -0.00149
[9 empty] | 2814.02822 | 0.20847 | -0.00153
[9 empty] | 2812.09948 | 0.20848 | -0.00152
[9 empty] | 2810.17074 | 0.20856 | -0.00144
[9 empty] | 2808.242 | 0.20864 | -0.00136
[9 empty] | 2806.31327 | 0.2087 | -0.0013
[9 empty] | 2804.38453 | 0.20877 | -0.00123
[9 empty] | 2802.45579 | 0.20882 | -0.00118
[9 empty] | 2800.52705 | 0.20882 | -0.00118
[9 empty] | 2798.59832 | 0.20881 | -0.00119
[9 empty] | 2796.66958 | 0.20882 | -0.00118
[9 empty] | 2794.74084 | 0.20886 | -0.00114
[9 empty] | 2792.8121 | 0.2089 | -0.0011
[9 empty] | 2790.88337 | 0.20894 | -0.00106
[9 empty] | 2788.95463 | 0.20899 | -0.00101
[9 empty] | 2787.02589 | 0.20902 | -0.00098
[9 empty] | 2785.09715 | 0.20904 | -0.00096
[9 empty] | 2783.16842 | 0.20911 | -0.00089
[9 empty] | 2781.23968 | 0.20923 | -0.00077
[9 empty] | 2779.31094 | 0.2093 | -0.0007
[9 empty] | 2777.3822 | 0.20938 | -0.00062
[9 empty] | 2775.45346 | 0.20951 | -0.00049
[9 empty] | 2773.52473 | 0.20961 | -0.00039
[9 empty] | 2771.59599 | 0.20969 | -0.00031
[9 empty] | 2769.66725 | 0.20975 | -0.00025
[9 empty] | 2767.73851 | 0.20977 | -0.00023
[9 empty] | 2765.80978 | 0.20977 | -0.00023
[9 empty] | 2763.88104 | 0.20982 | -0.00018
[9 empty] | 2761.9523 | 0.20993 | -7e-05
[9 empty] | 2760.02356 | 0.21008 | 8e-05
[9 empty] | 2758.09483 | 0.21024 | 0.00024
[9 empty] | 2756.16609 | 0.21035 | 0.00035
[9 empty] | 2754.23735 | 0.2104 | 0.0004
[9 empty] | 2752.30861 | 0.21041 | 0.00041
[9 empty] | 2750.37988 | 0.21043 | 0.00043
[9 empty] | 2748.45114 | 0.21048 | 0.00048
[9 empty] | 2746.5224 | 0.21054 | 0.00054
[9 empty] | 2744.59366 | 0.21063 | 0.00063
[9 empty] | 2742.66492 | 0.21075 | 0.00075
[9 empty] | 2740.73619 | 0.21081 | 0.00081
[9 empty] | 2738.80745 | 0.21082 | 0.00082
[9 empty] | 2736.87871 | 0.21086 | 0.00086
[9 empty] | 2734.94997 | 0.21092 | 0.00092
[9 empty] | 2733.02124 | 0.21093 | 0.00093
[9 empty] | 2731.0925 | 0.21092 | 0.00092
[9 empty] | 2729.16376 | 0.21093 | 0.00093
[9 empty] | 2727.23502 | 0.21097 | 0.00097
[9 empty] | 2725.30629 | 0.21103 | 0.00103
[9 empty] | 2723.37755 | 0.21104 | 0.00104
[9 empty] | 2721.44881 | 0.21102 | 0.00102
[9 empty] | 2719.52007 | 0.21102 | 0.00102
[9 empty] | 2717.59134 | 0.21103 | 0.00103
[9 empty] | 2715.6626 | 0.21107 | 0.00107
[9 empty] | 2713.73386 | 0.21113 | 0.00113
[9 empty] | 2711.80512 | 0.21116 | 0.00116
[9 empty] | 2709.87638 | 0.21122 | 0.00122
[9 empty] | 2707.94765 | 0.21136 | 0.00136
[9 empty] | 2706.01891 | 0.21143 | 0.00143
[9 empty] | 2704.09017 | 0.21138 | 0.00138
[9 empty] | 2702.16143 | 0.21136 | 0.00136
[9 empty] | 2700.2327 | 0.21141 | 0.00141
[9 empty] | 2698.30396 | 0.21148 | 0.00148
[9 empty] | 2696.37522 | 0.21152 | 0.00152
[9 empty] | 2694.44648 | 0.21154 | 0.00154
[9 empty] | 2692.51775 | 0.21157 | 0.00157
[9 empty] | 2690.58901 | 0.21162 | 0.00162
[9 empty] | 2688.66027 | 0.21171 | 0.00171
[9 empty] | 2686.73153 | 0.21177 | 0.00177
[9 empty] | 2684.8028 | 0.2118 | 0.0018
[9 empty] | 2682.87406 | 0.21187 | 0.00187
[9 empty] | 2680.94532 | 0.21193 | 0.00193
[9 empty] | 2679.01658 | 0.21195 | 0.00195
[9 empty] | 2677.08784 | 0.21198 | 0.00198
[9 empty] | 2675.15911 | 0.21207 | 0.00207
[9 empty] | 2673.23037 | 0.21217 | 0.00217
[9 empty] | 2671.30163 | 0.21226 | 0.00226
[9 empty] | 2669.37289 | 0.21233 | 0.00233
[9 empty] | 2667.44416 | 0.2124 | 0.0024
[9 empty] | 2665.51542 | 0.2125 | 0.0025
[9 empty] | 2663.58668 | 0.21262 | 0.00262
[9 empty] | 2661.65794 | 0.21271 | 0.00271
[9 empty] | 2659.72921 | 0.21277 | 0.00277
[9 empty] | 2657.80047 | 0.21284 | 0.00284
[9 empty] | 2655.87173 | 0.21291 | 0.00291
[9 empty] | 2653.94299 | 0.21297 | 0.00297
[9 empty] | 2652.01426 | 0.21307 | 0.00307
[9 empty] | 2650.08552 | 0.21319 | 0.00319
[9 empty] | 2648.15678 | 0.21326 | 0.00326
[9 empty] | 2646.22804 | 0.21326 | 0.00326
[9 empty] | 2644.2993 | 0.2133 | 0.0033
[9 empty] | 2642.37057 | 0.2134 | 0.0034
[9 empty] | 2640.44183 | 0.21349 | 0.00349
[9 empty] | 2638.51309 | 0.21356 | 0.00356
[9 empty] | 2636.58435 | 0.21361 | 0.00361
[9 empty] | 2634.65562 | 0.21366 | 0.00366
[9 empty] | 2632.72688 | 0.21373 | 0.00373
[9 empty] | 2630.79814 | 0.21375 | 0.00375
[9 empty] | 2628.8694 | 0.21372 | 0.00372
[9 empty] | 2626.94067 | 0.21372 | 0.00372
[9 empty] | 2625.01193 | 0.2138 | 0.0038
[9 empty] | 2623.08319 | 0.21388 | 0.00388
[9 empty] | 2621.15445 | 0.21393 | 0.00393
[9 empty] | 2619.22572 | 0.21398 | 0.00398
[9 empty] | 2617.29698 | 0.21407 | 0.00407
[9 empty] | 2615.36824 | 0.21412 | 0.00412
[9 empty] | 2613.4395 | 0.2141 | 0.0041
[9 empty] | 2611.51077 | 0.2141 | 0.0041
[9 empty] | 2609.58203 | 0.21416 | 0.00416
[9 empty] | 2607.65329 | 0.21424 | 0.00424
[9 empty] | 2605.72455 | 0.21429 | 0.00429
[9 empty] | 2603.79581 | 0.21436 | 0.00436
[9 empty] | 2601.86708 | 0.21444 | 0.00444
[9 empty] | 2599.93834 | 0.21452 | 0.00452
[9 empty] | 2598.0096 | 0.21454 | 0.00454
[9 empty] | 2596.08086 | 0.21454 | 0.00454
[9 empty] | 2594.15213 | 0.21453 | 0.00453
[9 empty] | 2592.22339 | 0.21451 | 0.00451
[9 empty] | 2590.29465 | 0.21449 | 0.00449
[9 empty] | 2588.36591 | 0.21453 | 0.00453
[9 empty] | 2586.43718 | 0.21461 | 0.00461
[9 empty] | 2584.50844 | 0.21464 | 0.00464
[9 empty] | 2582.5797 | 0.21459 | 0.00459
[9 empty] | 2580.65096 | 0.21455 | 0.00455
[9 empty] | 2578.72223 | 0.21459 | 0.00459
[9 empty] | 2576.79349 | 0.21469 | 0.00469
[9 empty] | 2574.86475 | 0.21475 | 0.00475
[9 empty] | 2572.93601 | 0.21477 | 0.00477
[9 empty] | 2571.00727 | 0.21482 | 0.00482
[9 empty] | 2569.07854 | 0.21484 | 0.00484
[9 empty] | 2567.1498 | 0.21482 | 0.00482
[9 empty] | 2565.22106 | 0.21482 | 0.00482
[9 empty] | 2563.29232 | 0.21483 | 0.00483
[9 empty] | 2561.36359 | 0.21483 | 0.00483
[9 empty] | 2559.43485 | 0.21482 | 0.00482
[9 empty] | 2557.50611 | 0.21486 | 0.00486
[9 empty] | 2555.57737 | 0.21493 | 0.00493
[9 empty] | 2553.64864 | 0.215 | 0.005
[9 empty] | 2551.7199 | 0.21504 | 0.00504
[9 empty] | 2549.79116 | 0.21505 | 0.00505
[9 empty] | 2547.86242 | 0.21505 | 0.00505
[9 empty] | 2545.93369 | 0.21503 | 0.00503
[9 empty] | 2544.00495 | 0.21501 | 0.00501
[9 empty] | 2542.07621 | 0.21502 | 0.00502
[9 empty] | 2540.14747 | 0.21505 | 0.00505
[9 empty] | 2538.21873 | 0.21516 | 0.00516
[9 empty] | 2536.29 | 0.21529 | 0.00529
[9 empty] | 2534.36126 | 0.21539 | 0.00539
[9 empty] | 2532.43252 | 0.21549 | 0.00549
[9 empty] | 2530.50378 | 0.21558 | 0.00558
[9 empty] | 2528.57505 | 0.21564 | 0.00564
[9 empty] | 2526.64631 | 0.21569 | 0.00569
[9 empty] | 2524.71757 | 0.21578 | 0.00578
[9 empty] | 2522.78883 | 0.21589 | 0.00589
[9 empty] | 2520.8601 | 0.21593 | 0.00593
[9 empty] | 2518.93136 | 0.21592 | 0.00592
[9 empty] | 2517.00262 | 0.2159 | 0.0059
[9 empty] | 2515.07388 | 0.21593 | 0.00593
[9 empty] | 2513.14515 | 0.21601 | 0.00601
[9 empty] | 2511.21641 | 0.21607 | 0.00607
[9 empty] | 2509.28767 | 0.21605 | 0.00605
[9 empty] | 2507.35893 | 0.21601 | 0.00601
[9 empty] | 2505.43019 | 0.21596 | 0.00596
[9 empty] | 2503.50146 | 0.21591 | 0.00591
[9 empty] | 2501.57272 | 0.21582 | 0.00582
[9 empty] | 2499.64398 | 0.21568 | 0.00568
[9 empty] | 2497.71524 | 0.21557 | 0.00557
[9 empty] | 2495.78651 | 0.2155 | 0.0055
[9 empty] | 2493.85777 | 0.21542 | 0.00542
[9 empty] | 2491.92903 | 0.21532 | 0.00532
[9 empty] | 2490.00029 | 0.21526 | 0.00526
[9 empty] | 2488.07156 | 0.21522 | 0.00522
[9 empty] | 2486.14282 | 0.21519 | 0.00519
[9 empty] | 2484.21408 | 0.21516 | 0.00516
[9 empty] | 2482.28534 | 0.2151 | 0.0051
[9 empty] | 2480.35661 | 0.215 | 0.005
[9 empty] | 2478.42787 | 0.21492 | 0.00492
[9 empty] | 2476.49913 | 0.2149 | 0.0049
[9 empty] | 2474.57039 | 0.21491 | 0.00491
[9 empty] | 2472.64165 | 0.21488 | 0.00488
[9 empty] | 2470.71292 | 0.21482 | 0.00482
[9 empty] | 2468.78418 | 0.21477 | 0.00477
[9 empty] | 2466.85544 | 0.21474 | 0.00474
[9 empty] | 2464.9267 | 0.21471 | 0.00471
[9 empty] | 2462.99797 | 0.21469 | 0.00469
[9 empty] | 2461.06923 | 0.21468 | 0.00468
[9 empty] | 2459.14049 | 0.21469 | 0.00469
[9 empty] | 2457.21175 | 0.21469 | 0.00469
[9 empty] | 2455.28302 | 0.21467 | 0.00467
[9 empty] | 2453.35428 | 0.21464 | 0.00464
[9 empty] | 2451.42554 | 0.2146 | 0.0046
[9 empty] | 2449.4968 | 0.21456 | 0.00456
[9 empty] | 2447.56807 | 0.21453 | 0.00453
[9 empty] | 2445.63933 | 0.21453 | 0.00453
[9 empty] | 2443.71059 | 0.21454 | 0.00454
[9 empty] | 2441.78185 | 0.21453 | 0.00453
[9 empty] | 2439.85312 | 0.21453 | 0.00453
[9 empty] | 2437.92438 | 0.21456 | 0.00456
[9 empty] | 2435.99564 | 0.21453 | 0.00453
[9 empty] | 2434.0669 | 0.21445 | 0.00445
[9 empty] | 2432.13816 | 0.21438 | 0.00438
[9 empty] | 2430.20943 | 0.21432 | 0.00432
[9 empty] | 2428.28069 | 0.21426 | 0.00426
[9 empty] | 2426.35195 | 0.21424 | 0.00424
[9 empty] | 2424.42321 | 0.21429 | 0.00429
[9 empty] | 2422.49448 | 0.21435 | 0.00435
[9 empty] | 2420.56574 | 0.2144 | 0.0044
[9 empty] | 2418.637 | 0.21444 | 0.00444
[9 empty] | 2416.70826 | 0.21445 | 0.00445
[9 empty] | 2414.77953 | 0.21444 | 0.00444
[9 empty] | 2412.85079 | 0.21446 | 0.00446
[9 empty] | 2410.92205 | 0.21448 | 0.00448
[9 empty] | 2408.99331 | 0.21452 | 0.00452
[9 empty] | 2407.06458 | 0.21454 | 0.00454
[9 empty] | 2405.13584 | 0.21454 | 0.00454
[9 empty] | 2403.2071 | 0.21453 | 0.00453
[9 empty] | 2401.27836 | 0.21452 | 0.00452
[9 empty] | 2399.34962 | 0.21454 | 0.00454
[9 empty] | 2397.42089 | 0.21458 | 0.00458
[9 empty] | 2395.49215 | 0.21462 | 0.00462
[9 empty] | 2393.56341 | 0.21461 | 0.00461
[9 empty] | 2391.63467 | 0.21455 | 0.00455
[9 empty] | 2389.70594 | 0.21454 | 0.00454
[9 empty] | 2387.7772 | 0.21455 | 0.00455
[9 empty] | 2385.84846 | 0.2145 | 0.0045
[9 empty] | 2383.91972 | 0.21435 | 0.00435
[9 empty] | 2381.99099 | 0.21409 | 0.00409
[9 empty] | 2380.06225 | 0.21372 | 0.00372
[9 empty] | 2378.13351 | 0.21323 | 0.00323
[9 empty] | 2376.20477 | 0.21269 | 0.00269
[9 empty] | 2374.27604 | 0.21218 | 0.00218
[9 empty] | 2372.3473 | 0.21166 | 0.00166
[9 empty] | 2370.41856 | 0.21107 | 0.00107
[9 empty] | 2368.48982 | 0.21047 | 0.00047
[9 empty] | 2366.56108 | 0.21 | 0
[9 empty] | 2364.63235 | 0.2097 | -0.0003
[9 empty] | 2362.70361 | 0.20951 | -0.00049
[9 empty] | 2360.77487 | 0.20932 | -0.00068
[9 empty] | 2358.84613 | 0.20914 | -0.00086
[9 empty] | 2356.9174 | 0.20919 | -0.00081
[9 empty] | 2354.98866 | 0.20959 | -0.00041
[9 empty] | 2353.05992 | 0.21023 | 0.00023
[9 empty] | 2351.13118 | 0.21094 | 0.00094
[9 empty] | 2349.20245 | 0.21143 | 0.00143
[9 empty] | 2347.27371 | 0.21146 | 0.00146
[9 empty] | 2345.34497 | 0.21107 | 0.00107
[9 empty] | 2343.41623 | 0.21071 | 0.00071
[9 empty] | 2341.4875 | 0.2106 | 0.0006
[9 empty] | 2339.55876 | 0.21059 | 0.00059
[9 empty] | 2337.63002 | 0.21064 | 0.00064
[9 empty] | 2335.70128 | 0.21073 | 0.00073
[9 empty] | 2333.77254 | 0.21071 | 0.00071
[9 empty] | 2331.84381 | 0.21066 | 0.00066
[9 empty] | 2329.91507 | 0.21076 | 0.00076
[9 empty] | 2327.98633 | 0.21093 | 0.00093
[9 empty] | 2326.05759 | 0.21106 | 0.00106
[9 empty] | 2324.12886 | 0.21126 | 0.00126
[9 empty] | 2322.20012 | 0.21149 | 0.00149
[9 empty] | 2320.27138 | 0.21173 | 0.00173
[9 empty] | 2318.34264 | 0.21204 | 0.00204
[9 empty] | 2316.41391 | 0.21232 | 0.00232
[9 empty] | 2314.48517 | 0.21249 | 0.00249
[9 empty] | 2312.55643 | 0.21265 | 0.00265
[9 empty] | 2310.62769 | 0.21286 | 0.00286
[9 empty] | 2308.69896 | 0.21312 | 0.00312
[9 empty] | 2306.77022 | 0.21335 | 0.00335
[9 empty] | 2304.84148 | 0.21348 | 0.00348
[9 empty] | 2302.91274 | 0.21358 | 0.00358
[9 empty] | 2300.984 | 0.21372 | 0.00372
[9 empty] | 2299.05527 | 0.21384 | 0.00384
[9 empty] | 2297.12653 | 0.21393 | 0.00393
[9 empty] | 2295.19779 | 0.21402 | 0.00402
[9 empty] | 2293.26905 | 0.21412 | 0.00412
[9 empty] | 2291.34032 | 0.21423 | 0.00423
[9 empty] | 2289.41158 | 0.21436 | 0.00436
[9 empty] | 2287.48284 | 0.21443 | 0.00443
[9 empty] | 2285.5541 | 0.21443 | 0.00443
[9 empty] | 2283.62537 | 0.21446 | 0.00446
[9 empty] | 2281.69663 | 0.21456 | 0.00456
[9 empty] | 2279.76789 | 0.21462 | 0.00462
[9 empty] | 2277.83915 | 0.21461 | 0.00461
[9 empty] | 2275.91042 | 0.21458 | 0.00458
[9 empty] | 2273.98168 | 0.21454 | 0.00454
[9 empty] | 2272.05294 | 0.21448 | 0.00448
[9 empty] | 2270.1242 | 0.21453 | 0.00453
[9 empty] | 2268.19547 | 0.21464 | 0.00464
[9 empty] | 2266.26673 | 0.21469 | 0.00469
[9 empty] | 2264.33799 | 0.21469 | 0.00469
[9 empty] | 2262.40925 | 0.21473 | 0.00473
[9 empty] | 2260.48051 | 0.21482 | 0.00482
[9 empty] | 2258.55178 | 0.2149 | 0.0049
[9 empty] | 2256.62304 | 0.21494 | 0.00494
[9 empty] | 2254.6943 | 0.21501 | 0.00501
[9 empty] | 2252.76556 | 0.21508 | 0.00508
[9 empty] | 2250.83683 | 0.21509 | 0.00509
[9 empty] | 2248.90809 | 0.21507 | 0.00507
[9 empty] | 2246.97935 | 0.21507 | 0.00507
[9 empty] | 2245.05061 | 0.21509 | 0.00509
[9 empty] | 2243.12188 | 0.21511 | 0.00511
[9 empty] | 2241.19314 | 0.21517 | 0.00517
[9 empty] | 2239.2644 | 0.21525 | 0.00525
[9 empty] | 2237.33566 | 0.21529 | 0.00529
[9 empty] | 2235.40693 | 0.21526 | 0.00526
[9 empty] | 2233.47819 | 0.21529 | 0.00529
[9 empty] | 2231.54945 | 0.21539 | 0.00539
[9 empty] | 2229.62071 | 0.21545 | 0.00545
[9 empty] | 2227.69197 | 0.21548 | 0.00548
[9 empty] | 2225.76324 | 0.21553 | 0.00553
[9 empty] | 2223.8345 | 0.21557 | 0.00557
[9 empty] | 2221.90576 | 0.2156 | 0.0056
[9 empty] | 2219.97702 | 0.21561 | 0.00561
[9 empty] | 2218.04829 | 0.21557 | 0.00557
[9 empty] | 2216.11955 | 0.21555 | 0.00555
[9 empty] | 2214.19081 | 0.21559 | 0.00559
[9 empty] | 2212.26207 | 0.21565 | 0.00565
[9 empty] | 2210.33334 | 0.21573 | 0.00573
[9 empty] | 2208.4046 | 0.21578 | 0.00578
[9 empty] | 2206.47586 | 0.21577 | 0.00577
[9 empty] | 2204.54712 | 0.21574 | 0.00574
[9 empty] | 2202.61839 | 0.21574 | 0.00574
[9 empty] | 2200.68965 | 0.21577 | 0.00577
[9 empty] | 2198.76091 | 0.21578 | 0.00578
[9 empty] | 2196.83217 | 0.21581 | 0.00581
[9 empty] | 2194.90343 | 0.21587 | 0.00587
[9 empty] | 2192.9747 | 0.21589 | 0.00589
[9 empty] | 2191.04596 | 0.21585 | 0.00585
[9 empty] | 2189.11722 | 0.21582 | 0.00582
[9 empty] | 2187.18848 | 0.21583 | 0.00583
[9 empty] | 2185.25975 | 0.21581 | 0.00581
[9 empty] | 2183.33101 | 0.21578 | 0.00578
[9 empty] | 2181.40227 | 0.21576 | 0.00576
[9 empty] | 2179.47353 | 0.21578 | 0.00578
[9 empty] | 2177.5448 | 0.21583 | 0.00583
[9 empty] | 2175.61606 | 0.21588 | 0.00588
[9 empty] | 2173.68732 | 0.21588 | 0.00588
[9 empty] | 2171.75858 | 0.21586 | 0.00586
[9 empty] | 2169.82985 | 0.21589 | 0.00589
[9 empty] | 2167.90111 | 0.21595 | 0.00595
[9 empty] | 2165.97237 | 0.21599 | 0.00599
[9 empty] | 2164.04363 | 0.21601 | 0.00601
[9 empty] | 2162.11489 | 0.21605 | 0.00605
[9 empty] | 2160.18616 | 0.21605 | 0.00605
[9 empty] | 2158.25742 | 0.216 | 0.006
[9 empty] | 2156.32868 | 0.216 | 0.006
[9 empty] | 2154.39994 | 0.21606 | 0.00606
[9 empty] | 2152.47121 | 0.21608 | 0.00608
[9 empty] | 2150.54247 | 0.21606 | 0.00606
[9 empty] | 2148.61373 | 0.21605 | 0.00605
[9 empty] | 2146.68499 | 0.21606 | 0.00606
[9 empty] | 2144.75626 | 0.21608 | 0.00608
[9 empty] | 2142.82752 | 0.21607 | 0.00607
[9 empty] | 2140.89878 | 0.21605 | 0.00605
[9 empty] | 2138.97004 | 0.21606 | 0.00606
[9 empty] | 2137.04131 | 0.21609 | 0.00609
[9 empty] | 2135.11257 | 0.21605 | 0.00605
[9 empty] | 2133.18383 | 0.21599 | 0.00599
[9 empty] | 2131.25509 | 0.216 | 0.006
[9 empty] | 2129.32635 | 0.21602 | 0.00602
[9 empty] | 2127.39762 | 0.21599 | 0.00599
[9 empty] | 2125.46888 | 0.21595 | 0.00595
[9 empty] | 2123.54014 | 0.21597 | 0.00597
[9 empty] | 2121.6114 | 0.21603 | 0.00603
[9 empty] | 2119.68267 | 0.21605 | 0.00605
[9 empty] | 2117.75393 | 0.216 | 0.006
[9 empty] | 2115.82519 | 0.21592 | 0.00592
[9 empty] | 2113.89645 | 0.21587 | 0.00587
[9 empty] | 2111.96772 | 0.21586 | 0.00586
[9 empty] | 2110.03898 | 0.21592 | 0.00592
[9 empty] | 2108.11024 | 0.216 | 0.006
[9 empty] | 2106.1815 | 0.21603 | 0.00603
[9 empty] | 2104.25277 | 0.21602 | 0.00602
[9 empty] | 2102.32403 | 0.21599 | 0.00599
[9 empty] | 2100.39529 | 0.21596 | 0.00596
[9 empty] | 2098.46655 | 0.21594 | 0.00594
[9 empty] | 2096.53782 | 0.21592 | 0.00592
[9 empty] | 2094.60908 | 0.21593 | 0.00593
[9 empty] | 2092.68034 | 0.21593 | 0.00593
[9 empty] | 2090.7516 | 0.2159 | 0.0059
[9 empty] | 2088.82286 | 0.21589 | 0.00589
[9 empty] | 2086.89413 | 0.21594 | 0.00594
[9 empty] | 2084.96539 | 0.21598 | 0.00598
[9 empty] | 2083.03665 | 0.21598 | 0.00598
[9 empty] | 2081.10791 | 0.21597 | 0.00597
[9 empty] | 2079.17918 | 0.21598 | 0.00598
[9 empty] | 2077.25044 | 0.21601 | 0.00601
[9 empty] | 2075.3217 | 0.21601 | 0.00601
[9 empty] | 2073.39296 | 0.21598 | 0.00598
[9 empty] | 2071.46423 | 0.21596 | 0.00596
[9 empty] | 2069.53549 | 0.21598 | 0.00598
[9 empty] | 2067.60675 | 0.216 | 0.006
[9 empty] | 2065.67801 | 0.21602 | 0.00602
[9 empty] | 2063.74928 | 0.21603 | 0.00603
[9 empty] | 2061.82054 | 0.21607 | 0.00607
[9 empty] | 2059.8918 | 0.2161 | 0.0061
[9 empty] | 2057.96306 | 0.21608 | 0.00608
[9 empty] | 2056.03432 | 0.21605 | 0.00605
[9 empty] | 2054.10559 | 0.21602 | 0.00602
[9 empty] | 2052.17685 | 0.21601 | 0.00601
[9 empty] | 2050.24811 | 0.216 | 0.006
[9 empty] | 2048.31937 | 0.21598 | 0.00598
[9 empty] | 2046.39064 | 0.21599 | 0.00599
[9 empty] | 2044.4619 | 0.216 | 0.006
[9 empty] | 2042.53316 | 0.21598 | 0.00598
[9 empty] | 2040.60442 | 0.21597 | 0.00597
[9 empty] | 2038.67569 | 0.21602 | 0.00602
[9 empty] | 2036.74695 | 0.21607 | 0.00607
[9 empty] | 2034.81821 | 0.21604 | 0.00604
[9 empty] | 2032.88947 | 0.21599 | 0.00599
[9 empty] | 2030.96074 | 0.21596 | 0.00596
[9 empty] | 2029.032 | 0.21593 | 0.00593
[9 empty] | 2027.10326 | 0.21588 | 0.00588
[9 empty] | 2025.17452 | 0.21587 | 0.00587
[9 empty] | 2023.24578 | 0.21593 | 0.00593
[9 empty] | 2021.31705 | 0.21599 | 0.00599
[9 empty] | 2019.38831 | 0.21601 | 0.00601
[9 empty] | 2017.45957 | 0.21601 | 0.00601
[9 empty] | 2015.53083 | 0.216 | 0.006
[9 empty] | 2013.6021 | 0.21599 | 0.00599
[9 empty] | 2011.67336 | 0.21598 | 0.00598
[9 empty] | 2009.74462 | 0.21597 | 0.00597
[9 empty] | 2007.81588 | 0.21596 | 0.00596
[9 empty] | 2005.88715 | 0.216 | 0.006
[9 empty] | 2003.95841 | 0.21605 | 0.00605
[9 empty] | 2002.02967 | 0.21603 | 0.00603
[9 empty] | 2000.10093 | 0.21597 | 0.00597
[9 empty] | 1998.1722 | 0.21596 | 0.00596
[9 empty] | 1996.24346 | 0.21596 | 0.00596
[9 empty] | 1994.31472 | 0.21596 | 0.00596
[9 empty] | 1992.38598 | 0.21594 | 0.00594
[9 empty] | 1990.45724 | 0.21594 | 0.00594
[9 empty] | 1988.52851 | 0.21595 | 0.00595
[9 empty] | 1986.59977 | 0.21593 | 0.00593
[9 empty] | 1984.67103 | 0.21586 | 0.00586
[9 empty] | 1982.74229 | 0.21582 | 0.00582
[9 empty] | 1980.81356 | 0.21582 | 0.00582
[9 empty] | 1978.88482 | 0.21586 | 0.00586
[9 empty] | 1976.95608 | 0.21589 | 0.00589
[9 empty] | 1975.02734 | 0.21588 | 0.00588
[9 empty] | 1973.09861 | 0.21582 | 0.00582
[9 empty] | 1971.16987 | 0.21578 | 0.00578
[9 empty] | 1969.24113 | 0.2158 | 0.0058
[9 empty] | 1967.31239 | 0.21584 | 0.00584
[9 empty] | 1965.38366 | 0.21584 | 0.00584
[9 empty] | 1963.45492 | 0.21581 | 0.00581
[9 empty] | 1961.52618 | 0.21574 | 0.00574
[9 empty] | 1959.59744 | 0.21566 | 0.00566
[9 empty] | 1957.6687 | 0.21563 | 0.00563
[9 empty] | 1955.73997 | 0.21565 | 0.00565
[9 empty] | 1953.81123 | 0.21567 | 0.00567
[9 empty] | 1951.88249 | 0.21573 | 0.00573
[9 empty] | 1949.95375 | 0.21577 | 0.00577
[9 empty] | 1948.02502 | 0.21575 | 0.00575
[9 empty] | 1946.09628 | 0.21571 | 0.00571
[9 empty] | 1944.16754 | 0.21569 | 0.00569
[9 empty] | 1942.2388 | 0.21565 | 0.00565
[9 empty] | 1940.31007 | 0.21563 | 0.00563
[9 empty] | 1938.38133 | 0.21563 | 0.00563
[9 empty] | 1936.45259 | 0.21565 | 0.00565
[9 empty] | 1934.52385 | 0.21566 | 0.00566
[9 empty] | 1932.59512 | 0.21569 | 0.00569
[9 empty] | 1930.66638 | 0.21573 | 0.00573
[9 empty] | 1928.73764 | 0.21575 | 0.00575
[9 empty] | 1926.8089 | 0.21573 | 0.00573
[9 empty] | 1924.88017 | 0.21566 | 0.00566
[9 empty] | 1922.95143 | 0.21554 | 0.00554
[9 empty] | 1921.02269 | 0.21543 | 0.00543
[9 empty] | 1919.09395 | 0.21544 | 0.00544
[9 empty] | 1917.16521 | 0.21555 | 0.00555
[9 empty] | 1915.23648 | 0.21559 | 0.00559
[9 empty] | 1913.30774 | 0.21555 | 0.00555
[9 empty] | 1911.379 | 0.21553 | 0.00553
[9 empty] | 1909.45026 | 0.21557 | 0.00557
[9 empty] | 1907.52153 | 0.2156 | 0.0056
[9 empty] | 1905.59279 | 0.21561 | 0.00561
[9 empty] | 1903.66405 | 0.21562 | 0.00562
[9 empty] | 1901.73531 | 0.21564 | 0.00564
[9 empty] | 1899.80658 | 0.21568 | 0.00568
[9 empty] | 1897.87784 | 0.2157 | 0.0057
[9 empty] | 1895.9491 | 0.21569 | 0.00569
[9 empty] | 1894.02036 | 0.21563 | 0.00563
[9 empty] | 1892.09163 | 0.21557 | 0.00557
[9 empty] | 1890.16289 | 0.21557 | 0.00557
[9 empty] | 1888.23415 | 0.2156 | 0.0056
[9 empty] | 1886.30541 | 0.21562 | 0.00562
[9 empty] | 1884.37667 | 0.21564 | 0.00564
[9 empty] | 1882.44794 | 0.21566 | 0.00566
[9 empty] | 1880.5192 | 0.21563 | 0.00563
[9 empty] | 1878.59046 | 0.21561 | 0.00561
[9 empty] | 1876.66172 | 0.21562 | 0.00562
[9 empty] | 1874.73299 | 0.21561 | 0.00561
[9 empty] | 1872.80425 | 0.21561 | 0.00561
[9 empty] | 1870.87551 | 0.21563 | 0.00563
[9 empty] | 1868.94677 | 0.21563 | 0.00563
[9 empty] | 1867.01804 | 0.21557 | 0.00557
[9 empty] | 1865.0893 | 0.21545 | 0.00545
[9 empty] | 1863.16056 | 0.21536 | 0.00536
[9 empty] | 1861.23182 | 0.21536 | 0.00536
[9 empty] | 1859.30309 | 0.21542 | 0.00542
[9 empty] | 1857.37435 | 0.21544 | 0.00544
[9 empty] | 1855.44561 | 0.21543 | 0.00543
[9 empty] | 1853.51687 | 0.21541 | 0.00541
[9 empty] | 1851.58813 | 0.21539 | 0.00539
[9 empty] | 1849.6594 | 0.21536 | 0.00536
[9 empty] | 1847.73066 | 0.21532 | 0.00532
[9 empty] | 1845.80192 | 0.21527 | 0.00527
[9 empty] | 1843.87318 | 0.21521 | 0.00521
[9 empty] | 1841.94445 | 0.21514 | 0.00514
[9 empty] | 1840.01571 | 0.21507 | 0.00507
[9 empty] | 1838.08697 | 0.215 | 0.005
[9 empty] | 1836.15823 | 0.215 | 0.005
[9 empty] | 1834.2295 | 0.21503 | 0.00503
[9 empty] | 1832.30076 | 0.21504 | 0.00504
[9 empty] | 1830.37202 | 0.215 | 0.005
[9 empty] | 1828.44328 | 0.21499 | 0.00499
[9 empty] | 1826.51455 | 0.21504 | 0.00504
[9 empty] | 1824.58581 | 0.21507 | 0.00507
[9 empty] | 1822.65707 | 0.21509 | 0.00509
[9 empty] | 1820.72833 | 0.21509 | 0.00509
[9 empty] | 1818.79959 | 0.21509 | 0.00509
[9 empty] | 1816.87086 | 0.21509 | 0.00509
[9 empty] | 1814.94212 | 0.21513 | 0.00513
[9 empty] | 1813.01338 | 0.21519 | 0.00519
[9 empty] | 1811.08464 | 0.21517 | 0.00517
[9 empty] | 1809.15591 | 0.21514 | 0.00514
[9 empty] | 1807.22717 | 0.21521 | 0.00521
[9 empty] | 1805.29843 | 0.21535 | 0.00535
[9 empty] | 1803.36969 | 0.21552 | 0.00552
[9 empty] | 1801.44096 | 0.21573 | 0.00573
[9 empty] | 1799.51222 | 0.21592 | 0.00592
[9 empty] | 1797.58348 | 0.21603 | 0.00603
[9 empty] | 1795.65474 | 0.2161 | 0.0061
[9 empty] | 1793.72601 | 0.2161 | 0.0061
[9 empty] | 1791.79727 | 0.21594 | 0.00594
[9 empty] | 1789.86853 | 0.21563 | 0.00563
[9 empty] | 1787.93979 | 0.2153 | 0.0053
[9 empty] | 1786.01105 | 0.21504 | 0.00504
[9 empty] | 1784.08232 | 0.2148 | 0.0048
[9 empty] | 1782.15358 | 0.21457 | 0.00457
[9 empty] | 1780.22484 | 0.21436 | 0.00436
[9 empty] | 1778.2961 | 0.21419 | 0.00419
[9 empty] | 1776.36737 | 0.21406 | 0.00406
[9 empty] | 1774.43863 | 0.21396 | 0.00396
[9 empty] | 1772.50989 | 0.21383 | 0.00383
[9 empty] | 1770.58115 | 0.2137 | 0.0037
[9 empty] | 1768.65242 | 0.21364 | 0.00364
[9 empty] | 1766.72368 | 0.21364 | 0.00364
[9 empty] | 1764.79494 | 0.21364 | 0.00364
[9 empty] | 1762.8662 | 0.21361 | 0.00361
[9 empty] | 1760.93747 | 0.21354 | 0.00354
[9 empty] | 1759.00873 | 0.21349 | 0.00349
[9 empty] | 1757.07999 | 0.21345 | 0.00345
[9 empty] | 1755.15125 | 0.21339 | 0.00339
[9 empty] | 1753.22252 | 0.21334 | 0.00334
[9 empty] | 1751.29378 | 0.21337 | 0.00337
[9 empty] | 1749.36504 | 0.21343 | 0.00343
[9 empty] | 1747.4363 | 0.21343 | 0.00343
[9 empty] | 1745.50756 | 0.21337 | 0.00337
[9 empty] | 1743.57883 | 0.21321 | 0.00321
[9 empty] | 1741.65009 | 0.213 | 0.003
[9 empty] | 1739.72135 | 0.21285 | 0.00285
[9 empty] | 1737.79261 | 0.21284 | 0.00284
[9 empty] | 1735.86388 | 0.21288 | 0.00288
[9 empty] | 1733.93514 | 0.21281 | 0.00281
[9 empty] | 1732.0064 | 0.21264 | 0.00264
[9 empty] | 1730.07766 | 0.21253 | 0.00253
[9 empty] | 1728.14893 | 0.21249 | 0.00249
[9 empty] | 1726.22019 | 0.21245 | 0.00245
[9 empty] | 1724.29145 | 0.21241 | 0.00241
[9 empty] | 1722.36271 | 0.21236 | 0.00236
[9 empty] | 1720.43398 | 0.21227 | 0.00227
[9 empty] | 1718.50524 | 0.2122 | 0.0022
[9 empty] | 1716.5765 | 0.21214 | 0.00214
[9 empty] | 1714.64776 | 0.21206 | 0.00206
[9 empty] | 1712.71902 | 0.21198 | 0.00198
[9 empty] | 1710.79029 | 0.2119 | 0.0019
[9 empty] | 1708.86155 | 0.21184 | 0.00184
[9 empty] | 1706.93281 | 0.2118 | 0.0018
[9 empty] | 1705.00407 | 0.21171 | 0.00171
[9 empty] | 1703.07534 | 0.21163 | 0.00163
[9 empty] | 1701.1466 | 0.21161 | 0.00161
[9 empty] | 1699.21786 | 0.21161 | 0.00161
[9 empty] | 1697.28912 | 0.21159 | 0.00159
[9 empty] | 1695.36039 | 0.21154 | 0.00154
[9 empty] | 1693.43165 | 0.21144 | 0.00144
[9 empty] | 1691.50291 | 0.21137 | 0.00137
[9 empty] | 1689.57417 | 0.21134 | 0.00134
[9 empty] | 1687.64544 | 0.21126 | 0.00126
[9 empty] | 1685.7167 | 0.21113 | 0.00113
[9 empty] | 1683.78796 | 0.21096 | 0.00096
[9 empty] | 1681.85922 | 0.21075 | 0.00075
[9 empty] | 1679.93048 | 0.21058 | 0.00058
[9 empty] | 1678.00175 | 0.21046 | 0.00046
[9 empty] | 1676.07301 | 0.21033 | 0.00033
[9 empty] | 1674.14427 | 0.21014 | 0.00014
[9 empty] | 1672.21553 | 0.21002 | 2e-05
[9 empty] | 1670.2868 | 0.20995 | -5e-05
[9 empty] | 1668.35806 | 0.20978 | -0.00022
[9 empty] | 1666.42932 | 0.20956 | -0.00044
[9 empty] | 1664.50058 | 0.20939 | -0.00061
[9 empty] | 1662.57185 | 0.20926 | -0.00074
[9 empty] | 1660.64311 | 0.20913 | -0.00087
[9 empty] | 1658.71437 | 0.20904 | -0.00096
[9 empty] | 1656.78563 | 0.20899 | -0.00101
[9 empty] | 1654.8569 | 0.20896 | -0.00104
[9 empty] | 1652.92816 | 0.20883 | -0.00117
[9 empty] | 1650.99942 | 0.2085 | -0.0015
[9 empty] | 1649.07068 | 0.2081 | -0.0019
[9 empty] | 1647.14194 | 0.20774 | -0.00226
[9 empty] | 1645.21321 | 0.2073 | -0.0027
[9 empty] | 1643.28447 | 0.20675 | -0.00325
[9 empty] | 1641.35573 | 0.20609 | -0.00391
[9 empty] | 1639.42699 | 0.2054 | -0.0046
[9 empty] | 1637.49826 | 0.20467 | -0.00533
[9 empty] | 1635.56952 | 0.20375 | -0.00625
[9 empty] | 1633.64078 | 0.20266 | -0.00734
[9 empty] | 1631.71204 | 0.20158 | -0.00842
[9 empty] | 1629.78331 | 0.2006 | -0.0094
[9 empty] | 1627.85457 | 0.1997 | -0.0103
[9 empty] | 1625.92583 | 0.19884 | -0.01116
[9 empty] | 1623.99709 | 0.19795 | -0.01205
[9 empty] | 1622.06836 | 0.19707 | -0.01293
[9 empty] | 1620.13962 | 0.19633 | -0.01367
[9 empty] | 1618.21088 | 0.19568 | -0.01432
[9 empty] | 1616.28214 | 0.195 | -0.015
[9 empty] | 1614.3534 | 0.19433 | -0.01567
[9 empty] | 1612.42467 | 0.19378 | -0.01622
[9 empty] | 1610.49593 | 0.19336 | -0.01664
[9 empty] | 1608.56719 | 0.19306 | -0.01694
[9 empty] | 1606.63845 | 0.19288 | -0.01712
[9 empty] | 1604.70972 | 0.19275 | -0.01725
[9 empty] | 1602.78098 | 0.19268 | -0.01732
[9 empty] | 1600.85224 | 0.19269 | -0.01731
[9 empty] | 1598.9235 | 0.19273 | -0.01727
[9 empty] | 1596.99477 | 0.19278 | -0.01722
[9 empty] | 1595.06603 | 0.19283 | -0.01717
[9 empty] | 1593.13729 | 0.19288 | -0.01712
[9 empty] | 1591.20855 | 0.1929 | -0.0171
[9 empty] | 1589.27982 | 0.19291 | -0.01709
[9 empty] | 1587.35108 | 0.19282 | -0.01718
[9 empty] | 1585.42234 | 0.19273 | -0.01727
[9 empty] | 1583.4936 | 0.1928 | -0.0172
[9 empty] | 1581.56487 | 0.19303 | -0.01697
[9 empty] | 1579.63613 | 0.19341 | -0.01659
[9 empty] | 1577.70739 | 0.19399 | -0.01601
[9 empty] | 1575.77865 | 0.19463 | -0.01537
[9 empty] | 1573.84991 | 0.19532 | -0.01468
[9 empty] | 1571.92118 | 0.19611 | -0.01389
[9 empty] | 1569.99244 | 0.197 | -0.013
[9 empty] | 1568.0637 | 0.19794 | -0.01206
[9 empty] | 1566.13496 | 0.19893 | -0.01107
[9 empty] | 1564.20623 | 0.20003 | -0.00997
[9 empty] | 1562.27749 | 0.2012 | -0.0088
[9 empty] | 1560.34875 | 0.20235 | -0.00765
[9 empty] | 1558.42001 | 0.20337 | -0.00663
[9 empty] | 1556.49128 | 0.20419 | -0.00581
[9 empty] | 1554.56254 | 0.20489 | -0.00511
[9 empty] | 1552.6338 | 0.20557 | -0.00443
[9 empty] | 1550.70506 | 0.20618 | -0.00382
[9 empty] | 1548.77633 | 0.20671 | -0.00329
[9 empty] | 1546.84759 | 0.20723 | -0.00277
[9 empty] | 1544.91885 | 0.20767 | -0.00233
[9 empty] | 1542.99011 | 0.20793 | -0.00207
[9 empty] | 1541.06137 | 0.20812 | -0.00188
[9 empty] | 1539.13264 | 0.2083 | -0.0017
[9 empty] | 1537.2039 | 0.20842 | -0.00158
[9 empty] | 1535.27516 | 0.20847 | -0.00153
[9 empty] | 1533.34642 | 0.20847 | -0.00153
[9 empty] | 1531.41769 | 0.20853 | -0.00147
[9 empty] | 1529.48895 | 0.20867 | -0.00133
[9 empty] | 1527.56021 | 0.20882 | -0.00118
[9 empty] | 1525.63147 | 0.2089 | -0.0011
[9 empty] | 1523.70274 | 0.20897 | -0.00103
[9 empty] | 1521.774 | 0.20903 | -0.00097
[9 empty] | 1519.84526 | 0.20908 | -0.00092
[9 empty] | 1517.91652 | 0.20915 | -0.00085
[9 empty] | 1515.98779 | 0.2092 | -0.0008
[9 empty] | 1514.05905 | 0.20922 | -0.00078
[9 empty] | 1512.13031 | 0.20927 | -0.00073
[9 empty] | 1510.20157 | 0.20941 | -0.00059
[9 empty] | 1508.27283 | 0.2096 | -0.0004
[9 empty] | 1506.3441 | 0.20977 | -0.00023
[9 empty] | 1504.41536 | 0.20993 | -7e-05
[9 empty] | 1502.48662 | 0.21009 | 9e-05
[9 empty] | 1500.55788 | 0.21025 | 0.00025
[9 empty] | 1498.62915 | 0.21043 | 0.00043
[9 empty] | 1496.70041 | 0.21057 | 0.00057
[9 empty] | 1494.77167 | 0.21064 | 0.00064
[9 empty] | 1492.84293 | 0.21071 | 0.00071
[9 empty] | 1490.9142 | 0.21082 | 0.00082
[9 empty] | 1488.98546 | 0.21089 | 0.00089
[9 empty] | 1487.05672 | 0.21095 | 0.00095
[9 empty] | 1485.12798 | 0.21113 | 0.00113
[9 empty] | 1483.19925 | 0.21139 | 0.00139
[9 empty] | 1481.27051 | 0.21154 | 0.00154
[9 empty] | 1479.34177 | 0.21156 | 0.00156
[9 empty] | 1477.41303 | 0.21152 | 0.00152
[9 empty] | 1475.48429 | 0.21135 | 0.00135
[9 empty] | 1473.55556 | 0.21106 | 0.00106
[9 empty] | 1471.62682 | 0.21079 | 0.00079
[9 empty] | 1469.69808 | 0.21061 | 0.00061
[9 empty] | 1467.76934 | 0.21043 | 0.00043
[9 empty] | 1465.84061 | 0.21023 | 0.00023
[9 empty] | 1463.91187 | 0.21008 | 8e-05
[9 empty] | 1461.98313 | 0.2101 | 0.0001
[9 empty] | 1460.05439 | 0.21027 | 0.00027
[9 empty] | 1458.12566 | 0.21047 | 0.00047
[9 empty] | 1456.19692 | 0.21064 | 0.00064
[9 empty] | 1454.26818 | 0.21088 | 0.00088
[9 empty] | 1452.33944 | 0.21124 | 0.00124
[9 empty] | 1450.41071 | 0.21165 | 0.00165
[9 empty] | 1448.48197 | 0.21205 | 0.00205
[9 empty] | 1446.55323 | 0.2124 | 0.0024
[9 empty] | 1444.62449 | 0.21273 | 0.00273
[9 empty] | 1442.69576 | 0.21306 | 0.00306
[9 empty] | 1440.76702 | 0.21337 | 0.00337
[9 empty] | 1438.83828 | 0.21362 | 0.00362
[9 empty] | 1436.90954 | 0.21378 | 0.00378
[9 empty] | 1434.9808 | 0.21382 | 0.00382
[9 empty] | 1433.05207 | 0.21375 | 0.00375
[9 empty] | 1431.12333 | 0.21351 | 0.00351
[9 empty] | 1429.19459 | 0.21312 | 0.00312
[9 empty] | 1427.26585 | 0.21266 | 0.00266
[9 empty] | 1425.33712 | 0.21213 | 0.00213
[9 empty] | 1423.40838 | 0.21145 | 0.00145
[9 empty] | 1421.47964 | 0.21068 | 0.00068
[9 empty] | 1419.5509 | 0.20992 | -8e-05
[9 empty] | 1417.62217 | 0.20921 | -0.00079
[9 empty] | 1415.69343 | 0.20842 | -0.00158
[9 empty] | 1413.76469 | 0.20752 | -0.00248
[9 empty] | 1411.83595 | 0.20658 | -0.00342
[9 empty] | 1409.90722 | 0.20556 | -0.00444
[9 empty] | 1407.97848 | 0.20447 | -0.00553
[9 empty] | 1406.04974 | 0.20344 | -0.00656
[9 empty] | 1404.121 | 0.20251 | -0.00749
[9 empty] | 1402.19226 | 0.20173 | -0.00827
[9 empty] | 1400.26353 | 0.20108 | -0.00892
[9 empty] | 1398.33479 | 0.20052 | -0.00948
[9 empty] | 1396.40605 | 0.19991 | -0.01009
[9 empty] | 1394.47731 | 0.19907 | -0.01093
[9 empty] | 1392.54858 | 0.19788 | -0.01212
[9 empty] | 1390.61984 | 0.19599 | -0.01401
[9 empty] | 1388.6911 | 0.19262 | -0.01738
[9 empty] | 1386.76236 | 0.18767 | -0.02233
[9 empty] | 1384.83363 | 0.18387 | -0.02613
[9 empty] | 1382.90489 | 0.18447 | -0.02553
[9 empty] | 1380.97615 | 0.18817 | -0.02183
[9 empty] | 1379.04741 | 0.19134 | -0.01866
[9 empty] | 1377.11868 | 0.19298 | -0.01702
[9 empty] | 1375.18994 | 0.19392 | -0.01608
[9 empty] | 1373.2612 | 0.19468 | -0.01532
[9 empty] | 1371.33246 | 0.19533 | -0.01467
[9 empty] | 1369.40372 | 0.19594 | -0.01406
[9 empty] | 1367.47499 | 0.19653 | -0.01347
[9 empty] | 1365.54625 | 0.19711 | -0.01289
[9 empty] | 1363.61751 | 0.19765 | -0.01235
[9 empty] | 1361.68877 | 0.19812 | -0.01188
[9 empty] | 1359.76004 | 0.19849 | -0.01151
[9 empty] | 1357.8313 | 0.19876 | -0.01124
[9 empty] | 1355.90256 | 0.19886 | -0.01114
[9 empty] | 1353.97382 | 0.19885 | -0.01115
[9 empty] | 1352.04509 | 0.19894 | -0.01106
[9 empty] | 1350.11635 | 0.19927 | -0.01073
[9 empty] | 1348.18761 | 0.19979 | -0.01021
[9 empty] | 1346.25887 | 0.20047 | -0.00953
[9 empty] | 1344.33014 | 0.20133 | -0.00867
[9 empty] | 1342.4014 | 0.20229 | -0.00771
[9 empty] | 1340.47266 | 0.20323 | -0.00677
[9 empty] | 1338.54392 | 0.20409 | -0.00591
[9 empty] | 1336.61518 | 0.20488 | -0.00512
[9 empty] | 1334.68645 | 0.2056 | -0.0044
[9 empty] | 1332.75771 | 0.2062 | -0.0038
[9 empty] | 1330.82897 | 0.20669 | -0.00331
[9 empty] | 1328.90023 | 0.20708 | -0.00292
[9 empty] | 1326.9715 | 0.20735 | -0.00265
[9 empty] | 1325.04276 | 0.20764 | -0.00236
[9 empty] | 1323.11402 | 0.20802 | -0.00198
[9 empty] | 1321.18528 | 0.20839 | -0.00161
[9 empty] | 1319.25655 | 0.20865 | -0.00135
[9 empty] | 1317.32781 | 0.20888 | -0.00112
[9 empty] | 1315.39907 | 0.20913 | -0.00087
[9 empty] | 1313.47033 | 0.20935 | -0.00065
[9 empty] | 1311.5416 | 0.20947 | -0.00053
[9 empty] | 1309.61286 | 0.20956 | -0.00044
[9 empty] | 1307.68412 | 0.2097 | -0.0003
[9 empty] | 1305.75538 | 0.20986 | -0.00014
[9 empty] | 1303.82664 | 0.21005 | 5e-05
[9 empty] | 1301.89791 | 0.2103 | 0.0003
[9 empty] | 1299.96917 | 0.21056 | 0.00056
[9 empty] | 1298.04043 | 0.2108 | 0.0008
[9 empty] | 1296.11169 | 0.21097 | 0.00097
[9 empty] | 1294.18296 | 0.2111 | 0.0011
[9 empty] | 1292.25422 | 0.21131 | 0.00131
[9 empty] | 1290.32548 | 0.21158 | 0.00158
[9 empty] | 1288.39674 | 0.21179 | 0.00179
[9 empty] | 1286.46801 | 0.21187 | 0.00187
[9 empty] | 1284.53927 | 0.21186 | 0.00186
[9 empty] | 1282.61053 | 0.21181 | 0.00181
[9 empty] | 1280.68179 | 0.21173 | 0.00173
[9 empty] | 1278.75306 | 0.21162 | 0.00162
[9 empty] | 1276.82432 | 0.21152 | 0.00152
[9 empty] | 1274.89558 | 0.21144 | 0.00144
[9 empty] | 1272.96684 | 0.21135 | 0.00135
[9 empty] | 1271.03811 | 0.21135 | 0.00135
[9 empty] | 1269.10937 | 0.21158 | 0.00158
[9 empty] | 1267.18063 | 0.21198 | 0.00198
[9 empty] | 1265.25189 | 0.21236 | 0.00236
[9 empty] | 1263.32315 | 0.21261 | 0.00261
[9 empty] | 1261.39442 | 0.21272 | 0.00272
[9 empty] | 1259.46568 | 0.21273 | 0.00273
[9 empty] | 1257.53694 | 0.21273 | 0.00273
[9 empty] | 1255.6082 | 0.21277 | 0.00277
[9 empty] | 1253.67947 | 0.21286 | 0.00286
[9 empty] | 1251.75073 | 0.21296 | 0.00296
[9 empty] | 1249.82199 | 0.21305 | 0.00305
[9 empty] | 1247.89325 | 0.2132 | 0.0032
[9 empty] | 1245.96452 | 0.21343 | 0.00343
[9 empty] | 1244.03578 | 0.21363 | 0.00363
[9 empty] | 1242.10704 | 0.21379 | 0.00379
[9 empty] | 1240.1783 | 0.21394 | 0.00394
[9 empty] | 1238.24957 | 0.21415 | 0.00415
[9 empty] | 1236.32083 | 0.21441 | 0.00441
[9 empty] | 1234.39209 | 0.21468 | 0.00468
[9 empty] | 1232.46335 | 0.21488 | 0.00488
[9 empty] | 1230.53461 | 0.21507 | 0.00507
[9 empty] | 1228.60588 | 0.21525 | 0.00525
[9 empty] | 1226.67714 | 0.21534 | 0.00534
[9 empty] | 1224.7484 | 0.21536 | 0.00536
[9 empty] | 1222.81966 | 0.2154 | 0.0054
[9 empty] | 1220.89093 | 0.21547 | 0.00547
[9 empty] | 1218.96219 | 0.21571 | 0.00571
[9 empty] | 1217.03345 | 0.21606 | 0.00606
[9 empty] | 1215.10471 | 0.21631 | 0.00631
[9 empty] | 1213.17598 | 0.21646 | 0.00646
[9 empty] | 1211.24724 | 0.21668 | 0.00668
[9 empty] | 1209.3185 | 0.21701 | 0.00701
[9 empty] | 1207.38976 | 0.21738 | 0.00738
[9 empty] | 1205.46103 | 0.21773 | 0.00773
[9 empty] | 1203.53229 | 0.2181 | 0.0081
[9 empty] | 1201.60355 | 0.21855 | 0.00855
[9 empty] | 1199.67481 | 0.219 | 0.009
[9 empty] | 1197.74607 | 0.21938 | 0.00938
[9 empty] | 1195.81734 | 0.21968 | 0.00968
[9 empty] | 1193.8886 | 0.21989 | 0.00989
[9 empty] | 1191.95986 | 0.22009 | 0.01009
[9 empty] | 1190.03112 | 0.22036 | 0.01036
[9 empty] | 1188.10239 | 0.22073 | 0.01073
[9 empty] | 1186.17365 | 0.22113 | 0.01113
[9 empty] | 1184.24491 | 0.22147 | 0.01147
[9 empty] | 1182.31617 | 0.22173 | 0.01173
[9 empty] | 1180.38744 | 0.22188 | 0.01188
[9 empty] | 1178.4587 | 0.222 | 0.012
[9 empty] | 1176.52996 | 0.22228 | 0.01228
[9 empty] | 1174.60122 | 0.22269 | 0.01269
[9 empty] | 1172.67249 | 0.2229 | 0.0129
[9 empty] | 1170.74375 | 0.22288 | 0.01288
[9 empty] | 1168.81501 | 0.22277 | 0.01277
[9 empty] | 1166.88627 | 0.22253 | 0.01253
[9 empty] | 1164.95753 | 0.22216 | 0.01216
[9 empty] | 1163.0288 | 0.22191 | 0.01191
[9 empty] | 1161.10006 | 0.2219 | 0.0119
[9 empty] | 1159.17132 | 0.22204 | 0.01204
[9 empty] | 1157.24258 | 0.22217 | 0.01217
[9 empty] | 1155.31385 | 0.2223 | 0.0123
[9 empty] | 1153.38511 | 0.22253 | 0.01253
[9 empty] | 1151.45637 | 0.22284 | 0.01284
[9 empty] | 1149.52763 | 0.223 | 0.013
[9 empty] | 1147.5989 | 0.22309 | 0.01309
[9 empty] | 1145.67016 | 0.22329 | 0.01329
[9 empty] | 1143.74142 | 0.22358 | 0.01358
[9 empty] | 1141.81268 | 0.22391 | 0.01391
[9 empty] | 1139.88395 | 0.22421 | 0.01421
[9 empty] | 1137.95521 | 0.22446 | 0.01446
[9 empty] | 1136.02647 | 0.2247 | 0.0147
[9 empty] | 1134.09773 | 0.225 | 0.015
[9 empty] | 1132.16899 | 0.22534 | 0.01534
[9 empty] | 1130.24026 | 0.22569 | 0.01569
[9 empty] | 1128.31152 | 0.22598 | 0.01598
[9 empty] | 1126.38278 | 0.22613 | 0.01613
[9 empty] | 1124.45404 | 0.22618 | 0.01618
[9 empty] | 1122.52531 | 0.22651 | 0.01651
[9 empty] | 1120.59657 | 0.22733 | 0.01733
[9 empty] | 1118.66783 | 0.22828 | 0.01828
[9 empty] | 1116.73909 | 0.22898 | 0.01898
[9 empty] | 1114.81036 | 0.22951 | 0.01951
[9 empty] | 1112.88162 | 0.23021 | 0.02021
[9 empty] | 1110.95288 | 0.23111 | 0.02111
[9 empty] | 1109.02414 | 0.23203 | 0.02203
[9 empty] | 1107.09541 | 0.23287 | 0.02287
[9 empty] | 1105.16667 | 0.23366 | 0.02366
[9 empty] | 1103.23793 | 0.23466 | 0.02466
[9 empty] | 1101.30919 | 0.23579 | 0.02579
[9 empty] | 1099.38046 | 0.23675 | 0.02675
[9 empty] | 1097.45172 | 0.2376 | 0.0276
[9 empty] | 1095.52298 | 0.23831 | 0.02831
[9 empty] | 1093.59424 | 0.23877 | 0.02877
[9 empty] | 1091.6655 | 0.23909 | 0.02909
[9 empty] | 1089.73677 | 0.23945 | 0.02945
[9 empty] | 1087.80803 | 0.23995 | 0.02995
[9 empty] | 1085.87929 | 0.2406 | 0.0306
[9 empty] | 1083.95055 | 0.24137 | 0.03137
[9 empty] | 1082.02182 | 0.24227 | 0.03227
[9 empty] | 1080.09308 | 0.24311 | 0.03311
[9 empty] | 1078.16434 | 0.24374 | 0.03374
[9 empty] | 1076.2356 | 0.24429 | 0.03429
[9 empty] | 1074.30687 | 0.24472 | 0.03472
[9 empty] | 1072.37813 | 0.24497 | 0.03497
[9 empty] | 1070.44939 | 0.24528 | 0.03528
[9 empty] | 1068.52065 | 0.24588 | 0.03588
[9 empty] | 1066.59192 | 0.2466 | 0.0366
[9 empty] | 1064.66318 | 0.2471 | 0.0371
[9 empty] | 1062.73444 | 0.24746 | 0.03746
[9 empty] | 1060.8057 | 0.24786 | 0.03786
[9 empty] | 1058.87696 | 0.24825 | 0.03825
[9 empty] | 1056.94823 | 0.24844 | 0.03844
[9 empty] | 1055.01949 | 0.24853 | 0.03853
[9 empty] | 1053.09075 | 0.24881 | 0.03881
[9 empty] | 1051.16201 | 0.24922 | 0.03922
[9 empty] | 1049.23328 | 0.24954 | 0.03954
[9 empty] | 1047.30454 | 0.24985 | 0.03985
[9 empty] | 1045.3758 | 0.25016 | 0.04016
[9 empty] | 1043.44706 | 0.25037 | 0.04037
[9 empty] | 1041.51833 | 0.25057 | 0.04057
[9 empty] | 1039.58959 | 0.25088 | 0.04088
[9 empty] | 1037.66085 | 0.25127 | 0.04127
[9 empty] | 1035.73211 | 0.25154 | 0.04154
[9 empty] | 1033.80338 | 0.25154 | 0.04154
[9 empty] | 1031.87464 | 0.25143 | 0.04143
[9 empty] | 1029.9459 | 0.2515 | 0.0415
[9 empty] | 1028.01716 | 0.25162 | 0.04162
[9 empty] | 1026.08842 | 0.25146 | 0.04146
[9 empty] | 1024.15969 | 0.25119 | 0.04119
[9 empty] | 1022.23095 | 0.25103 | 0.04103
[9 empty] | 1020.30221 | 0.25091 | 0.04091
[9 empty] | 1018.37347 | 0.2509 | 0.0409
[9 empty] | 1016.44474 | 0.25105 | 0.04105
[9 empty] | 1014.516 | 0.25105 | 0.04105
[9 empty] | 1012.58726 | 0.25078 | 0.04078
[9 empty] | 1010.65852 | 0.25056 | 0.04056
[9 empty] | 1008.72979 | 0.2505 | 0.0405
[9 empty] | 1006.80105 | 0.25051 | 0.04051
[9 empty] | 1004.87231 | 0.25046 | 0.04046
[9 empty] | 1002.94357 | 0.25022 | 0.04022
[9 empty] | 1001.01484 | 0.24989 | 0.03989
[9 empty] | 999.0861 | 0.24958 | 0.03958
[9 empty] | 997.15736 | 0.24925 | 0.03925
[9 empty] | 995.22862 | 0.24896 | 0.03896
[9 empty] | 993.29988 | 0.24874 | 0.03874
[9 empty] | 991.37115 | 0.24871 | 0.03871
[9 empty] | 989.44241 | 0.24889 | 0.03889
[9 empty] | 987.51367 | 0.24898 | 0.03898
[9 empty] | 985.58493 | 0.24868 | 0.03868
[9 empty] | 983.6562 | 0.24821 | 0.03821
[9 empty] | 981.72746 | 0.24784 | 0.03784
[9 empty] | 979.79872 | 0.24746 | 0.03746
[9 empty] | 977.86998 | 0.24702 | 0.03702
[9 empty] | 975.94125 | 0.24657 | 0.03657
[9 empty] | 974.01251 | 0.24606 | 0.03606
[9 empty] | 972.08377 | 0.24551 | 0.03551
[9 empty] | 970.15503 | 0.24493 | 0.03493
[9 empty] | 968.2263 | 0.24432 | 0.03432
[9 empty] | 966.29756 | 0.2438 | 0.0338
[9 empty] | 964.36882 | 0.24339 | 0.03339
[9 empty] | 962.44008 | 0.24288 | 0.03288
[9 empty] | 960.51134 | 0.24223 | 0.03223
[9 empty] | 958.58261 | 0.24162 | 0.03162
[9 empty] | 956.65387 | 0.24107 | 0.03107
[9 empty] | 954.72513 | 0.2405 | 0.0305
[9 empty] | 952.79639 | 0.24003 | 0.03003
[9 empty] | 950.86766 | 0.23967 | 0.02967
[9 empty] | 948.93892 | 0.23927 | 0.02927
[9 empty] | 947.01018 | 0.2387 | 0.0287
[9 empty] | 945.08144 | 0.23802 | 0.02802
[9 empty] | 943.15271 | 0.23749 | 0.02749
[9 empty] | 941.22397 | 0.23719 | 0.02719
[9 empty] | 939.29523 | 0.23695 | 0.02695
[9 empty] | 937.36649 | 0.23685 | 0.02685
[9 empty] | 935.43776 | 0.23677 | 0.02677
[9 empty] | 933.50902 | 0.23625 | 0.02625
[9 empty] | 931.58028 | 0.23544 | 0.02544
[9 empty] | 929.65154 | 0.23489 | 0.02489
[9 empty] | 927.72281 | 0.23482 | 0.02482
[9 empty] | 925.79407 | 0.23495 | 0.02495
[9 empty] | 923.86533 | 0.2348 | 0.0248
[9 empty] | 921.93659 | 0.23444 | 0.02444
[9 empty] | 920.00785 | 0.23418 | 0.02418
[9 empty] | 918.07912 | 0.23377 | 0.02377
[9 empty] | 916.15038 | 0.23319 | 0.02319
[9 empty] | 914.22164 | 0.23295 | 0.02295
[9 empty] | 912.2929 | 0.23311 | 0.02311
[9 empty] | 910.36417 | 0.23329 | 0.02329
[9 empty] | 908.43543 | 0.23314 | 0.02314
[9 empty] | 906.50669 | 0.2327 | 0.0227
[9 empty] | 904.57795 | 0.23239 | 0.02239
[9 empty] | 902.64922 | 0.23244 | 0.02244
[9 empty] | 900.72048 | 0.23247 | 0.02247
[9 empty] | 898.79174 | 0.23208 | 0.02208
[9 empty] | 896.863 | 0.23158 | 0.02158
[9 empty] | 894.93427 | 0.23127 | 0.02127
[9 empty] | 893.00553 | 0.23086 | 0.02086
[9 empty] | 891.07679 | 0.23023 | 0.02023
[9 empty] | 889.14805 | 0.22965 | 0.01965
[9 empty] | 887.21931 | 0.22942 | 0.01942
[9 empty] | 885.29058 | 0.2298 | 0.0198
[9 empty] | 883.36184 | 0.23074 | 0.02074
[9 empty] | 881.4331 | 0.23178 | 0.02178
[9 empty] | 879.50436 | 0.23271 | 0.02271
[9 empty] | 877.57563 | 0.23374 | 0.02374
[9 empty] | 875.64689 | 0.23455 | 0.02455
[9 empty] | 873.71815 | 0.23434 | 0.02434
[9 empty] | 871.78941 | 0.2328 | 0.0228
[9 empty] | 869.86068 | 0.23051 | 0.02051
[9 empty] | 867.93194 | 0.2282 | 0.0182
[9 empty] | 866.0032 | 0.22605 | 0.01605
[9 empty] | 864.07446 | 0.22414 | 0.01414
[9 empty] | 862.14573 | 0.22273 | 0.01273
[9 empty] | 860.21699 | 0.22194 | 0.01194
[9 empty] | 858.28825 | 0.22181 | 0.01181
[9 empty] | 856.35951 | 0.22234 | 0.01234
[9 empty] | 854.43077 | 0.22318 | 0.01318
[9 empty] | 852.50204 | 0.22371 | 0.01371
[9 empty] | 850.5733 | 0.22383 | 0.01383
[9 empty] | 848.64456 | 0.22396 | 0.01396
[9 empty] | 846.71582 | 0.22399 | 0.01399
[9 empty] | 844.78709 | 0.22367 | 0.01367
[9 empty] | 842.85835 | 0.22314 | 0.01314
[9 empty] | 840.92961 | 0.22248 | 0.01248
[9 empty] | 839.00087 | 0.22177 | 0.01177
[9 empty] | 837.07214 | 0.22134 | 0.01134
[9 empty] | 835.1434 | 0.22114 | 0.01114
[9 empty] | 833.21466 | 0.22109 | 0.01109
[9 empty] | 831.28592 | 0.22124 | 0.01124
[9 empty] | 829.35719 | 0.22116 | 0.01116
[9 empty] | 827.42845 | 0.2207 | 0.0107
[9 empty] | 825.49971 | 0.2205 | 0.0105
[9 empty] | 823.57097 | 0.2209 | 0.0109
[9 empty] | 821.64223 | 0.22142 | 0.01142
[9 empty] | 819.7135 | 0.22158 | 0.01158
[9 empty] | 817.78476 | 0.22143 | 0.01143
[9 empty] | 815.85602 | 0.22119 | 0.01119
[9 empty] | 813.92728 | 0.22117 | 0.01117
[9 empty] | 811.99855 | 0.22127 | 0.01127
[9 empty] | 810.06981 | 0.22119 | 0.01119
[9 empty] | 808.14107 | 0.22096 | 0.01096
[9 empty] | 806.21233 | 0.2207 | 0.0107
[9 empty] | 804.2836 | 0.22096 | 0.01096
[9 empty] | 802.35486 | 0.22172 | 0.01172
[9 empty] | 800.42612 | 0.22198 | 0.01198
[9 empty] | 798.49738 | 0.22185 | 0.01185
[9 empty] | 796.56865 | 0.22207 | 0.01207
[9 empty] | 794.63991 | 0.22217 | 0.01217
[9 empty] | 792.71117 | 0.22169 | 0.01169
[9 empty] | 790.78243 | 0.2214 | 0.0114
[9 empty] | 788.85369 | 0.22189 | 0.01189
[9 empty] | 786.92496 | 0.22259 | 0.01259
[9 empty] | 784.99622 | 0.22306 | 0.01306
[9 empty] | 783.06748 | 0.22358 | 0.01358
[9 empty] | 781.13874 | 0.22411 | 0.01411
[9 empty] | 779.21001 | 0.22392 | 0.01392
[9 empty] | 777.28127 | 0.2231 | 0.0131
[9 empty] | 775.35253 | 0.22259 | 0.01259
[9 empty] | 773.42379 | 0.22272 | 0.01272
[9 empty] | 771.49506 | 0.22307 | 0.01307
[9 empty] | 769.56632 | 0.22307 | 0.01307
[9 empty] | 767.63758 | 0.22256 | 0.01256
[9 empty] | 765.70884 | 0.22187 | 0.01187
[9 empty] | 763.78011 | 0.2211 | 0.0111
[9 empty] | 761.85137 | 0.22027 | 0.01027
[9 empty] | 759.92263 | 0.21982 | 0.00982
[9 empty] | 757.99389 | 0.2202 | 0.0102
[9 empty] | 756.06516 | 0.2211 | 0.0111
[9 empty] | 754.13642 | 0.22199 | 0.01199
[9 empty] | 752.20768 | 0.22275 | 0.01275
[9 empty] | 750.27894 | 0.22329 | 0.01329
[9 empty] | 748.3502 | 0.22335 | 0.01335
[9 empty] | 746.42147 | 0.22325 | 0.01325
[9 empty] | 744.49273 | 0.22352 | 0.01352
[9 empty] | 742.56399 | 0.22407 | 0.01407
[9 empty] | 740.63525 | 0.2246 | 0.0146
[9 empty] | 738.70652 | 0.22496 | 0.01496
[9 empty] | 736.77778 | 0.22501 | 0.01501
[9 empty] | 734.84904 | 0.22474 | 0.01474
[9 empty] | 732.9203 | 0.22452 | 0.01452
[9 empty] | 730.99157 | 0.22451 | 0.01451
[9 empty] | 729.06283 | 0.22475 | 0.01475
[9 empty] | 727.13409 | 0.22527 | 0.01527
[9 empty] | 725.20535 | 0.22566 | 0.01566
[9 empty] | 723.27662 | 0.22555 | 0.01555
[9 empty] | 721.34788 | 0.22541 | 0.01541
[9 empty] | 719.41914 | 0.22581 | 0.01581
[9 empty] | 717.4904 | 0.22673 | 0.01673
[9 empty] | 715.56166 | 0.22753 | 0.01753
[9 empty] | 713.63293 | 0.22765 | 0.01765
[9 empty] | 711.70419 | 0.22724 | 0.01724
[9 empty] | 709.77545 | 0.22666 | 0.01666
[9 empty] | 707.84671 | 0.22633 | 0.01633
[9 empty] | 705.91798 | 0.22668 | 0.01668
[9 empty] | 703.98924 | 0.22755 | 0.01755
[9 empty] | 702.0605 | 0.22856 | 0.01856
[9 empty] | 700.13176 | 0.22923 | 0.01923
[9 empty] | 698.20303 | 0.22926 | 0.01926
[9 empty] | 696.27429 | 0.2289 | 0.0189
[9 empty] | 694.34555 | 0.22853 | 0.01853
[9 empty] | 692.41681 | 0.22821 | 0.01821
[9 empty] | 690.48808 | 0.22813 | 0.01813
[9 empty] | 688.55934 | 0.22836 | 0.01836
[9 empty] | 686.6306 | 0.22846 | 0.01846
[9 empty] | 684.70186 | 0.22859 | 0.01859
[9 empty] | 682.77312 | 0.22928 | 0.01928
[9 empty] | 680.84439 | 0.2298 | 0.0198
[9 empty] | 678.91565 | 0.22897 | 0.01897
[9 empty] | 676.98691 | 0.22772 | 0.01772
[9 empty] | 675.05817 | 0.22766 | 0.01766
[9 empty] | 673.12944 | 0.22805 | 0.01805
[9 empty] | 671.2007 | 0.22741 | 0.01741
[9 empty] | 669.27196 | 0.22598 | 0.01598
[9 empty] | 667.34322 | 0.22579 | 0.01579
[9 empty] | 665.41449 | 0.22725 | 0.01725
[9 empty] | 663.48575 | 0.22811 | 0.01811
[9 empty] | 661.55701 | 0.22816 | 0.01816
[9 empty] | 659.62827 | 0.22875 | 0.01875
[9 empty] | 657.69954 | 0.23016 | 0.02016
[9 empty] | 655.7708 | 0.23131 | 0.02131
[9 empty] | 653.84206 | 0.2314 | 0.0214
[9 empty] | 651.91332 | 0.23063 | 0.02063
[9 empty] | 649.98458 | 0.2303 | 0.0203
[9 empty] | 648.05585 | 0.23106 | 0.02106
[9 empty] | 646.12711 | 0.23178 | 0.02178
[9 empty] | 644.19837 | 0.23191 | 0.02191
[9 empty] | 642.26963 | 0.23221 | 0.02221
[9 empty] | 640.3409 | 0.23305 | 0.02305
[9 empty] | 638.41216 | 0.23375 | 0.02375
[9 empty] | 636.48342 | 0.23351 | 0.02351
[9 empty] | 634.55468 | 0.23254 | 0.02254
[9 empty] | 632.62595 | 0.2316 | 0.0216
[9 empty] | 630.69721 | 0.23117 | 0.02117
[9 empty] | 628.76847 | 0.23115 | 0.02115
[9 empty] | 626.83973 | 0.23068 | 0.02068
[9 empty] | 624.911 | 0.22939 | 0.01939
[9 empty] | 622.98226 | 0.22792 | 0.01792
[9 empty] | 621.05352 | 0.22663 | 0.01663
[9 empty] | 619.12478 | 0.22637 | 0.01637
[9 empty] | 617.19604 | 0.22825 | 0.01825
[9 empty] | 615.26731 | 0.23125 | 0.02125
[9 empty] | 613.33857 | 0.23326 | 0.02326
[9 empty] | 611.40983 | 0.23426 | 0.02426
[9 empty] | 609.48109 | 0.2355 | 0.0255
[9 empty] | 607.55236 | 0.23641 | 0.02641
[9 empty] | 605.62362 | 0.23593 | 0.02593
[9 empty] | 603.69488 | 0.23551 | 0.02551
[9 empty] | 601.76614 | 0.23651 | 0.02651
[9 empty] | 599.83741 | 0.23757 | 0.02757

## Peak ID Research
| Uchimiya et al. 2013 | Jiang et al. 2012 | Mukome et al. 2014 | Kim et al. 2013 | Tan et al. 2014 | Qi et al. 2017 | Reza et al. 2014 | Cantrell et al. 2012 | Biochar Douglas Fir, 3, 4, 5 | Biochar Dairy manure, 6, 7, 8
| DRIFTS | FTIR | ATR-FTIR | FTIR KBr Pellet | FTIR spectra | FTIR dehydrated KBr disc | ATR-FTIR | ATR-FTIR | DRIFTS | DRIFTS
Wavenumber (cm-1)
4000-3000 | hydroxyl groups (-OH) (3200-3500) | OH stretching (3419) |  | O-H stretch peak (3652) |  | Pheynolic hydroxyl (-OH) (3450-3475) | OH stretching, acid methanol, water (3600-3000) | Broad band stretching vibration of hydrogen bonded hydroxyl group (3300)
2900-2800 | aliphatic functional group asymmetric C-H stretching (2935) |  |  | long linear aliphatic chain (-CH2) (2977, 2888) |  |  | C-Hn stretching, alkyl aliphatic aromatic (2860-2970) |  | 2820, 2785, 2715 | 2950, 2916, 2848,
2300 | [9 empty] | 2354, 2326
1700 | main ester carbonyl groups of hemicellulose (1740). C=O stretching of phenolic esters and lactones (1700) | [5 empty] | C-Hn stretching, alkyl aliphatic aromatic (1700-1730
1600 | aromatic C=C stretching and C=O stretching of conjugated ketones and quinones (1600) | COO antisymmetric stretching (1614) | C=O stretching between 1690 and 1710 posistion of this peak dependent on whether C=O groups were in conjugation with the aromatic ring (below 1700) or not (above 1700)
1600-1500 | or: C=C stretching of lignin (1600) |  | aromatic C=C stretching vibtation (lignin) (1560-1600) |  | C=C stretching vibration (1564) | aromatic C=C (1590-1641) | C=O stretching ketone and hemicellulose(1510-1560) | C≡C, N-H secondary aromatine amines and pyridine rings (1514) | 1539, 1502 | 1596
1400-1300 |  |  | aliphatic CH3 deformations (1390 and 1420) |  |  | aromatic carbonyl/carboxylic (-COO/C=O) (1427-1463) | O-CH3 lignin (1470-1430) | O-H bending phenolic ligneous syringyl (1375) | 1319 | 1382
1200 |  |  |  | aromatic CO- and phenolic -OH (1251) |  |  | C-O-C stretching, cellulose (1232)
1100 | symetric C-O stretching of hemicellulose (1110) | out-of-plane bending for carbonates (CO3 2-) (1103) |  | O containing functional groups of celluloes and hemicellulose (C-O-C) (1154, 1083) |  | aliphatic ether C-O stretching (1085, 1110) |  | P-O asymmetric and symmetric stretching of PO2 and P(OH)2 in phosphate (1100-950)
1000 | symmetric C-O stretching of hemicelluloses, cellulose and lignin (1030 |  | C-O symmetric stretching for O-CH3 and C-OH (1033) |  | C-O stretching vibration 1035 |  | C-O stretching and C-O deformation (1060) |  | 1069
890-700 | C, C-H bending for aromatic out-of plane deformation (750, 815, 885) |  | lone aromatic C-H out of plane vibration (870) |  |  |  | C-H cellulose, hemicellulose (700-900) |  | 820 | 860
790-720 |  | carboxylate (COO-) deviational vibration and symmetric stretching (780) | aromatic C-H out of plane vibrations (723, 797)
1000 | symmetric C-O stretching of hemicelluloses, cellulose and lignin (1030 |  | C-O symmetric stretching for O-CH3 and C-OH (1033) |  | C-O stretching vibration 1035
900-700 | C, C-H bending for aromatic out-of plane deformation (750, 815, 885) | carboxylate (COO-) deviational vibration and symmetric stretching (780) | lone aromatic C-H out of plane vibration (870)
790-720 |  |  | aromatic C-H out of plane vibrations (723, 797)

## Data Interpretation
Table X
Metal Sorbed Biochar 6 Compared with Peaks from Pristine Biochar 7
Peaks associated with metal sorbed biochar 6 (Cd2+, Co2+, Cu2+, Ni2+, Pb2+, Zn2+,)
Occurance | Observed Bands | Description
Pristine B7 and B7 w/ metals | 3500-2900 | Wide band in the 3600-3200 range indicates v(OH) from sorbed water and hydrogen bonded biochar O-H groups and is not visible in this biochar
Pristine B7 and B7 w/ metals | 2950 | 2990-2950 assymetric aliphatic v(CH) from terminal -CH3 groups
Pristine B7 and B7 w/ metals | 2916 | 2950-2920 asymetric aliphatic v(CH) from -CH2 groups
Pristine B7 and B7 w/ metals | 2848 | 2870-2840 symmetric aliphatic v(CH) from terminal -CH3 groups
Pristine B7 Only | 2354 | Have yet to find articles for peaks at this range
2326
Pristine B7 and B7 w/ metals |  | 1590-1520 cm-1 peaks correspond to v(COO-) carboxylate anions, Amide-II vibrations
Pristine B7 and B7 w/ metals |  | 1390-1310 Phenolic O-H bend, -C(CH3) C-H deformation
New (more intense) | 1149 | This is where I don't understand how to make a distinction between bands. Because 1149 fits into two different band ranges. 1160-1020 v(C-O) polysaccharide, carbohydrate region. And also the 1140-1000 range v(Si-O) from clay minerals associated with biochar
Pristine B7 and B7 w/ metals | 860 | This is within the overall range of 900-700 O-H bending peaks and falls in the 850-780 'duo' range. It is very weak in both pristine and metal sorbed B7
Pristine B7 and B7 w/ metals | 748 | This is within the overall range of 900-700 O-H bending peaks and falls in the 775-700 'tri quatro' range. It is very weak in both pristine and metal sorbed B7