## DM-BC (B7) Pristine
DM-BC (B7) Pristine
Calcite (CaCO3) |  | Quartz (SiO2) |  | Graphite (C)
2Theta (Degrees) | Counts | 2Theta (Degrees) | Counts | 2Theta (Degrees) | Counts
29.1 | 6400 | 26.3 | 6400 | 33.6 | 7200
37.1 | 7800 | 33.6 | 6800
40.1 | 6530 | 46.3 | 6392
45.6 | 6500 | 51.3 | 6750
50 | 6600 | 89.54 | 6100
55 | 6500
60.7 | 6500
62.1 | 6600
74.1 | 6155
78.8 | 6118
84.3 | 6123

## Cadmium
DM-BC (B7) with Cadmium sorption |  | DM-BC (B7) Pristine
Otavite (CdCO3) |  | Calcite (CaCO3) |  | Quartz (SiO2) |  | Graphite (C)
2Theta (Degrees) | Counts | 2Theta (Degrees) | Counts | 2Theta (Degrees) | Counts | 2Theta (Degrees) | Counts
29.5 | 4300 | 29.1 | 4300 | 26.3 | 4400 | 33.6 | 5400
38.24 | 4200 | 37.1 | 4800 | 33.6 | 5000
46.26 | 4400 | 40.1 | 4250 | 46.3 | 4800
62.08 | 4250 | 45.6 | 4200 | 51.3
63.25 | 4200 | 50 | 4200 | 89.54 | 3925
64.24 | 4200 | 55 | 4200
|  | 60.7 | 4200
|  | 62.1 | 4600
|  | 74.1 | 4300
|  | 78.8 | 3925
|  | 84.3 | 3900

## Lead
DM-BC (B7) with Lead Sorption |  |  |  | DM-BC (B7) Pristine
Cerussite |  | Hydrocerussite |  | Calcite (CaCO3) |  | Quartz (SiO2) |  | Graphite (C)
2Theta (Degrees) | Counts | 2Theta (Degrees) | Counts | 2Theta (Degree) | Counts | degrees | Counts | 2Theta (Degree) | Counts
25.96 | 1950 | 25.96 | 2400 | 37.1 | 2700 | 25.96 | 2900 | 33.6 | 3000
32.62 | 2100 | 31.08 | 2000 | 40.1 | 2000 | 33.6 | 2600
36.2 | 2100 | 34.28 | 2000 | 45.6 | 1800 | 45.6 | 2100
43.78 | 2000 | 43.78 | 2500 | 50 | 2000 | 51.3 | 1800
46 | 1900 | 46 | 2300 | 55 | 2900 | 89.54 | 1700
55 | 2000 | 55 | 2500 | 60.7 | 2500
60.7 | 2000 | 62.08 | 2500 | 62.1 | 2900
62.08 | 2000 |  |  | 74.1 | 1585
|  |  |  | 78.8 | 1595
|  |  |  | 84.3 | 1565

## Zinc
DM-BC (B7) with Zinc Sorption |  |  |  | DM-BC (B7) Pristine
Wuelfingite, syn (Zn(OH)2) |  | Smithsonite (ZnCO3) |  | Calcite (CaCO3) |  | Quartz (SiO2) |  | Graphite (C)
2Theta (Degrees) | Counts | 2Theta (Degrees) | Counts | 2Theta (Degrees) | Counts | 2Theta (Degrees) | Counts | 2Theta (Degrees) | Counts
26.23 | -2700 | 32.171 | -3000 | 29.1 | -2900 | 26.3 | -3125 | 33.6 | 1250
32.171 | -2500 | 41.55 | -3000 | 37.1 | -2000 | 33.6 | 950
34.34 | -2900 | 45.12 | -3000 | 40.1 | -2800 | 46.3 | -2500
40.11 | -2400 | 55 | -2900 | 45.6 | -2900 | 51.3 | -2500
40.8 | -2900 | 59.94 | -2400 | 50 | -3000 | 89.54 | -2500
41.55 | -2500 | 70.66 | -3255 | 55 | -2600
45.12 | -2500 |  |  | 60.7 | -3050
46.32 | -3000 |  |  | 62.1 | -3050
50.1 | -2500 |  |  | 74.1 | -3180
51.24 | -3000 |  |  | 78.8 | -3330
55 | -2200 |  |  | 84.3 | -3400
58.5 | -3000
59.94 | -2000
60.76 | -2600
72.88 | -3325
74.16 | -3270