## Raw Data Kinetics
All figures generated in Origin 2020b
CHLORIDE SYSTEM
Time | CdCl2 DMBC 7 | stdev | Pb(NO3)2 Cl DM-BC7 | stdev | ZnCl2 DM-BC 7 | stdev
Hours | mg/g |  | mg/g |  | mg/g
0 | 0 | 0 | 0 | 0 | 0 | 0
2 | 4.32236 | 0.39179 | 32.17978 | 1.00365 | 3.05347 | 0.27589
4 | 4.97385 | 0.59141 | 35.95912 | 0.50925 | 3.51894 | 0.26813
6 | 4.89043 | 0.32443 | 37.43358 | 1.25953 | 3.58867 | 0.14796
10 | n/a | n/a | n/a | n/a | n/a | n/a
24 | 5.68829 | 0.02698 | 59.48195 | 0.0278 | 5.21441 | 0.04519
48 | 6.95981 | 0.18305 | 60.19956 | 0.1027 | 6.78184 | 0.33452
96 | 8.8881 | 0.29699 | 60.66457 | 0.15186 | 7.73568 | 0.37988
168 | 8.7109 | 0.0407 | 61.94047 | 0.00697 | 9.97008 | 0.18497
NITRATE SYSTEM
Time | Cd(NO3)2 DM-BC 7 | stdev | Pb(NO3)2 DM-BC 7 | stdev | Zn(NO3)2DM-BC 7 | stdev
Hours | mg/g |  | mg/g |  | mg/g
0 | 0 | 0 | 0 | 0 | 0 | 0
2 | 4.52406 | 0.07188 | 32.2973 | 0.43237 | 2.68765 | 0.03445
4 | 5.35078 | 0.22811 | 37.46164 | 1.0578 | 3.22998 | 0.13578
6 | 6.19219 | 0.0138 | 43.18918 | 0.36474 | 3.9343 | 0.02657
10 | n/a | n/a | n/a | n/a | n/a | n/a
24 | 6.36053 | 0.48518 | 55.76383 | 2.04715 | 4.62243 | 0.07906
48 | 8.23084 | 0.21147 | 60.26696 | 0.51616 | 6.57454 | 0.5311
96 | 8.386 | 0.60923 | 60.05459 | 1.03488 | 6.90942 | 0.86694
168 | 8.7109 | 0.31554 | 61.94047 | 0.36776 | 9.97008 | 0.04968

## Intra particle diffusion model
CHLORIDE SYSTEM
|  | CdCl2 DMBC 7 | stdev | Pb(NO3)2 Cl DM-BC7 | stdev | ZnCl2 DM-BC 7 | stdev
Time | log(t) | mg/g |  | mg/g |  | mg/g
0 | #NUM! | 0 | 0 | 0 | 0 | 0 | 0
2 | 0.30103 | 4.32236 | 0.39179 | 32.17978 | 1.00365 | 3.05347 | 0.27589
4 | 0.60206 | 4.97385 | 0.59141 | 35.95912 | 0.50925 | 3.51894 | 0.26813
6 | 0.7781513 | 4.89043 | 0.32443 | 37.43358 | 1.25953 | 3.58867 | 0.14796
10 | 1 | n/a | n/a | n/a | n/a | n/a | n/a
24 | 1.380211 | 5.68829 | 0.02698 | 59.48195 | 0.0278 | 5.21441 | 0.04519
48 | 1.681241 | 6.95981 | 0.18305 | 60.19956 | 0.1027 | 6.78184 | 0.33452
96 | 1.982271 | 8.8881 | 0.29699 | 60.66457 | 0.15186 | 7.73568 | 0.37988
168 | 2.225309 | 8.7109 | 0.0407 | 61.94047 | 0.00697 | 9.97008 | 0.18497
NITRATE SYSTEM
|  | Cd(NO3)2 DM-BC 7 | stdev | Pb(NO3)2 DM-BC 7 | stdev | Zn(NO3)2DM-BC 7 | stdev
Time | log(t) | mg/g |  | mg/g |  | mg/g
0 | #NUM! | 0 | 0 | 0 | 0 | 0 | 0
2 | 0.30103 | 4.52406 | 0.07188 | 32.2973 | 0.43237 | 2.68765 | 0.03445
4 | 0.60206 | 5.35078 | 0.22811 | 37.46164 | 1.0578 | 3.22998 | 0.13578
6 | 0.7781513 | 6.19219 | 0.0138 | 43.18918 | 0.36474 | 3.9343 | 0.02657
10 | 1 | n/a | n/a | n/a | n/a | n/a | n/a
24 | 1.380211 | 6.36053 | 0.48518 | 55.76383 | 2.04715 | 4.62243 | 0.07906
48 | 1.681241 | 8.23084 | 0.21147 | 60.26696 | 0.51616 | 6.57454 | 0.5311
96 | 1.982271 | 8.386 | 0.60923 | 60.05459 | 1.03488 | 6.90942 | 0.86694
168 | 2.225309 | 8.7109 | 0.31554 | 61.94047 | 0.36776 | 9.97008 | 0.04968

## Pseudo First Order
Pseudo First Order
integrated rate law | qt = qe(1-e^(-kt))
linear Eqn: | log (qe-qt) = log qe-(k1/2.303)t
qe = | metal sorbed at eqilibrium
qt = | metal sorbed at time t
k = | first order rate constant | slope= | k1/2.303
t = | time
plot: | log(qe-qt) vs. time
CHLORIDE SYSTEM
| CdCl2 DMBC 7 | stdev | Pb(NO3)2 Cl DM-BC7 | stdev | ZnCl2 DM-BC 7 | stdev
Time (t) | mg/g |  | mg/g |  | mg/g
2 | 4.32236 | 0.39179 | 32.17978 | 1.00365 | 3.05347 | 0.27589
4 | 4.97385 | 0.59141 | 35.95912 | 0.50925 | 3.51894 | 0.26813
6 | 4.89043 | 0.32443 | 37.43358 | 1.25953 | 3.58867 | 0.14796
10 | n/a | n/a | n/a | n/a | n/a | n/a
24 | 5.68829 | 0.02698 | 59.48195 | 0.0278 | 5.21441 | 0.04519
48 | 6.95981 | 0.18305 | 60.19956 | 0.1027 | 6.78184 | 0.33452
96 | 8.8881 | 0.29699 | 60.66457 | 0.15186 | 7.73568 | 0.37988
168 | 8.7109 | 0.0407 | 61.94047 | 0.00697 | 9.97008 | 0.18497 | qe
ln(qe-qt)
| CdCl2 DMBC 7 | Pb(NO3)2 Cl DM-BC7 | ZnCl2 DM-BC 7
| log(qe-qt) | log(qe-qt) | log(qe-qt)
2 | 0.6423201 | 1.473643 | 0.8398933
4 | 0.5725289 | 1.414662 | 0.8096365
6 | 0.5821168 | 1.389288 | 0.8049166
10 | #VALUE! | #VALUE! | #VALUE!
24 | 0.4803821 | 0.3906737 | 0.6772117
48 | 0.2433085 | 0.2407763 | 0.503551
96 |  | 0.1058166 | 0.3491609
168
NITRATE SYSTEM
| Cd(NO3)2 DM-BC 7 | stdev | Pb(NO3)2 DM-BC 7 | stdev | Zn(NO3)2DM-BC 7 | stdev
Time (t) | mg/g |  | mg/g |  | mg/g
2 | 4.52406 | 0.07188 | 32.2973 | 0.43237 | 2.68765 | 0.03445
4 | 5.35078 | 0.22811 | 37.46164 | 1.0578 | 3.22998 | 0.13578
6 | 6.19219 | 0.0138 | 43.18918 | 0.36474 | 3.9343 | 0.02657
10 | n/a | n/a | n/a | n/a | n/a | n/a
24 | 6.36053 | 0.48518 | 55.76383 | 2.04715 | 4.62243 | 0.07906
48 | 8.23084 | 0.21147 | 60.26696 | 0.51616 | 6.57454 | 0.5311
96 | 8.386 | 0.60923 | 60.05459 | 1.03488 | 6.90942 | 0.86694
168 | 8.7109 | 0.31554 | 61.94047 | 0.36776 | 9.97008 | 0.04968 | qe
ln(qe-qt)
Time (t) | Time (in minutes) | Cd(NO3)2 DM-BC 7 | Pb(NO3)2 DM-BC 7 | Zn(NO3)2DM-BC 7
|  | log(qe-qt) | log(qe-qt) | log(qe-qt)
2 | 120 | 0.6218864 | 1.471925 | 0.8622763
4 | 240 | 0.5263548 | 1.388791 | 0.8286663
6 | 360 | 0.4011782 | 1.273031 | 0.7807334
10 | 600 |  | #VALUE!
24 | 1440 | 0.3711362 | 0.7907523 | 0.728163
48 | 2880 | -0.3187045 | 0.2236283 | 0.5309089
96 | 5760 | -0.4882503 | 0.2755141 | 0.4858151
168
60

## Pseudo Second Order
Psuedo Second Order
integrated rate law | qt = (k*qe^2*t)/(1+K*qe*t) | Markandeya & Kisku 2015
linear Eqn: | (t/qe) = (1/(k*qe^2)) + (1/q*t)
qe = | metla sorbed at eqilibrium
qt = | metal sorbed at time t
k = | first order rate constant = | M^2/C | M=slope | C=intercept
t = | time
plot: | (t/qt) vs. t
qe calculated= |  | 1/M
CHLORIDE SYSTEM
| CdCl2 DMBC 7 | stdev | Pb(NO3)2 Cl DM-BC7 | stdev | ZnCl2 DM-BC 7 | stdev
Time (t) | mg/g |  | mg/g |  | mg/g
2 | 4.32236 | 0.39179 | 32.17978 | 1.00365 | 3.05347 | 0.27589
4 | 4.97385 | 0.59141 | 35.95912 | 0.50925 | 3.51894 | 0.26813
6 | 4.89043 | 0.32443 | 37.43358 | 1.25953 | 3.58867 | 0.14796
10 | n/a | n/a | n/a | n/a | n/a | n/a
24 | 5.68829 | 0.02698 | 59.48195 | 0.0278 | 5.21441 | 0.04519
48 | 6.95981 | 0.18305 | 60.19956 | 0.1027 | 6.78184 | 0.33452
96 | 8.8881 | 0.29699 | 60.66457 | 0.15186 | 7.73568 | 0.37988
168 | 8.7109 | 0.0407 | 61.94047 | 0.00697 | 9.97008 | 0.18497
| CdCl2 DMBC 7 | stdev | Pb(NO3)2 Cl DM-BC7 | stdev | ZnCl2 DM-BC 7 | stdev
Time (t) | t/qt |  | t/qt |  | t/qt
2 | 0.4627102 |  | 0.06215083 |  | 0.6549925
4 | 0.804206 |  | 0.1112374 |  | 1.136706
6 | 1.226886 |  | 0.1602839 |  | 1.671929
10 | #VALUE! |  | #VALUE! |  | #VALUE!
24 | 4.219194 |  | 0.4034837 |  | 4.60263
48 | 6.89674 |  | 0.797348 |  | 7.077725
96 | 10.80096 |  | 1.582472 |  | 12.41003
168 | 19.28618 |  | 2.712282 |  | 16.85042 |  | ID | qe experimental | qe1 Calculated | qe2 Calculated | Slope | Intercept | ki2
[7 empty] | CdCl2 DMBC 7 | 8.7109 |  | 9.05469 | 0.11044 | 0.75203 | 0.01621876
[7 empty] | Cd(NO3)2 DM-BC 7 | 8.7109 |  | 8.852691 | 0.11296 | 0.45557 | 0.02800878
[7 empty] | Pb(NO3)2 Cl DM-BC7 | 61.94047 |  | 62.81407 | 0.01592 | 0.04149 | 0.006108614
NITRATE SYSTEM | [6 empty] | Pb(NO3)2 DM-BC 7 | 61.94047 |  | 62.61741 | 0.01597 | 0.0412 | 0.006190313
| Cd(NO3)2 DM-BC 7 | stdev | Pb(NO3)2 DM-BC 7 | stdev | Zn(NO3)2DM-BC 7 | stdev | ZnCl2 DM-BC 7 | 9.97008 |  | 10.11736 | 0.09884 | 1.42972 | 0.006833048
Time (t) | mg/g |  | mg/g |  | mg/g |  | Zn(NO3)2DM-BC 7 | 9.97008 |  | 9.89707 | 0.10104 | 1.65493 | 0.00616889
2 | 4.52406 | 0.07188 | 32.2973 | 0.43237 | 2.68765 | 0.03445
4 | 5.35078 | 0.22811 | 37.46164 | 1.0578 | 3.22998 | 0.13578
6 | 6.19219 | 0.0138 | 43.18918 | 0.36474 | 3.9343 | 0.02657
10 | n/a | n/a | n/a | n/a | n/a | n/a
24 | 6.36053 | 0.48518 | 55.76383 | 2.04715 | 4.62243 | 0.07906
48 | 8.23084 | 0.21147 | 60.26696 | 0.51616 | 6.57454 | 0.5311
96 | 8.386 | 0.60923 | 60.05459 | 1.03488 | 6.90942 | 0.86694
168 | 8.7109 | 0.31554 | 61.94047 | 0.36776 | 9.97008 | 0.04968
| Cd(NO3)2 DM-BC 7 | stdev | Pb(NO3)2 DM-BC 7 | stdev | Zn(NO3)2DM-BC 7 | stdev
Time (t) | t/qt |  | t/qt |  | t/qt
2 | 0.4420808 |  | 0.06192468 |  | 0.7441445
4 | 0.7475546 |  | 0.1067759 |  | 1.238398
6 | 0.9689625 |  | 0.1389237 |  | 1.525049
10 | #VALUE! |  | #VALUE! |  | #VALUE!
24 | 3.77327 |  | 0.4303865 |  | 5.192074
48 | 5.831726 |  | 0.7964563 |  | 7.300891
96 | 11.44765 |  | 1.598546 |  | 13.89408
168 | 19.28618 |  | 2.712282 |  | 16.85042
Note on B2: [Threaded comment] Your version of Excel allows you to read this threaded comment; however, any edits to it will get removed if the file is opened in a newer version of Excel. Learn more: https://go.microsoft.com/fwlink/?linkid=870924 Comment: Markandeya, S. P. S., & Kisku, G. (2015). Linear and non-linear kinetic modeling for adsorption of disperse dye in batch process. Res. J. Environ. Toxicol., 9(6), 320-331.