## Leachate Weight
GRAPHING DATA:
Coatings Humidity Cell Experiment - Leachate Mass (g)
Day | 0 |  | 7 |  | 14 |  | 21 |  | 35 |  | Pre-treatment | 0 | 7 | 14 | 21 | 35
Treatment | Pre | Post | Pre | Post | Pre | Post | Pre | Post | Pre | Post | Pre-S1A | 343.05 | 502.31 |  | 487.64 | 491.22
Sample | [10 empty] | Pre-S1B | 295.05 | 495.21 | 495.44 | 494.28 | 492.15
S1A | 343.05 | 223.33 | 502.31 | 246.99 | NM | 245.54 | 487.64 | 246.61 | 491.22 | 241.56 | Pre-S2 | 337.09 | 488.29 |  | 487.51 | 493.94
S1B | 295.05 | 227.18 | 495.21 | 231.9 | 495.44 | 231.98 | 494.28 | 236.7 | 492.15 | 229.43 | Pre-S3 | 0 | 352.64 |  | 487.78 | 481.81
S2 | 337.09 | 229.32 | 488.29 | 235.1 | NM | 242.24 | 487.51 | 239.85 | 493.94 | 235.47 | Pre-S4A | 121.65 | 485.98 |  | 481.32 | 488.08
S3 | 0 | 240.01 | 352.64 | 241.38 | NM | 237.61 | 487.78 | 245.59 | 481.81 | 236.44 | Pre-S4B | 38.43 | 404.66 | 499.57 | 496.12 | 430.81
S4A | 121.65 | 218.6 | 485.98 | 241.47 | NM | 159.03 | 481.32 | 132.58 | 488.08 | 53.63 | Pre-S5 | 235.27 | 484.03 |  | 333.5 | 492.73
S4B | 38.43 | 232.14 | 404.66 | 86.42 | 499.57 | 170.81 | 496.12 | 30.8 | 430.81 | 0
S5 | 235.27 | 228.5 | 484.03 | 243.18 | NM | 246.41 | 333.5 | 243.75 | 492.73 | 242.65 | Post-treatment | 0 | 7 | 14 | 21 | 35
[11 empty] | Post-S1A | 223.33 | 246.99 | 245.54 | 246.61 | 241.56
Notes: | NM = no measurement | [9 empty] | Post-S1B | 227.18 | 231.9 | 231.98 | 236.7 | 229.43
| For pre-treatment leaching, 500mL was used for each week. | [9 empty] | Post-S2 | 229.32 | 235.1 | 242.24 | 239.85 | 235.47
| For post-treatment leaching, 250mL was used for each week. | [9 empty] | Post-S3 | 240.01 | 241.38 | 237.61 | 245.59 | 236.44
[11 empty] | Post-S4A | 218.6 | 241.47 | 159.03 | 132.58 | 53.63
[11 empty] | Post-S4B | 232.14 | 86.42 | 170.81 | 30.8 | 0
[11 empty] | Post-S5 | 228.5 | 243.18 | 246.41 | 243.75 | 242.65

## pH
GRAPHING DATA:
Coatings Humidity Cell Experiment - pH (s.u.)
Day | 0 |  | 7 |  | 14 |  | 21 |  | 35 |  | Pre-treatment | 0 | 7 | 14 | 21 | 35
Treatment | Pre | Post | Pre | Post | Pre | Post | Pre | Post | Pre | Post | S1A | 3.6 | 3.7 | 3.9 | 3.6 | 3.29
Sample | [10 empty] | S1B | 6.21 | 6.71 | 6.38 | 6.7 | 6.58
S1A | 3.6 | 9.25 | 3.7 | 9.12 | 3.9 | 8.99 | 3.6 | 8.73 | 3.29 | 8.69 | S2 | 5.7 | 5.7 | 6.2 | 6.1 | 5.91
S1B | 6.21 | 9.23 | 6.71 | 9.13 | 6.38 | 9.06 | 6.7 | 8.78 | 6.58 | 8.79 | S3 |  | 2.8 | 2.9 | 2.7 | 2.19
S2 | 5.7 | 9.24 | 5.7 | 9.05 | 6.2 | 9.05 | 6.1 | 8.66 | 5.91 | 8.75 | S4A | 3 | 3.6 | 3.7 | 3.5 | 2.77
S3 | NM | 8.47 | 2.8 | 8.63 | 2.9 | 8.84 | 2.7 | 8.58 | 2.19 | 8.82 | S4B |  | 2.5 | 2.62 | 2.43 | 2.48
S4A | 3 | 8.51 | 3.6 | 8.39 | 3.7 | 8.61 | 3.5 | 8.42 | 2.77 | 8.51 | S5 | 5.7 | 6.2 | 6.6 | 6.8 | 5.78
S4B | NM | 9.13 | 2.5 | 8.95 | 2.62 | 8.96 | 2.43 | 8.61 | 2.48 | NM
S5 | 5.7 | 9.22 | 6.2 | 9.2 | 6.6 | 9.13 | 6.8 | 8.76 | 5.78 | 8.73
[11 empty] | Post-treatment | 0 | 7 | 14 | 21 | 35
[11 empty] | S1A | 9.25 | 9.12 | 8.99 | 8.73 | 8.69
Notes: | NM = no measurement | [9 empty] | S1B | 9.23 | 9.13 | 9.06 | 8.78 | 8.79
[11 empty] | S2 | 9.24 | 9.05 | 9.05 | 8.66 | 8.75
[11 empty] | S3 | 8.47 | 8.63 | 8.84 | 8.58 | 8.82
[11 empty] | S4A | 8.51 | 8.39 | 8.61 | 8.42 | 8.51
[11 empty] | S4B | 9.13 | 8.95 | 8.96 | 8.61
[11 empty] | S5 | 9.22 | 9.2 | 9.13 | 8.76 | 8.73

## SC
GRAPHING DATA:
Coatings Humidity Cell Experiment - Specific Conductance, SC (μS/cm)
Day | 0 |  | 7 |  | 14 |  | 21 |  | 35
Treatment | Pre | Post | Pre | Post | Pre | Post | Pre | Post | Pre | Post | Pre-treatment | 0 | 7 | 14 | 21 | 35
Sample | [10 empty] | S1A | 113 | 80.4 | 67.2 | 80.1 | 66.5
S1A | 113 | 10200 | 80.4 | 4241 | 67.2 | 2052 | 80.1 | 1253 | 66.5 | 837 | S1B | 261.6 | 207 | 151.9 | 131.7 | 130.2
S1B | 261.6 | 10130 | 207 | 4095 | 151.9 | 2252 | 131.7 | 1494 | 130.2 | 779 | S2 | 67.2 | 42.2 | 40.7 | 40.2 | 34.8
S2 | 67.2 | 9100 | 42.2 | 2706 | 40.7 | 1507 | 40.2 | 965 | 34.8 | 650 | S3 |  | 603 | 570 | 614 | 536
S3 | NM | 28950 | 603 | 12160 | 570 | 6440 | 614 | 4120 | 536 | 2384 | S4A | 415.1 | 163.6 | 139.5 | 166.8 | 132.7
S4A | 415.1 | 34190 | 163.6 | 16890 | 139.5 | 6420 | 166.8 | 3206 | 132.7 | NM | S4B |  | 685 | 600 | 554 | 519
S4B | NM | 35060 | 685 | NM | 600 | 3908 | 554 | 2061 | 519 | NM | S5 | 1584 | 997 | 819 | 627 | 461.3
S5 | 1584 | 13880 | 997 | 8560 | 819 | 5370 | 627 | 3247 | 461.3 | 2049
Notes: | NM = no measurement | [9 empty] | Post-treatment | 0 | 7 | 14 | 21 | 35
[11 empty] | S1A | 10200 | 4241 | 2052 | 1253 | 837
[11 empty] | S1B | 10130 | 4095 | 2252 | 1494 | 779
[11 empty] | S2 | 9100 | 2706 | 1507 | 965 | 650
[11 empty] | S3 | 28950 | 12160 | 6440 | 4120 | 2384
[11 empty] | S4A | 34190 | 16890 | 6420 | 3206
[11 empty] | S4B | 35060 |  | 3908 | 2061
[11 empty] | S5 | 13880 | 8560 | 5370 | 3247 | 2049

## Alk
GRAPHING DATA:
Coatings Humidity Cell Experiment - Alkalinity (mg CaCO3 / L)
Day | 0 |  | 7 |  | 14 |  | 21 |  | 35 |  | Pre-treatment | 0 | 7 | 14 | 21 | 35
Treatment | Pre | Post | Pre | Post | Pre | Post | Pre | Post | Pre | Post | S1A | NM | NM | 6
Sample | [10 empty] | S1B | 42 | 72 | NM | 78 | 62
S1A | NM | 3500 | NM | 2200 | 6 | 1200 | 0 | 800 | 0 | 660 | S2 | NM | 22 | 1.1 | 1.1 | 6
S1B | 42 | 3200 | 72 | 1800 | NM | 1300 | 78 | 1200 | 62 | 693 | S3 | NM
S2 | NM | 2900 | 22 | 1400 | 10 | 1100 | 10 | 800 | 6 | 660 | S4A | NM
S3 | NM | 4000 | 0 | 2900 | 0 | 2400 | 0 | 2400 | 0 | 1881 | S4B | NM
S4A | NM | 6100 | 0 | 3700 | 0 | 2500 | 0 | 2000 | 0 | NM | S5 | NM | 12 | 16 | 32 | 18
S4B | NM | NM | 0 | NM | 0 | 3200 | 0 | 2100 | 0 | NM
S5 | NM | 6100 | 12 | 4100 | 16 | 2500 | 32 | 1600 | 18 | 1089
[11 empty] | Post-treatment | 0 | 7 | 14 | 21 | 35
Notes: | NM = no measurement | [9 empty] | S1A | 3500 | 2200 | 1200 | 800 | 660
| Alkalinity was not determined for samples with pH < 4.5, and assumed to be 0 | [9 empty] | S1B | 3200 | 1800 | 1300 | 1200 | 693
[11 empty] | S2 | 2900 | 1400 | 1100 | 800 | 660
[11 empty] | S3 | 4000 | 2900 | 2400 | 2400 | 1881
[11 empty] | S4A | 6100 | 3700 | 2500 | 2000
[11 empty] | S4B |  |  | 3200 | 2100
[11 empty] | S5 | 6100 | 4100 | 2500 | 1600 | 1089

## Sulfate
GRAPHING DATA:
Coatings Humidity Cell Experiment - Sulfate (mg SO42- / L)
Day | 0 |  | 7 |  | 14 |  | 21 |  | 35 |  | Pre-treatment | 0 | 7 | 14 | 21 | 35
Treatment | Pre | Post | Pre | Post | Pre | Post | Pre | Post | Pre | Post | S1A |  | 17 | 17 | 18 | 18
Sample | [10 empty] | S1B | 69 | 46 | 32 | 16 | 23
S1A | NM | 37 | 17 | 84 | 17 | 54 | 18 | 40 | 18 | 33 | S2 | 14 | 12 | 13 | 14 | 13
S1B | 69 | 11 | 46 | 48 | 32 | 38 | 16 | 9 | 23 | 17 | S3 |  | 160 | 150 | 165 | 160
S2 | 14 | 18 | 12 | 22 | 13 | 20 | 14 | 11 | 13 | 21 | S4A | 42 | 50.5 | 50 | 60 | 50
S3 | NM | 1440 | 160 | 800 | 150 | 180 | 165 | 35 | 160 | 4 | S4B | 146 | 136 | 105 | 108 | 104
S4A | 42 | 3400 | 50.5 | 2100 | 50 | 720 | 60 | 280 | 50 | 27 | S5 | 1025 | 525 | 440 | 330 | 235
S4B | 146 | 1450 | 136 | 225 | 105 | 65 | 108 | 46 | 104 | NM
S5 | 1025 | 70 | 525 | 95 | 440 | 90 | 330 | 78 | 235 | 77
[11 empty] | Post-treatment | 0 | 7 | 14 | 21 | 35
Notes: | NM = no measurement | [9 empty] | S1A | 37 | 84 | 54 | 40 | 33
[11 empty] | S1B | 11 | 48 | 38 | 9 | 17
[11 empty] | S2 | 18 | 22 | 20 | 11 | 21
[11 empty] | S3 | 1440 | 800 | 180 | 35 | 4
[11 empty] | S4A | 3400 | 2100 | 720 | 280 | 27
[11 empty] | S4B | 1450 | 225 | 65 | 46
[11 empty] | S5 | 70 | 95 | 90 | 78 | 77

## Ammonium
GRAPHING DATA:
Coatings Humidity Cell Experiment - Total Ammonium (mg NH4+ / L)
Day | 0 |  | 7 |  | 14 |  | 21 |  | 35 |  | Pre-treatment | 0 | 7 | 14 | 21 | 35
Treatment | Pre | Post | Pre | Post | Pre | Post | Pre | Post | Pre | Post | S1A | NM | NM | NM | NM | NM
Sample | [10 empty] | S1B | 1.15 | 0.045 | 0.102 | 0.144 | < 0.015
S1A | NM | 34.5 | NM | 762 | NM | 293.5 | NM | 185 | NM | 130 | S2 | NM | NM | NM | NM | NM
S1B | 1.15 | 50.4 | 0.045 | 717.5 | 0.102 | 364 | 0.144 | 269.1 | < 0.015 | 125 | S3 | NM | NM | NM | NM | NM
S2 | NM | 1340 | NM | 437.5 | NM | 238.8 | NM | 178.5 | NM | 110.5 | S4A | NM | NM | NM | NM | NM
S3 | NM | 14.1 | NM | 1836 | NM | 939 | NM | 636 | NM | 398 | S4B | NM | 0.491 | 0.355 | 0.363 | < 0.015
S4A | NM | 10.4 | NM | 2502.5 | NM | 1170 | NM | 747 | NM | 759 | S5 | NM | NM | NM | NM | NM
S4B | NM | 38 | 0.491 | 3195 | 0.355 | 1130 | 0.363 | 585 | < 0.015 | NM | MDL | 0.015 | 0.015 | 0.015 | 0.015 | 0.015
S5 | NM | 25.2 | NM | 1545 | NM | 1029 | NM | 492 | NM | 294
Notes: | NM = no measurement | [9 empty] | Post-treatment | 0 | 7 | 14 | 21 | 35
| S1A, S1B, S3, S4A, S4B, S5 for Day 1 Post-treatment have possible interference or are underestimated | [9 empty] | S1A | 34.5 | 762 | 293.5 | 185 | 130
[11 empty] | S1B | 50.4 | 717.5 | 364 | 269.1 | 125
[11 empty] | S2 | 1340 | 437.5 | 238.8 | 178.5 | 110.5
[11 empty] | S3 | 14.1 | 1836 | 939 | 636 | 398
[11 empty] | S4A | 10.4 | 2502.5 | 1170 | 747 | 759
[11 empty] | S4B | 38 | 3195 | 1130 | 585 | NM
[11 empty] | S5 | 25.2 | 1545 | 1029 | 492 | 294

## MBMG Anions Only Day 7
GRAPHING DATA:
Coatings Modified Humidity Cells Experiment - MBMG Anions (mg / L)
Analyte | Fluoride |  | Chloride |  | Nitrite |  | Bromide |  | Nitrate |  | Phosphate |  | Sulfate
Treatment | Pre | Post | Pre | Post | Pre | Post | Pre | Post | Pre | Post | Pre | Post | Pre | Post |  | Fluoride
Sample | [15 empty] | Pre-treatment | Post-treatment
S1A | 0.127 | 1.16 | 1.27 | 859 | 0.058 | < 0.05 | < 0.01 | < 0.05 | 1.03 | 0.666 | 0.024 | 0.304 | 28.5 | 83.14 | S1A | 0.127 | 1.16
S1B | 0.202 | < 0.05 | 0.636 | 913 | 0.051 | < 0.05 | < 0.01 | < 0.05 | 1.5 | 0.428 | < 0.02 | 0.133 | 54.63 | 54.87 | S1B | 0.202 | 0.1
S2 | 0.193 | 0.476 | 0.717 | 587 | 0.037 | < 0.01 | < 0.01 | 0.176 | 1.06 | 0.053 | < 0.02 | 0.157 | 29 | 31.86 | S2 | 0.193 | 0.476
S3 | 0.643 | 3.33 | 3.66 | 2800 | < 0.01 | < 0.1 | < 0.01 | < 0.1 | 0.228 | 0.63 | 0.134 | 3.86 | 317 | 559 | S3 | 0.643 | 3.33
S4A | 0.208 | 2.3 | 1.17 | 3141 | < 0.01 | < 0.1 | < 0.01 | < 0.1 | 2.14 | 1.29 | 0.028 | 0.438 | 103 | 2226 | S4A | 0.208 | 2.3
S4B | 0.538 | 3.42 | 1.89 | 2684 | 0.103 | < 0.05 | < 0.01 | 3.86 | 0.753 | 0.156 | 0.029 | 0.195 | 322.8 | 551.6 | S4B | 0.538 | 3.42
S5 | 1.3 | 7.24 | 0.916 | 1.879 | < 0.01 | < 0.05 | < 0.01 | < 0.05 | 0.349 | 0.474 | < 0.02 | 0.127 | 715 | 111.6 | S5 | 1.3 | 7.24
Notes: | NM = no measurement | [14 empty] | Chloride
| All samples were collected from Day 7 of the modified humidity cells experiment and analyzed by the MBMG lab | [14 empty] | Pre-treatment | Post-treatment
| Nitrite and nitrate are reported as N | [13 empty] | S1A | 1.27 | 859
| Phosphate is reported as P | [13 empty] | S1B | 0.636 | 913
[15 empty] | S2 | 0.717 | 587
[15 empty] | S3 | 3.66 | 2800
[15 empty] | S4A | 1.17 | 3141
[15 empty] | S4B | 1.89 | 2684
[15 empty] | S5 | 0.916 | 1.879
Nitrite
[16 empty] | Pre-treatment | Post-treatment | MDL
[15 empty] | S1A | 0.058 | < 0.05 | 0.05
[15 empty] | S1B | 0.051 | < 0.05 | 0.05
[15 empty] | S2 | 0.037 | < 0.01 | 0.01
[15 empty] | S3 | < 0.01 | < 0.1 | 0.1
[15 empty] | S4A | < 0.01 | < 0.1 | 0.1
[15 empty] | S4B | 0.103 | < 0.05 | 0.05
[15 empty] | S5 | < 0.01 | < 0.05 | 0.05
Bromide
[16 empty] | Pre-treatment | Post-treatment | MDL
[15 empty] | S1A | < 0.01 | < 0.05 | 0.05
[15 empty] | S1B | < 0.01 | < 0.05 | 0.05
[15 empty] | S2 | < 0.01 | 0.176 | 0.01
[15 empty] | S3 | < 0.01 | < 0.1 | 0.1
[15 empty] | S4A | < 0.01 | < 0.1 | 0.1
[15 empty] | S4B | < 0.01 | 3.86 | 0.01
[15 empty] | S5 | < 0.01 | < 0.05 | 0.05
Nitrate
[16 empty] | Pre-treatment | Post-treatment
[15 empty] | S1A | 0.666 | 1.03
[15 empty] | S1B | 0.428 | 1.5
[15 empty] | S2 | 0.053 | 1.06
[15 empty] | S3 | 0.63 | 0.228
[15 empty] | S4A | 1.29 | 2.14
[15 empty] | S4B | 0.156 | 0.753
[15 empty] | S5 | 0.474 | 0.349
Phosphate
[16 empty] | Pre-treatment | Post-treatment | MDL
[15 empty] | S1A | 0.304 | 0.024 | 0.02
[15 empty] | S1B | 0.133 | < 0.02 | 0.02
[15 empty] | S2 | 0.157 | < 0.02 | 0.02
[15 empty] | S3 | 3.86 | 0.134 | 0.02
[15 empty] | S4A | 0.438 | 0.028 | 0.02
[15 empty] | S4B | 0.195 | 0.029 | 0.02
[15 empty] | S5 | 0.127 | < 0.02 | 0.02
Sulfate
[16 empty] | Pre-treatment | Post-treatment
[15 empty] | S1A | 28.5 | 83.14
[15 empty] | S1B | 54.63 | 54.87
[15 empty] | S2 | 29 | 31.86
[15 empty] | S3 | 317 | 559
[15 empty] | S4A | 103 | 2226
[15 empty] | S4B | 322.8 | 551.6
[15 empty] | S5 | 715 | 111.6

## Arsenic, As
GRAPHING DATA:
Coatings Modified Humidity Cell Experiment - Arsenic, As (mg / L)
Day | 0 |  | 7 |  | 14 |  | 21 |  | 35 |  | Pre-treatment | 0 | 7 | 14 | 21 | 35
Treatment | Pre | Post | Pre | Post | Pre | Post | Pre | Post | Pre | Post | S1A | < 0.002 | < 0.002 | < 0.002 | < 0.002 | < 0.002
Sample | [10 empty] | S1B | < 0.0002 | < 0.0002 | < 0.0002 | < 0.0002 | < 0.0002
S1A | < 0.002 | 0.0113 | < 0.002 | 0.00634 | < 0.002 | 0.0039 | < 0.002 | 0.00412 | < 0.002 | 0.00364 | S2 | < 0.002 | < 0.002 | < 0.002 | < 0.002 | < 0.002
S1B | < 0.0002 | < 0.01 | < 0.0002 | < 0.002 | < 0.0002 | 0.00141 | < 0.0002 | 0.00153 | < 0.0002 | 0.00123 | S3 | NM | 0.001 | < 0.008 | < 0.008 | < 0.008
S2 | < 0.002 | 0.00588 | < 0.002 | 0.00345 | < 0.002 | 0.00238 | < 0.002 | 0.00269 | < 0.002 | 0.00271 | S4A | < 0.004 | < 0.004 | < 0.004 | < 0.004 | < 0.004
S3 | NM | 0.0167 | 0.001 | 0.0197 | < 0.008 | 0.0198 | < 0.008 | 0.0288 | < 0.008 | 0.0394 | S4B | 0.0012 | 0.00044 | 0.000278 | 0.000265 | 0.000246
S4A | < 0.004 | < 0.01 | 0.000283 | < 0.01 | < 0.004 | 0.00535 | < 0.004 | 0.014 | < 0.004 | 0.0203 | S5 | < 0.002 | < 0.0002 | < 0.002 | < 0.002 | < 0.002
S4B | 0.0012 | 0.0169 | 0.00044 | 0.0125 | 0.000278 | 0.0132 | 0.000265 | 0.0216 | 0.000246 | NM
S5 | < 0.002 | < 0.01 | < 0.0002 | 0.00504 | < 0.002 | 0.00297 | < 0.002 | 0.00198 | < 0.002 | 0.00156 | Post-treatment | 0 | 7 | 14 | 21 | 35
[11 empty] | S1A | 0.0113 | 0.00634 | 0.0039 | 0.00412 | 0.00364
Notes: | NM = no measurement | [9 empty] | S1B | < 0.01 | < 0.002 | 0.00141 | 0.00153 | 0.00123
| All of the following pre-treatment sample analysis were obtained by ICP-OES: S1A, S2, S3, S4A, S5 | [9 empty] | S2 | 0.00588 | 0.00345 | 0.00238 | 0.00269 | 0.00271
| All other analysis were obtained by ICP-MS | [9 empty] | S3 | 0.0167 | 0.0197 | 0.0198 | 0.0288 | 0.0394
[11 empty] | S4A |  |  | 0.00535 | 0.014 | 0.0203
[11 empty] | S4B | 0.0169 | 0.0125 | 0.0132 | 0.0216 | NM
[11 empty] | S5 | < 0.01 | 0.00504 | 0.00297 | 0.00198 | 0.00156
[12 empty] | 0 | 7 | 14 | 21 | 35
[11 empty] | MDL | 0.01 | 0.01 | 0.01 | 0.01 | 0.01
[11 empty] | MDL | 0.004 | 0.004 | 0.004 | 0.004 | 0.004
[11 empty] | MDL | 0.002 | 0.002 | 0.002 | 0.002 | 0.002
[11 empty] | MDL | 0.0002 | 0.0002 | 0.0002 | 0.0002 | 0.0002
[11 empty] | MDL |  |  | 0.008 | 0.008 | 0.008
NOTE: MDLs vary due to different dilution requriements and highest limit is chosen between pre- and post-treatment

## Cadmium, Cd
GRAPHING DATA:
Coatings Modified Humidity Cell Experiment - Cadmium, Cd (mg / L)
Day | 0 |  | 7 |  | 14 |  | 21 |  | 35
Treatment | Pre | Post | Pre | Post | Pre | Post | Pre | Post | Pre | Post | Pre-treatment | 0 | 7 | 14 | 21 | 35
Sample | [10 empty] | S1A | 0.0061 | 0.00693 | 0.0058 | 0.0044 | 0.0064
S1A | 0.0061 | < 0.01 | 0.00693 | < 0.002 | 0.0058 | < 0.0005 | 0.0044 | < 0.0005 | 0.0064 | < 0.0002 | S1B | 0.000637 | 0.000269 | < 0.0002 | < 0.0002 | < 0.0002
S1B | 0.000637 | < 0.01 | 0.000269 | < 0.002 | < 0.0002 | < 0.0005 | < 0.0002 | < 0.0005 | < 0.0002 | < 0.0002 | S2 | 0.0128 | 0.0134 | 0.0116 | 0.0102 | 0.0088
S2 | 0.0128 | < 0.002 | 0.0134 | < 0.001 | 0.0116 | < 0.0005 | 0.0102 | < 0.0002 | 0.0088 | < 0.0002 | S3 |  | 0.19 | 0.2064 | 0.224 | 0.2052
S3 | NM | < 0.01 | 0.19 | < 0.01 | 0.2064 | < 0.002 | 0.224 | < 0.002 | 0.2052 | < 0.001 | S4A | 0.77 | 0.0524 | 0.0438 | 0.0438 | 0.0438
S4A | 0.77 | < 0.01 | 0.0524 | < 0.01 | 0.0438 | < 0.002 | 0.0438 | < 0.001 | 0.0438 | < 0.001 | S4B | 0.0336 | 0.0806 | 0.0633 | 0.0523 | 0.0522
S4B | 0.0336 | < 0.01 | 0.0806 | < 0.002 | 0.0633 | < 0.002 | 0.0523 | < 0.0005 | 0.0522 | NM | S5 | 0.0938 | 0.0666 | 0.0644 | 0.0592 | 0.0418
S5 | 0.0938 | < 0.01 | 0.0666 | < 0.002 | 0.0644 | < 0.002 | 0.0592 | < 0.001 | 0.0418 | < 0.0005
Notes: | NM = no measurement
All of the following pre-treatment sample analysis were obtained by ICP-OES: S1A, S2, S3, S4A, S5
| All other analysis were obtained by ICP-MS | [9 empty] | Post-treatment | 0 | 7 | 14 | 21 | 35
[11 empty] | S1A | < 0.01 | < 0.002 | < 0.0005 | < 0.0005 | < 0.0002
[11 empty] | S1B | < 0.01 | < 0.002 | < 0.0005 | < 0.0005 | < 0.0002
[11 empty] | S2 | < 0.002 | < 0.001 | < 0.0005 | < 0.0002 | < 0.0002
[11 empty] | S3 | < 0.01 | < 0.01 | < 0.002 | < 0.002 | < 0.001
[11 empty] | S4A | < 0.01 | < 0.01 | < 0.002 | < 0.001 | < 0.001
[11 empty] | S4B | < 0.01 | < 0.002 | < 0.002 | < 0.0005 | NM
[11 empty] | S5 | < 0.01 | < 0.002 | < 0.002 | < 0.001 | < 0.0005
[12 empty] | 0 | 7 | 14 | 21 | 35
[11 empty] | MDL | 0.01 | 0.01 | 0.01 | 0.01 | 0.01
[11 empty] | MDL | 0.004 | 0.004 | 0.004 | 0.004 | 0.004
[11 empty] | MDL | 0.002 | 0.002 | 0.002 | 0.002 | 0.002
[11 empty] | MDL | 0.0002 | 0.0002 | 0.0002 | 0.0002 | 0.0002
[11 empty] | MDL |  |  | 0.008 | 0.008 | 0.008
[12 empty] | 0.0005 | 0.0005 | 0.0005 | 0.0005 | 0.0005
[12 empty] | 0.001 | 0.001 | 0.001 | 0.001 | 0.001
NOTE: MDLs vary due to different dilution requriements and highest limit is chosen between pre- and post-treatment

## Copper, Cu
GRAPHING DATA:
Coatings Modified Humidity Cell Experiment - Copper, Cu (mg / L)
Day | 0 |  | 7 |  | 14 |  | 21 |  | 35
Treatment | Pre | Post | Pre | Post | Pre | Post | Pre | Post | Pre | Post | Pre-treatment | 0 | 7 | 14 | 21 | 35
Sample | [10 empty] | S1A | 1.483 | 1.06 | 1.112 | 1.003 | 1.289
S1A | 1.483 | 0.991 | 1.06 | 0.354 | 1.112 | 0.145 | 1.003 | 0.104 | 1.289 | 0.0563 | S1B | 0.0221 | 0.00331 | 0.00206 | 0.00217 | 0.00421
S1B | 0.0221 | 11.2 | 0.00331 | 3.81 | 0.00206 | 1.255 | 0.00217 | 0.904 | 0.00421 | 0.323 | S2 | 0.2473 | 0.178 | 0.1371 | 0.147 | 0.1165
S2 | 0.2473 | 33.1 | 0.178 | 6.74 | 0.1371 | 2.541 | 0.147 | 1.62 | 0.1165 | 0.933 | S3 | NM | 1.13 | 1.3268 | 1.4292 | 1.2748
S3 | NM | 0.47 | 1.13 | 0.36 | 1.3268 | 0.202 | 1.4292 | 0.182 | 1.2748 | 0.164 | S4A | 1.011 | 0.00206 | 0.5284 | 0.5218 | 0.5078
S4A | 1.011 | 0.953 | 0.00206 | 0.507 | 0.5284 | 0.284 | 0.5218 | 0.282 | 0.5078 | 0.219 | S4B | 0.403 | 0.803 | 0.52 | 0.498 | 1.46
S4B | 0.403 | 0.498 | 0.803 | 3.22 | 0.52 | 0.325 | 0.498 | 0.235 | 1.46 | NM | S5 | 0.0059 | < 0.0025 | 0.0041 | < 0.0025 | < 0.0025
S5 | 0.0059 | 0.22 | < 0.0025 | 0.745 | 0.0041 | 0.189 | < 0.0025 | 0.0456 | < 0.0025 | 0.0325
Notes: | NM = no measurement
All of the following pre-treatment sample analysis were obtained by ICP-OES: S1A, S2, S3, S4A, S5
| All other analysis were obtained by ICP-MS | [9 empty] | Post-treatment | 0 | 7 | 14 | 21 | 35
[11 empty] | S1A | 0.991 | 0.354 | 0.145 | 0.104 | 0.0563
[11 empty] | S1B | 11.2 | 3.81 | 1.255 | 0.904 | 0.323
[11 empty] | S2 | 33.1 | 6.74 | 2.541 | 1.62 | 0.933
[11 empty] | S3 | 0.47 | 0.36 | 0.202 | 0.182 | 0.164
[11 empty] | S4A | 0.953 | 0.507 | 0.284 | 0.282 | 0.219
[11 empty] | S4B | 0.498 | 3.22 | 0.325 | 0.235 | NM
[11 empty] | S5 | 0.22 | 0.745 | 0.189 | 0.0456 | 0.0325
[12 empty] | 0 | 7 | 14 | 21 | 35
[11 empty] | MDL | 0.01 | 0.01 | 0.01 | 0.01 | 0.01
[11 empty] | MDL | 0.004 | 0.004 | 0.004 | 0.004 | 0.004
[11 empty] | MDL | 0.002 | 0.002 | 0.002 | 0.002 | 0.002
[11 empty] | MDL | 0.0002 | 0.0002 | 0.0002 | 0.0002 | 0.0002
[11 empty] | MDL |  |  | 0.008 | 0.008 | 0.008
[12 empty] | 0.0005 | 0.0005 | 0.0005 | 0.0005 | 0.0005
[12 empty] | 0.001 | 0.001 | 0.001 | 0.001 | 0.001
[12 empty] | 0.0025 | 0.0025 | 0.0025 | 0.0025 | 0.0025
NOTE: MDLs vary due to different dilution requriements and highest limit is chosen between pre- and post-treatment

## Lead, Pb
GRAPHING DATA:
Coatings Modified Humidity Cell Experiment - Lead, Pb (mg / L)
Day | 0 |  | 7 |  | 14 |  | 21 |  | 35
Treatment | Pre | Post | Pre | Post | Pre | Post | Pre | Post | Pre | Post | Pre-treatment | 0 | 7 | 14 | 21 | 35
Sample | [10 empty] | S1A | 2.875 | 2.263 | 1.878 | 1.83 | 2.007
S1A | 2.875 | 0.0212 | 2.263 | 0.00312 | 1.878 | 0.0032 | 1.83 | 0.003 | 2.007 | 0.00633 | S1B | 0.0162 | 0.00157 | 0.00172 | 0.00046 | 0.00893
S1B | 0.0162 | < 0.01 | 0.00157 | 0.00269 | 0.00172 | 0.00615 | 0.00046 | 0.0224 | 0.00893 | 0.00427 | S2 | 0.0767 | 0.0543 | 0.0376 | 0.0434 | 0.0445
S2 | 0.0767 | 0.00674 | 0.0543 | 0.0145 | 0.0376 | 0.0129 | 0.0434 | 0.0116 | 0.0445 | 0.01 | S3 | NM | 4.69 | 5.344 | 4.928 | 5.152
S3 | NM | 0.135 | 4.69 | 0.0301 | 5.344 | 0.0189 | 4.928 | 0.0401 | 5.152 | 0.0118 | S4A | 25.14 | 15 | 12.464 | 13.462 | 12.794
S4A | 25.14 | 0.993 | 15 | 0.436 | 12.464 | 0.235 | 13.462 | 0.924 | 12.794 | 1.3 | S4B | 2.19 | 3.94 | 3.29 | 3.02 | 3.04
S4B | 2.19 | 0.235 | 3.94 | 1.448 | 3.29 | 0.935 | 3.02 | 2.09 | 3.04 | NM | S5 | 0.2389 | 0.131 | 0.1186 | 0.1146 | 0.0708
S5 | 0.2389 | < 0.01 | 0.131 | 0.158 | 0.1186 | 0.0286 | 0.1146 | 0.0142 | 0.0708 | 0.0277
Notes: | NM = no measurement
All of the following pre-treatment sample analysis were obtained by ICP-OES: S1A, S2, S3, S4A, S5
| All other analysis were obtained by ICP-MS | [9 empty] | Post-treatment | 0 | 7 | 14 | 21 | 35
[11 empty] | S1A | 0.0212 | 0.00312 | 0.0032 | 0.003 | 0.00633
[11 empty] | S1B |  | 0.00269 | 0.00615 | 0.0224 | 0.00427
[11 empty] | S2 | 0.00674 | 0.0145 | 0.0129 | 0.0116 | 0.01
[11 empty] | S3 | 0.135 | 0.0301 | 0.0189 | 0.0401 | 0.0118
[11 empty] | S4A | 0.993 | 0.436 | 0.235 | 0.924 | 1.3
[11 empty] | S4B | 0.235 | 1.448 | 0.935 | 2.09 | NM
[11 empty] | S5 |  | 0.158 | 0.0286 | 0.0142 | 0.0277

## Zinc, Zn
GRAPHING DATA:
Coatings Modified Humidity Cell Experiment - Zinc, Zn (mg / L)
Day | 0 |  | 7 |  | 14 |  | 21 |  | 35
Treatment | Pre | Post | Pre | Post | Pre | Post | Pre | Post | Pre | Post | Pre-treatment | 0 | 7 | 14 | 21 | 35
Sample | [10 empty] | S1A | 0.7757 | 0.745 | 0.8006 | 0.6278 | 0.8665
S1A | 0.7757 | < 0.05 | 0.745 | 0.0157 | 0.8006 | < 0.0025 | 0.6278 | 0.0328 | 0.8665 | 0.013 | S1B | 0.0733 | 0.0223 | 0.0136 | 0.01 | 0.0127
S1B | 0.0733 | 0.306 | 0.0223 | 0.0338 | 0.0136 | 0.00852 | 0.01 | 0.0396 | 0.0127 | 0.0106 | S2 | 0.9427 | 0.893 | 0.9492 | 0.7826 | 0.7092
S2 | 0.9427 | 0.0864 | 0.893 | 0.0235 | 0.9492 | 0.0539 | 0.7826 | 0.00555 | 0.7092 | 0.00829 | S3 | NM | 35.7 | 50.92 | 54.32 | 50.6
S3 | NM | 0.408 | 35.7 | 0.136 | 50.92 | 0.0297 | 54.32 | 0.0698 | 50.6 | 0.0352 | S4A | 19.472 | 9.27 | 11.726 | 11.776 | 11.752
S4A | 19.472 | 0.105 | 9.27 | < 0.05 | 11.726 | 0.0112 | 11.776 | 0.165 | 11.752 | 0.306 | S4B | 7.55 | 19.1 | 14.1 | 11.8 | 11.8
S4B | 7.55 | 0.421 | 19.1 | 0.0913 | 14.1 | 74.8 | 11.8 | 0.286 | 11.8 | NM | S5 | 8.638 | 4.65 | 6.71 | 4.627 | 3.904
S5 | 8.638 | 0.108 | 4.65 | 1.46 | 6.71 | 0.674 | 4.627 | 0.0139 | 3.904 | 0.00673
Notes: | NM = no measurement
All of the following pre-treatment sample analysis were obtained by ICP-OES: S1A, S2, S3, S4A, S5
| All other analysis were obtained by ICP-MS | [9 empty] | Post-treatment | 0 | 7 | 14 | 21 | 35
[11 empty] | S1A |  | 0.0157 | < 0.0025 | 0.0328 | 0.013
[11 empty] | S1B | 0.306 | 0.0338 | 0.00852 | 0.0396 | 0.0106
[11 empty] | S2 | 0.0864 | 0.0235 | 0.0539 | 0.00555 | 0.00829
[11 empty] | S3 | 0.408 | 0.136 | 0.0297 | 0.0698 | 0.0352
[11 empty] | S4A | 0.105 | < 0.05 | 0.0112 | 0.165 | 0.306
[11 empty] | S4B | 0.421 | 0.0913 | 74.8 | 0.286 | NM
[11 empty] | S5 | 0.108 | 1.46 | 0.674 | 0.0139 | 0.00673
[12 empty] | 0 | 7 | 14 | 21 | 35
[11 empty] | MDL | 0.01 | 0.01 | 0.01 | 0.01 | 0.01
[11 empty] | MDL | 0.004 | 0.004 | 0.004 | 0.004 | 0.004
[11 empty] | MDL | 0.002 | 0.002 | 0.002 | 0.002 | 0.002
[11 empty] | MDL | 0.0002 | 0.0002 | 0.0002 | 0.0002 | 0.0002
[11 empty] | MDL |  |  | 0.008 | 0.008 | 0.008
[12 empty] | 0.0005 | 0.0005 | 0.0005 | 0.0005 | 0.0005
[12 empty] | 0.001 | 0.001 | 0.001 | 0.001 | 0.001
[12 empty] | 0.0025 | 0.0025 | 0.0025 | 0.0025 | 0.0025
0.05
NOTE: MDLs vary due to different dilution requriements and highest limit is chosen between pre- and post-treatment